## General
ID | Test Identification | Specimen 1 | Specimen 2 | Specimen 3
Test Identification | Location | NWZ-BH-5027 | NWZ-BH-5027 | NWZ-BH-5027
Test Identification | Sample | 42-3 | 42-3 | 42-3
Test Identification | Depth | 40.45 | 40.45 | 40.45 | [m]
Test Identification | Test number | CID203A | CID203B | CID203C
Specimen Visual Description
Specimen Visual Description | Brown fine to medium SAND
| Initial Specimen Conditions | Specimen 1 | Specimen 2 | Specimen 3
Initial Specimen Conditions | Test start date | 20/05/2024 | 20/05/2024 | 20/05/2024
Initial Specimen Conditions | Type of sample | Recompacted | Recompacted | Recompacted
Initial Specimen Conditions | Diameter | 51.23 | 51.23 | 51.23 | [mm]
Initial Specimen Conditions | Length | 90 | 90 | 90 | [mm]
Initial Specimen Conditions | Water content | 5.394303 | 5.394303 | 5.394303 | [%]
Initial Specimen Conditions | Bulk density | 1.753381 | 1.757262 | 1.762652 | [Mg/m³]
Initial Specimen Conditions | Dry density | 1.663639 | 1.667322 | 1.672436 | [Mg/m³]
Initial Specimen Conditions | Void ratio | 0.5928935 | 0.5893755 | 0.584515 | [-]
Initial Specimen Conditions | Degree of saturation | 24.1104 | 24.25432 | 24.456 | [%]
Initial Specimen Conditions | Type of drains fitted | One end | One end | One end
| Saturation | Specimen 1 | Specimen 2 | Specimen 3
Saturation | Pressure increments applied | 50 | 50 | 50 | [kPa]
Saturation | Differential pressure used | 10 | 10 | 10 | [kPa]
Saturation | Pore pressure on completion | 465 | 288 | 837 | [kPa]
Saturation | Cell pressure on completion | 475 | 300 | 852 | [kPa]
Saturation | B value achieved | 1 | 0.96 | 0.9963768 | [-]
| Consolidation: Isotropic | Specimen 1 | Specimen 2 | Specimen 3
Consolidation: Isotropic | Cell pressure | 475 | 600 | 852 | [kPa]
Consolidation: Isotropic | Back pressure | 350 | 350 | 350 | [kPa]
Consolidation: Isotropic | Effective cell pressure | 125 | 250 | 502 | [kPa]
Consolidation: Isotropic | Pore pressure on completion | 349.264064 | 350.174505 | 350 | [kPa]
Consolidation: Isotropic | Pore pressure dissipation | 100.6376 | 99.92566 | 100 | [%]
Consolidation: Isotropic | Water content | 20.04436 | 18.97205 | 17.80403 | [%]
Consolidation: Isotropic | Bulk density | 2.077603 | 2.09798 | 2.121071 | [Mg/m³]
Consolidation: Isotropic | Dry density | 1.730696 | 1.763423 | 1.800508 | [Mg/m³]
Consolidation: Isotropic | Void ratio | 0.5311755 | 0.5027594 | 0.4718068 | [-]
Consolidation: Isotropic | Degree of saturation | 100 | 100 | 100 | [%]
Consolidation: Isotropic | Axial strain | 1.291529 | 1.816564 | 2.371035 | [%]
Consolidation: Isotropic | Volumetric strain | 3.874586 | 5.449691 | 7.113106 | [%]
Consolidation: Isotropic | Volumetric strain rate-end of stage | 0.07114496 | 0.05194483 | 0.06494245 | [%/hr]
| Shearing | Specimen 1 | Specimen 2 | Specimen 3
Shearing | Initial pore pressure | 350 | 350 | 350 | [kPa]
Shearing | Initial effective cell pressure | 125 | 250 | 502 | [kPa]
Shearing | Rate of strain | 1.3 | 1.3 | 1.3 | [%/hour]
At peak deviator stress
Shearing - At peak deviator stress | Corrected deviator stress | 309.5043 | 630.4585 | 1200.021 | [kPa]
Shearing - At peak deviator stress | Membrane correction applied | 1.68095 | 2.067145 | 1.852467 | [kPa]
Shearing - At peak deviator stress | Drain correction applied | 0 | 0 | 0 | [kPa]
Shearing - At peak deviator stress | Axial strain | 11.72107 | 15.5615 | 13.32838 | [%]
Shearing - At peak deviator stress | Volumetric strain | 2.934541 | 3.869509 | 4.806434 | [%]
Shearing - At peak deviator stress | Major principal effective stress | 434.9149 | 881.9803 | 1703.465 | [kPa]
Shearing - At peak deviator stress | Minor principal effective stress | 125.410627 | 251.521834 | 503.444202 | [kPa]
Shearing - At peak deviator stress | Principal effective stress ratio | 3.467927 | 3.506576 | 3.383622 | [-]
Shearing - At peak deviator stress | e50 | 1.599026 | 2.592599 | 2.594696 | [%]
Shearing - At peak deviator stress | Secant modulus (E50) at e50 | 9677.899 | 12158.81 | 23124.5 | [kPa]
At peak principal effective stress ratio
Shearing - At peak principal effective stress ratio | Corrected deviator stress | 309.3763 | 629.9146 | 1200.021 | [kPa]
Shearing - At peak principal effective stress ratio | Membrane correction applied | 1.653093 | 2.08939 | 1.852467 | [kPa]
Shearing - At peak principal effective stress ratio | Drain correction applied | 0 | 0 | 0 | [kPa]
Shearing - At peak principal effective stress ratio | Axial strain | 11.47194 | 15.8106 | 13.32838 | [%]
Shearing - At peak principal effective stress ratio | Volumetric strain | 2.929885 | 3.873479 | 4.806434 | [%]
Shearing - At peak principal effective stress ratio | Major principal effective stress | 434.2971 | 880.9157 | 1703.465 | [kPa]
Shearing - At peak principal effective stress ratio | Minor principal effective stress | 124.920893 | 251.001042 | 503.444202 | [kPa]
Shearing - At peak principal effective stress ratio | Principal effective stress ratio | 3.476577 | 3.50961 | 3.383622 | [-]
At 10% axial strain
Shearing - At 10% axial strain | Corrected deviator stress | 307.8281 | 591.2174 | 1158.877 | [kPa]
Shearing - At 10% axial strain | Membrane correction applied | 1.481507 | 1.481484 | 1.481485 | [kPa]
Shearing - At 10% axial strain | Drain correction applied | 0 | 0 | 0 | [kPa]
Shearing - At 10% axial strain | Axial strain | 10 | 10 | 10 | [%]
Shearing - At 10% axial strain | Volumetric strain | 2.903517 | 3.558396 | 4.550066 | [%]
Shearing - At 10% axial strain | Major principal effective stress | 432.556 | 841.7958 | 1661.892 | [kPa]
Shearing - At 10% axial strain | Minor principal effective stress | 124.7279 | 250.5783 | 503.015 | [kPa]
Shearing - At 10% axial strain | Principal effective stress ratio | 3.467997 | 3.359409 | 3.303861 | [-]
| Final Conditions | Specimen 1 | Specimen 2 | Specimen 3
Final Conditions | Water content | 18.32079 | 16.77261 | 15.01877 | [%]
Final Conditions | Bulk density | 2.110736 | 2.142284 | 2.18026 | [Mg/m³]
Final Conditions | Dry density | 1.78391 | 1.834578 | 1.895568 | [Mg/m³]
Final Conditions | Mode of failure | Compound failure | Compound failure | Compound failure
Mohr Failure Envelope
Mohr Failure Envelope | Effective cohesion (c') | 8 | [kPa]
Mohr Failure Envelope | Effective angle of internal friction (φ') | 33 | [degree]

## Saturation
Saturation
Specimen 1 |  | Specimen 2 |  | Specimen 3
Cell pressure | Pore Water Pressure | Cell pressure | Pore Water Pressure | Cell pressure | Pore Water Pressure
[kPa] | [kPa] | [kPa] | [kPa] | [kPa] | [kPa]
0 | 0 | 0 | 0 | 0 | 0
50 | 7 | 50 | 8 | 50 | 4
50 | 40 | 50 | 40 | 50 | 40
100 | 50 | 100 | 55 | 100 | 55
100 | 90 | 100 | 90 | 100 | 90
150 | 129 | 150 | 133 | 150 | 129
150 | 140 | 150 | 140 | 150 | 140
200 | 186 | 200 | 188 | 200 | 185
200 | 190 | 200 | 190 | 200 | 190
250 | 236 | 250 | 238 | 250 | 235
250 | 240 | 250 | 240 | 250 | 240
300 | 286 | 300 | 288 | 300 | 287
475 | 465 |  |  | 852 | 837

## Consolidation
Consolidation: Isotropic
Specimen 1 |  | Specimen 2 |  | Specimen 3
Root time | Consolidated Volume Change | Root time | Consolidated Volume Change | Root time | Consolidated Volume Change
[minutes0.5 ] | [%] | [minutes0.5 ] | [%] | [minutes0.5 ] | [%]
0 | 0 | 0 | 0 | 0 | 0
0.5 | 0.8349926 | 0.5 | 1.503698 | 0.5 | 1.831465
1 | 1.885042 | 1 | 3.247806 | 1 | 4.232732
1.5 | 2.693474 | 1.5 | 4.404794 | 1.5 | 5.735948
2 | 3.1409 | 2 | 4.832799 | 2 | 6.302234
2.5 | 3.320479 | 2.5 | 4.974626 | 2.5 | 6.489092
3 | 3.405287 | 3 | 5.042827 | 3 | 6.572693
3.5 | 3.443656 | 3.5 | 5.086112 | 3.5 | 6.623276
4 | 3.473959 | 4 | 5.122719 | 4 | 6.659403
5 | 3.524363 | 5 | 5.170239 | 5 | 6.711117
6 | 3.565625 | 6 | 5.208977 | 6 | 6.746854
7 | 3.600413 | 7 | 5.241891 | 7 | 6.785867
8 | 3.627088 | 8 | 5.281608 | 8 | 6.838194
9 | 3.655956 | 9 | 5.322337 | 9 | 6.902582
10 | 3.713449 | 10 | 5.352737 | 10 | 6.954985
11 | 3.750915 | 11 | 5.379591 | 11 | 7.007187
12 | 3.78637 | 12 | 5.406444 | 12 | 7.060294
14 | 3.854073 | 13.92671 | 5.449691 | 13.88499 | 7.113106
14.60478 | 3.874586

## Shearing
Shearing
Specimen 1 | [5 empty] | Specimen 2 | [5 empty] | Specimen 3
Axial strain | Deviator Stress | Volumetric strain | t | s' | p' | Axial strain | Deviator Stress | Volumetric strain | t | s' | p' | Axial strain | Deviator Stress | Volumetric strain | t | s' | p'
[%] | [kPa] | [%] | [kPa] | [kPa] | [kPa] | [%] | [kPa] | [%] | [kPa] | [kPa] | [kPa] | [%] | [kPa] | [%] | [kPa] | [kPa] | [kPa]
0 | 0 | 0 | 0 | 125 | 125 | 0 | 0 | 0 | 0 | 250 | 250 | 0 | 0 | 0 | 0 | 502 | 502
0.2609998 | 45.64922 | 0.3568095 | 22.82461 | 146.7637 | 139.1555 | 0.7365467 | 116.4957 | 0.4611232 | 58.24786 | 308.1891 | 288.7732 | 0.3144447 | 143.5592 | 0.540342 | 71.77961 | 571.3279 | 547.4014
0.3856626 | 61.25404 | 0.4720725 | 30.62702 | 154.5504 | 144.3414 | 0.8610968 | 135.2337 | 0.5573959 | 67.61683 | 316.1698 | 293.6308 | 0.4398347 | 190.4055 | 0.6508788 | 95.20277 | 594.6454 | 562.9111
0.5106496 | 74.08657 | 0.577037 | 37.04328 | 160.9692 | 148.6214 | 0.985905 | 152.3176 | 0.6569297 | 76.15882 | 326.0795 | 300.6933 | 0.5645136 | 226.2331 | 0.7577916 | 113.1165 | 612.5386 | 574.8331
0.6350894 | 85.73657 | 0.6767802 | 42.86829 | 167.2183 | 152.9288 | 1.110556 | 168.7456 | 0.7493878 | 84.37282 | 332.7761 | 304.6519 | 0.6899742 | 257.9658 | 0.8657872 | 128.9829 | 628.4186 | 585.4243
0.7593626 | 96.38479 | 0.7695711 | 48.19239 | 171.9373 | 155.8732 | 1.235279 | 183.3106 | 0.8363997 | 91.65532 | 339.8821 | 309.3303 | 0.8150211 | 288.1751 | 0.9733104 | 144.0875 | 643.4847 | 595.4555
0.8838801 | 106.4996 | 0.8600476 | 53.24978 | 177.1055 | 159.3556 | 1.359611 | 197.1804 | 0.9217509 | 98.59021 | 348.4159 | 315.5525 | 0.9400601 | 316.5387 | 1.075703 | 158.2693 | 657.5104 | 604.754
1.008366 | 116.0703 | 0.9462955 | 58.03517 | 182.4052 | 163.0601 | 1.484255 | 210.7635 | 1.002021 | 105.3818 | 354.3843 | 319.257 | 1.065061 | 343.1229 | 1.179145 | 171.5615 | 670.6489 | 613.4618
1.133034 | 125.2647 | 1.027347 | 62.63233 | 186.2732 | 165.3958 | 1.608832 | 223.9105 | 1.080741 | 111.9553 | 360.462 | 323.1436 | 1.190581 | 368.3152 | 1.276308 | 184.1576 | 683.4965 | 622.1107
1.257857 | 133.7501 | 1.106865 | 66.87506 | 191.0494 | 168.7578 | 1.733201 | 236.4253 | 1.159813 | 118.2127 | 368.2186 | 328.8143 | 1.315511 | 390.9482 | 1.36756 | 195.4741 | 694.5872 | 629.4291
1.382432 | 141.9318 | 1.17939 | 70.96588 | 194.7204 | 171.0651 | 1.857762 | 248.8136 | 1.236475 | 124.4068 | 373.0478 | 331.5789 | 1.44057 | 414.4135 | 1.462523 | 207.2067 | 706.6911 | 637.6222
1.506714 | 149.466 | 1.250437 | 74.733 | 199.1312 | 174.2202 | 1.982576 | 260.6187 | 1.310324 | 130.3093 | 379.0536 | 335.6172 | 1.565746 | 437.8348 | 1.553194 | 218.9174 | 717.9523 | 644.9799
1.631973 | 156.6388 | 1.31607 | 78.31939 | 202.1854 | 176.079 | 2.107205 | 272.3082 | 1.382547 | 136.1541 | 385.9639 | 340.5792 | 1.690941 | 459.0787 | 1.644561 | 229.5393 | 729.0623 | 652.5492
1.756038 | 163.4989 | 1.38411 | 81.74944 | 206.2105 | 178.9607 | 2.231578 | 284.064 | 1.454545 | 142.032 | 390.8103 | 343.4663 | 1.815931 | 479.7207 | 1.729517 | 239.8603 | 739.1566 | 659.2032
1.880536 | 170.0194 | 1.447301 | 85.00972 | 208.8883 | 180.5517 | 2.356218 | 295.1423 | 1.526213 | 147.5712 | 397.1411 | 347.9507 | 1.941071 | 500.2187 | 1.815063 | 250.1094 | 749.6435 | 666.2737
2.005301 | 176.5764 | 1.50656 | 88.28818 | 212.0692 | 182.6398 | 2.481151 | 306.2381 | 1.592184 | 153.119 | 401.9885 | 350.9488 | 2.066298 | 520.7549 | 1.897524 | 260.3774 | 759.7492 | 672.9567
2.129441 | 182.6722 | 1.563316 | 91.33611 | 215.5741 | 185.1287 | 2.605303 | 316.2541 | 1.66036 | 158.1271 | 407.7496 | 355.0406 | 2.191343 | 539.7243 | 1.97887 | 269.8621 | 768.9376 | 678.9835
2.254171 | 188.4945 | 1.620606 | 94.24726 | 218.2037 | 186.788 | 2.729865 | 326.1058 | 1.721045 | 163.0529 | 412.1165 | 357.7656 | 2.316676 | 558.9065 | 2.060772 | 279.4533 | 778.9776 | 685.8265
2.378722 | 194.3837 | 1.6771 | 97.19183 | 221.8135 | 189.4162 | 2.854566 | 335.5265 | 1.78272 | 167.7633 | 416.5578 | 360.6367 | 2.4416 | 577.8014 | 2.137179 | 288.9007 | 788.1567 | 691.8565
2.503183 | 199.7984 | 1.726818 | 99.8992 | 223.677 | 190.3772 | 2.979377 | 344.6586 | 1.843585 | 172.3293 | 422.0657 | 364.6226 | 2.566683 | 596.0192 | 2.221612 | 298.0096 | 799.1454 | 699.8089
2.627789 | 205.0382 | 1.779873 | 102.5191 | 227.0866 | 192.9135 | 3.103501 | 353.4975 | 1.899369 | 176.7488 | 425.5892 | 366.6729 | 2.566683 | 596.0192 | 2.221612 | 298.0096 | 799.1454 | 699.8089
2.752325 | 210.3757 | 1.83233 | 105.1878 | 229.2244 | 194.1618 | 3.228073 | 361.8964 | 1.953451 | 180.9482 | 429.5173 | 369.2012 | 2.816963 | 631.678 | 2.372988 | 315.839 | 816.8161 | 711.5365
2.877072 | 215.2672 | 1.883177 | 107.6336 | 232.1746 | 196.2967 | 3.352738 | 369.9382 | 2.009799 | 184.9691 | 435.0773 | 373.4209 | 3.067575 | 665.0515 | 2.515538 | 332.5257 | 833.3051 | 722.4632
3.001927 | 219.8678 | 1.928039 | 109.9339 | 234.1035 | 197.4589 | 3.352738 | 369.9382 | 2.009799 | 184.9691 | 435.0773 | 373.4209 | 3.317791 | 698.0514 | 2.651496 | 349.0257 | 850.1573 | 733.8154
3.001927 | 219.8678 | 1.928039 | 109.9339 | 234.1035 | 197.4589 | 3.601796 | 385.8582 | 2.114576 | 192.9291 | 442.719 | 378.4093 | 3.567876 | 728.3636 | 2.786188 | 364.1818 | 865.4549 | 744.061
3.250556 | 228.9726 | 2.01963 | 114.4863 | 238.7585 | 200.5964 | 3.851159 | 400.8849 | 2.211561 | 200.4425 | 449.6138 | 382.7997 | 3.818063 | 758.4814 | 2.91086 | 379.2407 | 880.4966 | 754.083
3.499722 | 237.1453 | 2.103454 | 118.5727 | 243.2706 | 203.7463 | 4.100186 | 414.634 | 2.303046 | 207.317 | 456.7943 | 387.6887 | 4.068581 | 785.7512 | 3.033322 | 392.8756 | 894.3297 | 763.3712
3.749059 | 244.8491 | 2.179249 | 122.4245 | 247.1238 | 206.3157 | 4.34946 | 427.6705 | 2.393419 | 213.8353 | 464.1214 | 392.843 | 4.318691 | 813.3158 | 3.143884 | 406.6579 | 907.7913 | 772.2387
3.998434 | 251.4331 | 2.251784 | 125.7166 | 250.4189 | 208.5133 | 4.598632 | 439.6579 | 2.471199 | 219.8289 | 469.2348 | 395.9585 | 4.568957 | 838.147 | 3.242403 | 419.0735 | 920.2142 | 780.5231
4.247085 | 257.9502 | 2.318996 | 128.9751 | 253.7901 | 210.7984 | 4.847772 | 450.9947 | 2.551562 | 225.4974 | 475.4372 | 400.2714 | 4.819348 | 860.5909 | 3.339717 | 430.2954 | 931.8057 | 788.3739
4.496408 | 263.3789 | 2.375985 | 131.6894 | 256.4332 | 212.5368 | 5.096971 | 462.0628 | 2.627616 | 231.0314 | 481.7032 | 404.6927 | 5.069358 | 884.9269 | 3.429088 | 442.4635 | 944.0661 | 796.5783
4.745543 | 268.6193 | 2.432066 | 134.3097 | 259.2994 | 214.5295 | 5.345999 | 471.933 | 2.696052 | 235.9665 | 485.4787 | 406.8232 | 5.31968 | 906.1613 | 3.515992 | 453.0806 | 954.3989 | 803.3721
4.994528 | 273.3193 | 2.481545 | 136.6597 | 261.6108 | 216.0576 | 5.595286 | 481.4591 | 2.764302 | 240.7296 | 490.971 | 410.7278 | 5.570151 | 925.8274 | 3.596429 | 462.9137 | 964.6834 | 810.3788
5.243913 | 277.2226 | 2.524438 | 138.6113 | 263.68 | 217.4762 | 5.844377 | 490.954 | 2.828487 | 245.477 | 496.5973 | 414.7717 | 5.820541 | 944.9713 | 3.675479 | 472.4856 | 974.1343 | 816.6391
5.493213 | 281.2069 | 2.563841 | 140.6035 | 265.82 | 218.9521 | 6.093855 | 499.1918 | 2.889265 | 249.5959 | 499.1637 | 415.9651 | 6.070434 | 962.9343 | 3.749112 | 481.4671 | 983.0883 | 822.5992
5.742018 | 284.6366 | 2.602428 | 142.3183 | 268.0623 | 220.6228 | 6.342852 | 507.3046 | 2.947332 | 253.6523 | 504.1984 | 419.6476 | 6.320849 | 981.8036 | 3.82367 | 490.9018 | 992.8925 | 829.2586
5.991037 | 287.7156 | 2.633524 | 143.8578 | 268.9267 | 220.9741 | 6.591911 | 514.5853 | 3.004215 | 257.2926 | 507.1024 | 421.3382 | 6.571314 | 998.1293 | 3.894427 | 499.0646 | 1001.197 | 834.8423
6.24007 | 290.4726 | 2.664899 | 145.2363 | 270.62 | 222.2079 | 6.841145 | 522.0994 | 3.056406 | 261.0497 | 511.0899 | 424.0734 | 6.821372 | 1013.658 | 3.955762 | 506.829 | 1008.619 | 839.6757
6.489898 | 292.8861 | 2.69476 | 146.443 | 272.2832 | 223.4689 | 7.0903 | 529.8398 | 3.111095 | 264.9199 | 515.2905 | 426.9839 | 7.071531 | 1030.511 | 4.020947 | 515.2556 | 1017.458 | 845.7063
6.73838 | 295.2189 | 2.718479 | 147.6095 | 273.1146 | 223.9114 | 7.33925 | 536.4688 | 3.161524 | 268.2344 | 519.4709 | 430.0594 | 7.321833 | 1044.924 | 4.080072 | 522.4621 | 1024.85 | 850.6957
6.987638 | 297.3107 | 2.742599 | 148.6554 | 274.5643 | 225.0125 | 7.588522 | 542.9176 | 3.205651 | 271.4588 | 521.5226 | 431.0363 | 7.572283 | 1057.713 | 4.137817 | 528.8567 | 1030.892 | 854.6063
7.236796 | 299.0335 | 2.761046 | 149.5168 | 274.9655 | 225.1265 | 7.837802 | 549.3738 | 3.252948 | 274.6869 | 524.8707 | 433.3084 | 7.822507 | 1072.367 | 4.189388 | 536.1834 | 1038.267 | 859.5394
7.486604 | 300.6129 | 2.780216 | 150.3064 | 275.4284 | 225.3263 | 8.08731 | 555.1491 | 3.295217 | 277.5745 | 528.3785 | 435.8537 | 8.072627 | 1084.86 | 4.242829 | 542.4299 | 1044.832 | 864.0217
7.735256 | 302.1522 | 2.796882 | 151.0761 | 276.3406 | 225.9819 | 8.336085 | 560.6314 | 3.335506 | 280.3157 | 530.4252 | 436.9867 | 8.322902 | 1095.644 | 4.289824 | 547.8219 | 1050.456 | 867.8482
7.983981 | 303.3165 | 2.813711 | 151.6583 | 276.9163 | 226.3635 | 8.58502 | 565.8565 | 3.373495 | 282.9282 | 533.4063 | 439.0969 | 8.573389 | 1107.818 | 4.336282 | 553.9089 | 1056.314 | 871.6774
8.233308 | 304.4525 | 2.827377 | 152.2262 | 277.7028 | 226.9607 | 8.834421 | 570.8469 | 3.410551 | 285.4235 | 536.5777 | 441.4366 | 8.823586 | 1118.291 | 4.379003 | 559.1454 | 1061.609 | 875.2267
8.482269 | 305.4209 | 2.841272 | 152.7105 | 278.1339 | 227.2305 | 9.083483 | 575.8073 | 3.445547 | 287.9036 | 538.6613 | 442.6934 | 9.073652 | 1127.432 | 4.418796 | 563.7162 | 1066.587 | 878.6819
8.73186 | 306.2045 | 2.852497 | 153.1023 | 278.6251 | 227.591 | 9.332483 | 580.4429 | 3.478217 | 290.2215 | 540.6965 | 443.956 | 9.32395 | 1136.697 | 4.457088 | 568.3483 | 1071.214 | 881.7643
8.980745 | 306.887 | 2.862804 | 153.4435 | 278.9702 | 227.8223 | 9.58182 | 584.7592 | 3.51113 | 292.3796 | 543.5461 | 446.0862 | 9.574151 | 1146.487 | 4.493449 | 573.2435 | 1075.854 | 884.7725
9.229795 | 307.0463 | 2.873184 | 153.5232 | 279.3389 | 228.1645 | 9.830779 | 588.6047 | 3.539191 | 294.3024 | 544.7223 | 446.6215 | 9.824666 | 1153.763 | 4.526129 | 576.8817 | 1079.78 | 887.4857
9.478914 | 307.001 | 2.88387 | 153.5005 | 279.4645 | 228.2976 | 10.07988 | 592.4507 | 3.567461 | 296.2254 | 546.8784 | 448.1366 | 10.07481 | 1161.059 | 4.560279 | 580.5295 | 1083.594 | 890.0847
9.72833 | 307.3855 | 2.889581 | 153.6927 | 278.4009 | 227.17 | 10.32919 | 596.2953 | 3.594964 | 298.1477 | 549.4723 | 450.0897 | 10.32507 | 1167.625 | 4.587851 | 583.8124 | 1086.574 | 891.9701
9.977392 | 307.7857 | 2.902897 | 153.8928 | 278.6193 | 227.3217 | 10.57859 | 599.4575 | 3.618809 | 299.7288 | 550.0684 | 450.1588 | 10.57569 | 1173.654 | 4.617894 | 586.8271 | 1089.763 | 894.1535
10.22617 | 308.2527 | 2.909722 | 154.1263 | 278.8687 | 227.4933 | 10.82736 | 602.2505 | 3.641833 | 301.1252 | 552.2604 | 451.8853 | 10.82566 | 1178.884 | 4.640917 | 589.4419 | 1092.578 | 896.0978
10.4757 | 308.9725 | 2.915427 | 154.4862 | 279.5775 | 228.082 | 11.07664 | 604.7771 | 3.662932 | 302.3885 | 553.0967 | 452.3006 | 11.07615 | 1182.681 | 4.661813 | 591.3404 | 1094.287 | 897.1732
10.72468 | 309.2767 | 2.921635 | 154.6384 | 279.8758 | 228.3296 | 11.3256 | 607.842 | 3.683259 | 303.921 | 554.5416 | 453.2346 | 11.32609 | 1186.77 | 4.684328 | 593.3851 | 1096.54 | 898.7452
10.97371 | 309.3838 | 2.925699 | 154.6919 | 280.2774 | 228.7135 | 11.57495 | 610.4505 | 3.702628 | 305.2252 | 557.0463 | 455.3045 | 11.57681 | 1189.659 | 4.704652 | 594.8294 | 1098.025 | 899.7482
11.22281 | 309.2795 | 2.928727 | 154.6398 | 279.8635 | 228.317 | 11.82421 | 612.6108 | 3.719569 | 306.3054 | 556.8297 | 454.7279 | 11.82663 | 1192.895 | 4.723582 | 596.4473 | 1099.788 | 900.9721
11.47194 | 309.3763 | 2.929885 | 154.6881 | 279.609 | 228.0463 | 12.07382 | 614.6017 | 3.735844 | 307.3008 | 557.8767 | 455.4431 | 12.07705 | 1195.42 | 4.741271 | 597.7101 | 1100.98 | 901.7434
11.72107 | 309.5043 | 2.934541 | 154.7521 | 280.1628 | 228.5787 | 12.32253 | 616.6928 | 3.753824 | 308.3464 | 559.5569 | 456.7747 | 12.32718 | 1197.653 | 4.756188 | 598.8266 | 1102.191 | 902.5822
11.97022 | 309.2589 | 2.937968 | 154.6294 | 280.2589 | 228.7157 | 12.57176 | 618.4001 | 3.768006 | 309.2 | 560.9296 | 457.8629 | 12.57754 | 1198.202 | 4.767393 | 599.1012 | 1102.292 | 902.5911
12.2199 | 308.7417 | 2.93723 | 154.3708 | 279.5335 | 228.0765 | 12.82066 | 620.377 | 3.781138 | 310.1885 | 560.7086 | 457.3124 | 12.82766 | 1199.527 | 4.781168 | 599.7635 | 1103.203 | 903.2821
12.46831 | 308.2454 | 2.937431 | 154.1227 | 279.6907 | 228.3164 | 13.06984 | 621.7014 | 3.794709 | 310.8507 | 561.6728 | 458.0559 | 13.07821 | 1199.836 | 4.79379 | 599.9181 | 1103.548 | 903.5751
12.71749 | 307.5839 | 2.937496 | 153.792 | 279.4065 | 228.1425 | 13.31902 | 623.0419 | 3.805605 | 311.5209 | 562.6672 | 458.8269 | 13.32838 | 1200.021 | 4.806434 | 600.0104 | 1103.455 | 903.4511
12.9666 | 306.7342 | 2.938011 | 153.3671 | 278.9035 | 227.7812 | 13.56804 | 623.6715 | 3.817143 | 311.8358 | 563.463 | 459.5178 | 13.57888 | 1199.837 | 4.814966 | 599.9183 | 1103.332 | 903.3591
13.21574 | 306.2087 | 2.937716 | 153.1044 | 278.0231 | 226.9883 | 13.81739 | 624.9268 | 3.824676 | 312.4634 | 563.118 | 458.9635 | 13.82874 | 1197.264 | 4.827209 | 598.6321 | 1102.268 | 902.7241
13.46505 | 305.4611 | 2.938191 | 152.7305 | 277.7304 | 226.8202 | 14.06666 | 626.5886 | 3.835157 | 313.2943 | 564.3358 | 459.9044 | 14.07934 | 1195.234 | 4.833461 | 597.6168 | 1101.301 | 902.0959
13.71408 | 304.6946 | 2.937905 | 152.3473 | 277.4528 | 226.6703 | 14.3155 | 627.968 | 3.842554 | 313.984 | 565.6346 | 460.9733 | 14.32957 | 1195.273 | 4.844027 | 597.6363 | 1100.937 | 901.7252
13.96313 | 304.1944 | 2.938613 | 152.0972 | 277.4411 | 226.7421 | 14.56466 | 628.2111 | 3.850089 | 314.1055 | 564.8524 | 460.1506 | 14.57984 | 1194.727 | 4.854046 | 597.3635 | 1101.053 | 901.932
14.21232 | 303.4216 | 2.938436 | 151.7108 | 277.1317 | 226.5615 | 14.81409 | 628.3487 | 3.85398 | 314.1744 | 565.1427 | 460.4179 | 14.83001 | 1192.026 | 4.860932 | 596.013 | 1099.798 | 901.1274
14.46169 | 302.3293 | 2.938565 | 151.1647 | 276.8625 | 226.4743 | 15.06321 | 630.0836 | 3.862375 | 315.0418 | 567.1283 | 462.1143 | 15.08058 | 1190.001 | 4.868101 | 595.0004 | 1098.277 | 899.9437
14.71068 | 301.5621 | 2.938427 | 150.781 | 276.5586 | 226.2982 | 15.31228 | 629.4643 | 3.865603 | 314.7321 | 565.7626 | 460.8519 | 15.33076 | 1188.465 | 4.873925 | 594.2325 | 1097.861 | 899.7831
14.95959 | 300.9476 | 2.938362 | 150.4738 | 275.2949 | 225.137 | 15.5615 | 630.4585 | 3.869509 | 315.2292 | 566.7511 | 461.6747 | 15.58068 | 1183.977 | 4.881666 | 591.9887 | 1095.731 | 898.4013
15.20901 | 299.9882 | 2.938527 | 149.9941 | 275.0314 | 225.0333 | 15.8106 | 629.9146 | 3.873479 | 314.9573 | 565.9583 | 460.9726 | 15.83104 | 1179.493 | 4.88818 | 589.7467 | 1093.332 | 896.7495
15.45856 | 299.1793 | 2.938477 | 149.5897 | 274.6142 | 224.7509 | 16.05975 | 628.5533 | 3.87473 | 314.2767 | 565.5747 | 460.8158 | 16.08137 | 1175.198 | 4.893212 | 587.599 | 1091.264 | 895.3981
15.70715 | 298.5655 | 2.940888 | 149.2827 | 274.4298 | 224.6689 | 16.30886 | 628.367 | 3.878396 | 314.1835 | 565.9992 | 461.2714 | 16.33144 | 1171.355 | 4.898467 | 585.6777 | 1089.558 | 894.3325
15.95649 | 297.9537 | 2.942142 | 148.9768 | 274.2264 | 224.5674 | 16.55802 | 628.0334 | 3.879758 | 314.0167 | 565.5297 | 460.8575 | 16.58191 | 1163.824 | 4.905094 | 581.9119 | 1085.465 | 891.4943
16.20566 | 297.3997 | 2.945007 | 148.6998 | 274.1427 | 224.576 | 16.80728 | 627.5724 | 3.881225 | 313.7862 | 565.1652 | 460.5698 | 16.83227 | 1154.087 | 4.911321 | 577.0433 | 1080.663 | 888.3156
16.45443 | 296.73 | 2.944746 | 148.365 | 273.8836 | 224.4286 | 17.05618 | 627.0789 | 3.88127 | 313.5395 | 565.1257 | 460.6126 | 17.08268 | 1144.975 | 4.917568 | 572.4875 | 1075.95 | 885.1212
16.70364 | 295.9197 | 2.946433 | 147.9599 | 273.4808 | 224.1609 | 17.30554 | 626.6314 | 3.884007 | 313.3157 | 565.2635 | 460.8249 | 17.33255 | 1139.216 | 4.92833 | 569.6081 | 1073.244 | 883.375
16.95265 | 295.1837 | 2.951262 | 147.5918 | 272.919 | 223.7217 | 17.55471 | 626.3805 | 3.883747 | 313.1903 | 564.3253 | 459.9285 | 17.58291 | 1133.348 | 4.936074 | 566.6738 | 1070.246 | 881.3552
17.20191 | 294.6405 | 2.952575 | 147.3202 | 272.2789 | 223.1721 | 17.804 | 625.259 | 3.883476 | 312.6295 | 564.2293 | 460.0195 | 17.83312 | 1130.34 | 4.944409 | 565.1699 | 1068.763 | 880.3733
17.45102 | 293.8414 | 2.955054 | 146.9207 | 272.2613 | 223.2877 | 18.0528 | 624.5246 | 3.886223 | 312.2623 | 564.4626 | 460.3752 | 18.0837 | 1127.563 | 4.953486 | 563.7815 | 1067.426 | 879.499
17.70058 | 292.6413 | 2.954807 | 146.3206 | 271.7669 | 222.9933 | 18.30231 | 624.3994 | 3.884318 | 312.1997 | 563.5724 | 459.5058 | 18.33411 | 1122.795 | 4.959889 | 561.3977 | 1064.822 | 877.6898
17.94921 | 291.1759 | 2.95674 | 145.588 | 270.797 | 222.2676 | 18.55118 | 623.5426 | 3.885014 | 311.7713 | 563.3231 | 459.3994 | 18.58415 | 1118.078 | 4.970188 | 559.0389 | 1062.581 | 876.2342
18.19838 | 289.9304 | 2.960756 | 144.9652 | 270.1239 | 221.8022 | 18.80042 | 622.1803 | 3.884218 | 311.0902 | 562.936 | 459.2393 | 18.83411 | 1116.589 | 4.979067 | 558.2945 | 1061.983 | 875.8846
18.44767 | 288.8024 | 2.963482 | 144.4012 | 269.2384 | 221.1047 | 19.04973 | 620.7414 | 3.881673 | 310.3707 | 561.6226 | 458.1657 | 19.08436 | 1114.705 | 4.987085 | 557.3524 | 1060.781 | 874.9965
18.69659 | 287.8744 | 2.966679 | 143.9372 | 269.1166 | 221.1375 | 19.29864 | 618.8029 | 3.882397 | 309.4015 | 560.8959 | 457.7621 | 19.33469 | 1112.818 | 4.994471 | 556.4088 | 1060.119 | 874.6493
18.94568 | 286.6932 | 2.968235 | 143.3466 | 268.6552 | 220.873 | 19.54772 | 616.0324 | 3.880968 | 308.0162 | 559.5485 | 456.8764 | 19.5849 | 1111.059 | 5.002352 | 555.5295 | 1059.255 | 874.0783
19.1954 | 285.4896 | 2.971063 | 142.7448 | 268.5537 | 220.9721 | 19.79719 | 615.4773 | 3.880125 | 307.7386 | 559.1595 | 456.58 | 19.83539 | 1109.031 | 5.00977 | 554.5155 | 1058.041 | 873.2024
19.44418 | 284.6599 | 2.972593 | 142.3299 | 267.7984 | 220.3551 | 20.04611 | 613.3759 | 3.878545 | 306.688 | 558.4804 | 456.251 | 20.08558 | 1107.39 | 5.014875 | 553.695 | 1057.429 | 872.8638
19.69343 | 283.7201 | 2.976525 | 141.86 | 267.2636 | 219.9769 | 20.29521 | 612.8589 | 3.87916 | 306.4294 | 558.0434 | 455.9003 | 20.33571 | 1104.976 | 5.021801 | 552.488 | 1056.39 | 872.227
19.94219 | 283.0878 | 2.980106 | 141.5439 | 268.0861 | 220.9048
20.19137 | 282.4584 | 2.982973 | 141.2292 | 267.1142 | 220.0378
20.44073 | 281.9434 | 2.989819 | 140.9717 | 267.1982 | 220.2077