## General
ID | Test identification
Test identification | Location | NWZ-BH-5030
Test identification | Sample | 03-1
Test identification | Depth | 2 | [m]
Test identification | Test number | DSS79
Specimen Visual Description
Specimen Visual Description | Greyish brown SAND
Initial Specimen Conditions
Initial Specimen Conditions | Test start date | 18/06/2024
Initial Specimen Conditions | Type of sample | Re-compacted
Initial Specimen Conditions | Specimen orientation | Vertical
Initial Specimen Conditions | Diameter | 66.49 | [mm]
Initial Specimen Conditions | Length | 30 | [mm]
Initial Specimen Conditions | Water content | 9.494256 | [%]
Initial Specimen Conditions | Bulk density | 1.793205 | [Mg/m³]
Initial Specimen Conditions | Dry density | 1.637716 | [Mg/m³]
Initial Specimen Conditions | Void ratio | 0.6303197 | [-]
Initial Specimen Conditions | Degree of saturation | 40.21715 | [%]
Initial Specimen Conditions | Assumed particle density | 2.67 | [Mg/m³]
Initial Specimen Conditions | Torvane | 23.6 | [kPa]
Initial Specimen Conditions | Pocket penetrometer | 2.02 | [kPa]
Initial Specimen Conditions | Torvane 90° | 100 | [kPa]
Initial Specimen Conditions | Pocket penetrometer 90° |  | [kPa]
Consolidation - 1
Consolidation - 1 | svc | 19.92983 | [kPa]
Consolidation - 1 | Vertical strain | 1.325333 | [%]
Consolidation - 1 | Bulk density | 2.038097 | [Mg/m³]
Consolidation - 1 | Dry density | 1.659712 | [Mg/m³]
Consolidation - 1 | Void ratio | 0.6087125 | [-]
Consolidation - 1 | Water content | 22.79822 | [%]
Consolidation - 2
Consolidation - 2 | svc |  | [kPa]
Consolidation - 2 | Vertical strain |  | [%]
Consolidation - 2 | Bulk density |  | [Mg/m³]
Consolidation - 2 | Dry density |  | [Mg/m³]
Consolidation - 2 | Void ratio |  | [-]
Consolidation - 2 | Water content |  | [%]
Stress Controlled Cyclic Loading - Constant Vertical Stress
Stress Controlled Cyclic Loading - Constant Vertical Stress | sv |  | [kPa]
Stress Controlled Cyclic Loading - Constant Vertical Stress | Reference stress |  | [kPa]
Stress Controlled Cyclic Loading - Constant Vertical Stress | Mean tav |  | [kPa]
Stress Controlled Cyclic Loading - Constant Vertical Stress | Mean tcy |  | [kPa]
Stress Controlled Cyclic Loading - Constant Vertical Stress | Frequency |  | [Hz]
Stress Controlled Cyclic Loading - Constant Vertical Stress | Number of cycles applied (N) |  | [-]
Stress Controlled Cyclic Loading - Constant Vertical Stress | Vertical strain |  | [%]
Stress Controlled Cyclic Loading - Constant Vertical Stress | Bulk density |  | [Mg/m³]
Stress Controlled Cyclic Loading - Constant Vertical Stress | Dry density |  | [Mg/m³]
Stress Controlled Cyclic Loading - Constant Vertical Stress | Void ratio |  | [-]
Stress Controlled Cyclic Loading - Constant Vertical Stress | Cycle | gav | gcy | G | l
Stress Controlled Cyclic Loading - Constant Vertical Stress | [-] | [%] | [%] | [MPa] | [%]
Stress Controlled Cyclic Loading - Constant Vertical Stress
Stress Controlled Cyclic Loading - Constant Vertical Stress
Stress Controlled Cyclic Loading - Constant Vertical Stress
Stress Controlled Cyclic Loading - Constant Vertical Stress
Stress Controlled Cyclic Loading - Constant Vertical Stress
Stress Controlled Cyclic Loading - Constant Vertical Stress
Stress Controlled Cyclic Loading - Constant Vertical Stress
Stress Controlled Cyclic Loading - Constant Vertical Stress
Stress Controlled Cyclic Loading - Constant Vertical Stress
Stress Controlled Cyclic Loading - Constant Vertical Stress
Stress Controlled Cyclic Loading - Constant Vertical Stress
Stress Controlled Cyclic Loading - Constant Vertical Stress
Stress Controlled Cyclic Loading - Constant Vertical Stress
Stress Controlled Cyclic Loading - Constant Vertical Stress
Stress Controlled Cyclic Loading - Constant Vertical Stress
Stress Controlled Cyclic Loading - Constant Vertical Stress
Stress Controlled Cyclic Loading - Constant Vertical Stress
Stress Controlled Cyclic Loading - Constant Vertical Stress
Stress Controlled Cyclic Loading - Constant Vertical Stress
Stress Controlled Cyclic Loading - Constant Vertical Stress
Stress Controlled Cyclic Loading - Constant Vertical Stress
Stress Controlled Cyclic Loading - Constant Vertical Stress
Stress Controlled Cyclic Loading - Constant Vertical Stress
Stress Controlled Cyclic Loading - Constant Vertical Stress
Stress Controlled Cyclic Loading - Constant Vertical Stress
Stress Controlled Cyclic Loading - Constant Vertical Stress
Stress Controlled Cyclic Loading - Constant Vertical Stress
Stress Controlled Cyclic Loading - Constant Vertical Stress
Stress Controlled Cyclic Loading - Constant Vertical Stress
Stress Controlled Cyclic Loading - Constant Vertical Stress
Consolidation - 3
Consolidation - 3 | svc |  | [kPa]
Consolidation - 3 | Vertical strain |  | [%]
Consolidation - 3 | Bulk density |  | [Mg/m³]
Consolidation - 3 | Dry density |  | [Mg/m³]
Consolidation - 3 | Void ratio |  | [-]
Consolidation - 3 | Water content |  | [%]
Shearing - Constant Vertical Stress
At peak shear stress
Shearing - Constant Vertical Stress - At peak shear stress | Shear stress |  | [kPa]
Shearing - Constant Vertical Stress - At peak shear stress | Shear strain |  | [%]
Shearing - Constant Vertical Stress - At peak shear stress | Vertical stress |  | [kPa]
Shearing - Constant Vertical Stress - At peak shear stress | Vertical strain |  | [%]
Shearing - Constant Vertical Stress - At peak shear stress | Bulk density |  | [Mg/m³]
Shearing - Constant Vertical Stress - At peak shear stress | Dry density |  | [Mg/m³]
Shearing - Constant Vertical Stress - At peak shear stress | Void ratio |  | [-]
Shearing - Constant Vertical Stress - At peak shear stress | Rate of strain |  | [%/hour]
At 15 % shear strain
Shearing - Constant Vertical Stress - At 15 % shear strain | Shear stress |  | [kPa]
Shearing - Constant Vertical Stress - At 15 % shear strain | Vertical stress |  | [kPa]
Shearing - Constant Vertical Stress - At 15 % shear strain | Vertical strain |  | [%]
Shearing - Constant Vertical Stress - At 15 % shear strain | Bulk density |  | [Mg/m³]
Shearing - Constant Vertical Stress - At 15 % shear strain | Dry density |  | [Mg/m³]
Shearing - Constant Vertical Stress - At 15 % shear strain | Void ratio |  | [-]
Shearing - Constant Volume
At peak shear stress
Shearing - Constant Volume - At peak shear stress | Shear stress | 391.9272 | [kPa]
Shearing - Constant Volume - At peak shear stress | Shear strain | 29.98955 | [%]
Shearing - Constant Volume - At peak shear stress | Shear induced -Dsv | -666.0364 | [kPa]
Shearing - Constant Volume - At peak shear stress | Vertical stress | 686.0526 | [kPa]
Shearing - Constant Volume - At peak shear stress | Vertical strain | -0.001013431 | [%]
Shearing - Constant Volume - At peak shear stress | Rate of strain | 3.0037 | [%/hour]
At 15 % shear strain
Shearing - Constant Volume - At 15 % shear strain | Shear stress | 160.911 | [kPa]
Shearing - Constant Volume - At 15 % shear strain | Shear induced -Dsv | -264.2718 | [kPa]
Shearing - Constant Volume - At 15 % shear strain | Vertical stress | 284.2881 | [kPa]
Shearing - Constant Volume - At 15 % shear strain | Vertical strain | 0 | [%]
Final Specimen Conditions
Final Specimen Conditions | Water content | 22.79822 | [%]
Final Specimen Conditions | Bulk Density | 2.038097 | [Mg/m³]
Final Specimen Conditions | Dry density | 1.659712 | [Mg/m³]
Final Specimen Conditions | Void ratio | 0.6087125 | [-]

## Consolidation - 1
Consolidation - 1
Root Time | Vertical Strain | Vertical Consolidation Stress
[minutes0.5] | [%] | [kPa]
0 | 0 | 0.4032046
0.4082483 | 0.001 | 0.5760066
0.8164966 | 0.04833333 | 1.468817
1.224745 | 0.253 | 2.764832
1.632993 | 0.631 | 5.27046
2.041241 | 0.8916667 | 8.409696
2.44949 | 1.056667 | 12.03854
2.857738 | 1.171 | 16.24339
3.265986 | 1.250667 | 19.92983
3.674235 | 1.262333 | 20.01623
4.082483 | 1.266667 | 20.10263
4.490731 | 1.270333 | 19.92983
4.898979 | 1.273 | 19.92983
5.307228 | 1.274333 | 19.95863
5.715476 | 1.277 | 19.95863
6.123724 | 1.278667 | 20.07383
6.531973 | 1.28 | 20.07383
6.940221 | 1.281333 | 20.04503
7.348469 | 1.283 | 19.95863
7.756718 | 1.284 | 20.07383
8.164966 | 1.284667 | 20.01623
8.573214 | 1.286 | 19.98743
8.981462 | 1.287667 | 19.95863
9.389711 | 1.289667 | 20.01623
9.797959 | 1.29 | 20.04503
10.20621 | 1.291667 | 20.04503
10.61446 | 1.292333 | 20.04503
11.0227 | 1.293 | 19.95863
11.43095 | 1.294 | 19.90103
11.8392 | 1.294 | 20.16023
12.24745 | 1.295667 | 19.90103
12.6557 | 1.296 | 19.98743
13.06395 | 1.295667 | 19.90103
13.47219 | 1.296667 | 20.04503
13.88044 | 1.297667 | 20.10263
14.28869 | 1.298667 | 19.92983
14.69694 | 1.298667 | 20.13143
15.10519 | 1.299667 | 20.01623
15.51344 | 1.3 | 20.04503
15.92168 | 1.301 | 20.01623
16.32993 | 1.302667 | 19.92983
16.73818 | 1.301667 | 19.98743
17.14643 | 1.301 | 19.92983
17.55468 | 1.302667 | 20.01623
17.96292 | 1.303667 | 19.98743
18.37117 | 1.304 | 20.01623
18.77942 | 1.304 | 20.04503
19.18767 | 1.304667 | 19.92983
19.59592 | 1.306 | 20.10263
20.00417 | 1.305667 | 19.98743
20.41241 | 1.306667 | 20.07383
20.82066 | 1.305667 | 19.98743
21.22891 | 1.306667 | 19.98743
21.63716 | 1.307 | 19.92983
22.04541 | 1.307667 | 19.98743
22.45366 | 1.307667 | 20.01623
22.8619 | 1.308667 | 19.95863
23.27015 | 1.308667 | 19.87223
23.6784 | 1.309667 | 19.98743
24.08665 | 1.309667 | 19.98743
24.4949 | 1.311 | 20.07383
24.90315 | 1.310667 | 19.92983
25.31139 | 1.312 | 20.07383
25.71964 | 1.311333 | 20.04503
26.12789 | 1.312 | 20.04503
26.53614 | 1.312 | 20.07383
26.94439 | 1.313333 | 19.95863
27.35264 | 1.313333 | 19.87223
27.76088 | 1.313333 | 20.07383
28.16913 | 1.314333 | 19.98743
28.57738 | 1.314667 | 20.01623
28.98563 | 1.315667 | 19.92983
29.39388 | 1.316333 | 20.07383
29.80213 | 1.316333 | 19.90103
30.21037 | 1.316667 | 19.95863
30.61862 | 1.317333 | 20.07383
31.02687 | 1.317667 | 19.90103
31.43512 | 1.318333 | 19.95863
31.84337 | 1.319333 | 19.95863
32.25161 | 1.319333 | 19.95863
32.65986 | 1.321 | 19.98743
33.06811 | 1.322 | 20.07383
33.47636 | 1.321333 | 19.92983
33.88461 | 1.321333 | 20.07383
34.29286 | 1.323 | 19.92983
34.7011 | 1.322667 | 19.95863
35.10935 | 1.323667 | 20.07383
35.5176 | 1.324333 | 19.98743
35.92585 | 1.325 | 19.98743
36.3341 | 1.324333 | 19.98743
36.74235 | 1.326 | 19.98743
37.15059 | 1.326667 | 20.10263
37.55884 | 1.325333 | 19.92983

## Consolidation - 2
Consolidation - 2
Root Time | Vertical Strain | Vertical Consolidation Stress
[minutes0.5] | [%] | [kPa]

## Cyclic Preshear
Stress Controlled Cyclic Loading - Constant Vertical Stress
Number of Cycles | Shear Stress | Shear Strain | Shear induced -DVertical Stress | Shear induced -Δσv/σvc | Vertical stress | Vertical strain | Vertical stress / consolidation Stress | Shear Stress / Consolidation Stress | Number of Cycles | Shear modulus | Damping ratio
[-] | [kPa] | [%] | [kPa] | [-] | [kPa] | [%] | [-] | [-] | [-] | [MPa] | [%]

## Consolidation - 3
Consolidation - 3
Root Time | Vertical Strain | Vertical Consolidation Stress
[minutes0.5] | [%] | [kPa]

## Shearing
Shearing Stage - Constant Vertical Stress | [7 empty] | Shearing Stage - Constant Volume
Shear Strain | Shear Stress | Shear Induced -DVertical Stress | Vertical Stress | Shear Induced ΔVertical Strain | Shear Stress / Consolidation Stress | Vertical Stress / Consolidation Stress | Shear Modulus | Shear Strain | Shear Stress | Shear induced -DVertical Stress | Vertical Stress | Shear Induced DVertical Strain | Shear Stress / Consolidation Stress | Vertical Stress / Consolidation Stress | Shear Modulus
[%] | [kPa] | [kPa] | [kPa] | [%] | [-] | [-] | [MPa] | [%] | [kPa] | [kPa] | [kPa] | [%] | [-] | [-] | [MPa]
[8 empty] | 0 | -0.02520029 | 0 | 20.01623 | 0 | -0.001258993 | 1
[8 empty] | 0.0483239 | 2.882318 | 2.361627 | 17.6546 | 0.0003378104 | 0.1439991 | 0.8820144 | 6.01673
[8 empty] | 0.101872 | 3.687274 | 4.608053 | 15.40818 | -0.0003378104 | 0.1842142 | 0.7697842 | 3.644253
[8 empty] | 0.1488899 | 4.262006 | 5.817667 | 14.19856 | -0.0003378104 | 0.2129275 | 0.7093525 | 2.879449
[8 empty] | 0.1993905 | 4.692646 | 7.142482 | 12.87375 | -0.0003378104 | 0.234442 | 0.6431655 | 2.366134
[8 empty] | 0.2507619 | 5.008063 | 7.776089 | 12.24014 | 0 | 0.2502001 | 0.6115108 | 2.007188
[8 empty] | 0.2990858 | 5.208364 | 8.352095 | 11.66413 | -0.0006756209 | 0.260207 | 0.5827338 | 1.749854
[8 empty] | 0.3508925 | 4.890167 | 8.928102 | 11.08813 | 0 | 0.2443101 | 0.5539568 | 1.400819
[8 empty] | 0.4031345 | 4.917566 | 9.129704 | 10.88652 | -0.0006756209 | 0.2456789 | 0.5438849 | 1.226084
[8 empty] | 0.4466696 | 5.002801 | 9.244906 | 10.77132 | -0.0003378104 | 0.2499373 | 0.5381295 | 1.125665
[8 empty] | 0.4984763 | 5.030217 | 9.331307 | 10.68492 | -0.0003378104 | 0.2513069 | 0.5338129 | 1.014174
[8 empty] | 0.5485416 | 5.115283 | 9.331307 | 10.68492 | 0 | 0.2555568 | 0.5338129 | 0.9371182
[8 empty] | 0.5990422 | 5.171539 | 9.158505 | 10.85772 | -0.0003378104 | 0.2583673 | 0.542446 | 0.8675081
[8 empty] | 0.6495429 | 5.3718 | 9.360107 | 10.65612 | 0.0003378104 | 0.2683722 | 0.5323741 | 0.8308921
[8 empty] | 0.6987375 | 5.543298 | 9.388907 | 10.62732 | -0.0003378104 | 0.2769402 | 0.5309353 | 0.7969371
[8 empty] | 0.7483674 | 5.541985 | 9.187305 | 10.82892 | 0.0006756209 | 0.2768746 | 0.5410072 | 0.7439107
[8 empty] | 0.8027862 | 5.655749 | 9.216105 | 10.80012 | 0 | 0.2825582 | 0.5395683 | 0.7076541
[8 empty] | 0.8498041 | 5.884913 | 9.014503 | 11.00173 | -0.0006756209 | 0.2940071 | 0.5496403 | 0.6954678
[8 empty] | 0.8998694 | 5.825996 | 8.956902 | 11.05933 | 0 | 0.2910636 | 0.552518 | 0.6502273
[8 empty] | 0.9538529 | 5.997382 | 8.7841 | 11.23213 | -0.0003378104 | 0.2996259 | 0.5611511 | 0.6313953
[8 empty] | 1.002612 | 6.197707 | 8.697699 | 11.31853 | 0 | 0.3096341 | 0.5654676 | 0.6206695
[8 empty] | 1.053113 | 6.167587 | 8.640099 | 11.37613 | 0 | 0.3081293 | 0.5683453 | 0.588046
[8 empty] | 1.102743 | 6.195093 | 8.323295 | 11.69293 | 0 | 0.3095035 | 0.5841727 | 0.5640748
[8 empty] | 1.151067 | 6.337837 | 8.467297 | 11.54893 | -0.0003378104 | 0.3166349 | 0.5769784 | 0.5527949
[8 empty] | 1.198084 | 4.9542 | 9.388907 | 10.62732 | -0.0003378104 | 0.2475092 | 0.5309353 | 0.4156134
[8 empty] | 1.253374 | 5.24077 | 9.129704 | 10.88652 | -0.0006756209 | 0.261826 | 0.5438849 | 0.4201436
[8 empty] | 1.303004 | 5.469889 | 9.129704 | 10.88652 | -0.0006756209 | 0.2732727 | 0.5438849 | 0.4217247
[8 empty] | 1.349586 | 5.555087 | 9.129704 | 10.88652 | 0 | 0.2775292 | 0.5438849 | 0.4134813
[8 empty] | 1.399216 | 5.66901 | 9.216105 | 10.80012 | 0.0003378104 | 0.2832207 | 0.5395683 | 0.4069571
[8 empty] | 1.449717 | 5.782913 | 8.697699 | 11.31853 | -0.0003378104 | 0.2889112 | 0.5654676 | 0.4006377
[8 empty] | 1.501524 | 6.069587 | 9.014503 | 11.00173 | 0 | 0.3032333 | 0.5496403 | 0.4059068
[8 empty] | 1.550283 | 6.097139 | 8.697699 | 11.31853 | -0.0003378104 | 0.3046098 | 0.5654676 | 0.3949175
[8 empty] | 1.602525 | 6.383808 | 8.496097 | 11.52013 | -0.0003378104 | 0.3189316 | 0.5755396 | 0.3999319
[8 empty] | 1.648237 | 6.382642 | 8.352095 | 11.66413 | 0.0003378104 | 0.3188734 | 0.5827338 | 0.3887695
[8 empty] | 1.700914 | 6.438903 | 8.121693 | 11.89454 | -0.0003378104 | 0.3216841 | 0.5942446 | 0.380037
[8 empty] | 1.750544 | 6.610445 | 8.092893 | 11.92334 | -0.0006756209 | 0.3302543 | 0.5956835 | 0.3790618
[8 empty] | 1.799739 | 6.810801 | 7.89129 | 12.12494 | -0.001351242 | 0.3402639 | 0.6057554 | 0.379833
[8 empty] | 1.856334 | 6.80937 | 7.718488 | 12.29774 | -0.0003378104 | 0.3401925 | 0.6143885 | 0.3681756
[8 empty] | 1.905094 | 6.80814 | 7.660888 | 12.35534 | -0.0003378104 | 0.340131 | 0.6172662 | 0.3586879
[8 empty] | 1.954288 | 6.6053 | 7.804889 | 12.21134 | -0.0003378104 | 0.3299972 | 0.6100719 | 0.3392795
[8 empty] | 2.003483 | 6.920868 | 7.574487 | 12.44174 | -0.001013431 | 0.3457628 | 0.6215827 | 0.3466996
[8 empty] | 2.051807 | 7.006057 | 7.401685 | 12.61454 | -0.001013431 | 0.3500188 | 0.6302158 | 0.3426862
[8 empty] | 2.102307 | 7.091195 | 7.200082 | 12.81615 | -0.0003378104 | 0.3542723 | 0.6402878 | 0.338504
[8 empty] | 2.152808 | 7.435538 | 7.056081 | 12.96015 | -0.0006756209 | 0.3714755 | 0.647482 | 0.3465585
[8 empty] | 2.198084 | 7.492011 | 6.768077 | 13.24815 | -0.0006756209 | 0.3742968 | 0.6618705 | 0.3419892
[8 empty] | 2.250762 | 7.634704 | 6.451274 | 13.56496 | -0.0003378104 | 0.3814257 | 0.6776978 | 0.3403249
[8 empty] | 2.299956 | 7.806286 | 6.480074 | 13.53615 | -0.0006756209 | 0.3899978 | 0.676259 | 0.3405058
[8 empty] | 2.355681 | 7.833707 | 6.16327 | 13.85296 | 0 | 0.3913678 | 0.6920863 | 0.333615
[8 empty] | 2.400087 | 7.861411 | 6.019269 | 13.99696 | 0.0003378104 | 0.3927518 | 0.6992806 | 0.3285969
[8 empty] | 2.448846 | 8.177013 | 5.731266 | 14.28496 | 0.0003378104 | 0.4085191 | 0.7136691 | 0.3349419
[8 empty] | 2.505442 | 8.262022 | 5.558464 | 14.45777 | -0.0006756209 | 0.4127662 | 0.7223022 | 0.3307689
[8 empty] | 2.554201 | 8.404828 | 5.126459 | 14.88977 | -0.0006756209 | 0.4199007 | 0.7438849 | 0.3300456
[8 empty] | 2.603831 | 8.749217 | 5.040058 | 14.97617 | -0.001013431 | 0.4371062 | 0.7482014 | 0.336981
[8 empty] | 2.656944 | 8.863121 | 4.550452 | 15.46578 | -0.0003378104 | 0.4427967 | 0.7726619 | 0.3345318
[8 empty] | 2.700044 | 8.977272 | 4.723254 | 15.29297 | 0 | 0.4484997 | 0.7640288 | 0.3334195
[8 empty] | 2.75098 | 9.091234 | 4.262449 | 15.75378 | -0.0003378104 | 0.4541932 | 0.7870504 | 0.3313887
[8 empty] | 2.798868 | 9.291675 | 4.060846 | 15.95538 | -0.001013431 | 0.464207 | 0.7971223 | 0.3328801
[8 empty] | 2.853287 | 9.520759 | 3.772843 | 16.24339 | -0.0003378104 | 0.475652 | 0.8115108 | 0.3345601
[8 empty] | 2.902046 | 9.490781 | 3.54244 | 16.47379 | 0 | 0.4741543 | 0.8230216 | 0.3279059
[8 empty] | 2.95603 | 9.921485 | 3.427239 | 16.58899 | -0.0006756209 | 0.495672 | 0.828777 | 0.336488
[8 empty] | 3.003047 | 10.00675 | 3.168036 | 16.84819 | -0.001013431 | 0.4999321 | 0.8417266 | 0.3340592
[8 empty] | 3.053548 | 10.17834 | 2.822432 | 17.1938 | -0.0003378104 | 0.5085046 | 0.8589928 | 0.3341537
[8 empty] | 3.102743 | 10.23477 | 2.361627 | 17.6546 | -0.0003378104 | 0.5113235 | 0.8820144 | 0.3306741
[8 empty] | 3.151937 | 10.6944 | 2.160025 | 17.8562 | 0 | 0.5342863 | 0.8920863 | 0.3400955
[8 empty] | 3.201132 | 10.72203 | 1.958422 | 18.05781 | -0.0006756209 | 0.5356666 | 0.9021583 | 0.335732
[8 empty] | 3.254245 | 10.89356 | 1.468817 | 18.54741 | -0.0003378104 | 0.5442366 | 0.9266187 | 0.3355238
[8 empty] | 3.303004 | 11.12281 | 1.152013 | 18.86422 | -0.0003378104 | 0.5556895 | 0.942446 | 0.3375112
[8 empty] | 3.352199 | 11.26565 | 0.6624076 | 19.35382 | -0.0003378104 | 0.5628256 | 0.9669065 | 0.3368191
[8 empty] | 3.401393 | 11.52369 | 0.3168036 | 19.69943 | 0 | 0.5757172 | 0.9841727 | 0.339534
[8 empty] | 3.454071 | 11.86805 | -0.1152013 | 20.13143 | 0 | 0.5929213 | 1.005755 | 0.3443256
[8 empty] | 3.501088 | 12.06855 | -0.4032046 | 20.41943 | -0.0006756209 | 0.602938 | 1.020144 | 0.3454282
[8 empty] | 3.552895 | 12.24013 | -0.6912079 | 20.70744 | -0.001689052 | 0.6115104 | 1.034532 | 0.3452208
[8 empty] | 3.603396 | 12.52695 | -0.9216105 | 20.93784 | -0.001013431 | 0.6258398 | 1.046043 | 0.3483423
[8 empty] | 3.653461 | 12.84259 | -1.267214 | 21.28344 | -0.0006756209 | 0.6416087 | 1.063309 | 0.3522081
[8 empty] | 3.705703 | 12.87017 | -1.958422 | 21.97465 | 0.0003378104 | 0.6429867 | 1.097842 | 0.3479871
[8 empty] | 3.753592 | 11.51544 | -0.8352095 | 20.85144 | 0 | 0.5753052 | 1.041727 | 0.3074559
[8 empty] | 3.804092 | 11.31267 | -0.8352095 | 20.85144 | -0.0006756209 | 0.5651747 | 1.041727 | 0.298044
[8 empty] | 3.854158 | 11.65711 | -1.209614 | 21.22584 | -0.0006756209 | 0.582383 | 1.060432 | 0.3031094
[8 empty] | 3.905529 | 11.79993 | -1.468817 | 21.48505 | -0.0006756209 | 0.589518 | 1.073381 | 0.3027792
[8 empty] | 3.955159 | 11.97159 | -1.987223 | 22.00345 | 0 | 0.598094 | 1.099281 | 0.30332
[8 empty] | 4.009578 | 12.48874 | -2.188825 | 22.20505 | -0.0003378104 | 0.6239308 | 1.109353 | 0.3121012
[8 empty] | 4.052242 | 12.31496 | -2.332827 | 22.34906 | -0.0006756209 | 0.6152488 | 1.116547 | 0.3045268
[8 empty] | 4.101872 | 12.65943 | -2.62083 | 22.63706 | -0.0003378104 | 0.6324583 | 1.130935 | 0.30924
[8 empty] | 4.154985 | 12.77342 | -2.736031 | 22.75226 | -0.0006756209 | 0.6381531 | 1.136691 | 0.3080305
[8 empty] | 4.204179 | 12.8587 | -3.254437 | 23.27067 | 0.0003378104 | 0.6424137 | 1.16259 | 0.3064546
[8 empty] | 4.257727 | 13.20309 | -3.686442 | 23.70267 | 0 | 0.6596191 | 1.184173 | 0.3106889
[8 empty] | 4.307793 | 13.37475 | -3.916845 | 23.93307 | -0.0006756209 | 0.6681955 | 1.195683 | 0.3110631
[8 empty] | 4.35394 | 13.48891 | -4.089647 | 24.10588 | -0.0003378104 | 0.6738988 | 1.204317 | 0.3103881
[8 empty] | 4.403135 | 13.83341 | -4.636853 | 24.65308 | 0 | 0.6911095 | 1.231655 | 0.3147441
[8 empty] | 4.455377 | 14.17783 | -4.953657 | 24.96989 | 0 | 0.708317 | 1.247482 | 0.3187842
[8 empty] | 4.505442 | 14.49351 | -5.529663 | 25.54589 | 0.0003378104 | 0.7240882 | 1.276259 | 0.3222484
[8 empty] | 4.556813 | 14.78037 | -5.673665 | 25.68989 | -0.0006756209 | 0.7384192 | 1.283453 | 0.3249106
[8 empty] | 4.606443 | 14.92326 | -6.076869 | 26.0931 | 0 | 0.745558 | 1.303597 | 0.324512
[8 empty] | 4.657815 | 15.12372 | -6.537675 | 26.5539 | -0.0003378104 | 0.7555728 | 1.326619 | 0.3252366
[8 empty] | 4.704397 | 15.41068 | -6.912079 | 26.92831 | -0.0003378104 | 0.7699095 | 1.345324 | 0.3281161
[8 empty] | 4.753156 | 15.61121 | -7.315284 | 27.33151 | -0.0003378104 | 0.7799274 | 1.365468 | 0.3289689
[8 empty] | 4.80714 | 15.92681 | -7.86249 | 27.87872 | 0 | 0.7956951 | 1.392806 | 0.33184
[8 empty] | 4.857205 | 16.04091 | -8.236894 | 28.25312 | -0.001013431 | 0.8013953 | 1.411511 | 0.3307686
[8 empty] | 4.9064 | 16.52943 | -8.524897 | 28.54113 | -0.0003378104 | 0.8258016 | 1.425899 | 0.337409
[8 empty] | 4.955159 | 16.64356 | -9.072104 | 29.08833 | -0.0006756209 | 0.8315034 | 1.453237 | 0.3363921
[8 empty] | 5.006095 | 17.01685 | -9.561709 | 29.57794 | -0.0006756209 | 0.8501527 | 1.477698 | 0.3404261
[8 empty] | 5.05616 | 17.44776 | -9.936114 | 29.95234 | 0 | 0.8716808 | 1.496403 | 0.3455777
[8 empty] | 5.108838 | 17.67702 | -10.59852 | 30.61475 | -0.0006756209 | 0.8831342 | 1.529496 | 0.3465018
[8 empty] | 5.156726 | 17.99278 | -11.00173 | 31.01795 | -0.0003378104 | 0.8989094 | 1.54964 | 0.3494073
[8 empty] | 5.202438 | 18.30859 | -11.46253 | 31.47876 | -0.0006756209 | 0.9146872 | 1.572662 | 0.3524076
[8 empty] | 5.255986 | 18.82584 | -12.09614 | 32.11237 | 0 | 0.9405286 | 1.604317 | 0.3586584
[8 empty] | 5.306487 | 18.91115 | -12.67214 | 32.68837 | 0.0003378104 | 0.9447906 | 1.633094 | 0.3568528
[8 empty] | 5.354375 | 19.16932 | -13.01775 | 33.03398 | -0.0006756209 | 0.9576887 | 1.65036 | 0.3584829
[8 empty] | 5.407053 | 19.57139 | -13.56496 | 33.58118 | -0.0006756209 | 0.9777761 | 1.677698 | 0.3624265
[8 empty] | 5.457118 | 19.88712 | -13.79536 | 33.81159 | -0.0003378104 | 0.9935498 | 1.689209 | 0.3648871
[8 empty] | 5.5037 | 19.16612 | -13.88176 | 33.89799 | -0.0003378104 | 0.9575288 | 1.693525 | 0.3486984
[8 empty] | 5.555072 | 20.00023 | -14.57297 | 34.5892 | -0.0003378104 | 0.9992007 | 1.728058 | 0.3604891
[8 empty] | 5.610797 | 20.43105 | -14.74577 | 34.762 | -0.0003378104 | 1.020724 | 1.736691 | 0.3645872
[8 empty] | 5.658685 | 20.83324 | -15.26417 | 35.2804 | -0.0003378104 | 1.040817 | 1.76259 | 0.3686093
[8 empty] | 5.705703 | 21.26425 | -15.92658 | 35.94281 | 0 | 1.06235 | 1.795683 | 0.3731257
[8 empty] | 5.755333 | 21.5512 | -16.41619 | 36.43242 | 0 | 1.076686 | 1.820144 | 0.3748941
[8 empty] | 5.803657 | 22.09739 | -17.02099 | 37.03722 | 0.0003378104 | 1.103974 | 1.85036 | 0.3811836
[8 empty] | 5.85677 | 22.18268 | -17.6834 | 37.69963 | 0 | 1.108235 | 1.883453 | 0.379183
[8 empty] | 5.908576 | 22.7 | -18.37461 | 38.39084 | -0.001013431 | 1.13408 | 1.917986 | 0.3846137
[8 empty] | 5.956465 | 22.8718 | -19.26742 | 39.28365 | -0.0003378104 | 1.142663 | 1.96259 | 0.3844058
[8 empty] | 6.009142 | 23.41791 | -20.18903 | 40.20526 | 0 | 1.169946 | 2.008633 | 0.390124
[8 empty] | 6.05616 | 23.87773 | -21.08184 | 41.09807 | 0 | 1.192919 | 2.053237 | 0.3946879
[8 empty] | 6.107096 | 24.16468 | -21.65785 | 41.67408 | -0.0003378104 | 1.207254 | 2.082014 | 0.3960946
[8 empty] | 6.153243 | 24.76853 | -22.37786 | 42.39408 | 0 | 1.237423 | 2.117986 | 0.4029376
[8 empty] | 6.207662 | 24.91141 | -22.75226 | 42.76849 | -0.0006756209 | 1.244561 | 2.136691 | 0.401707
[8 empty] | 6.257727 | 25.39999 | -23.61627 | 43.6325 | -0.0003378104 | 1.26897 | 2.179856 | 0.4063006
[8 empty] | 6.306922 | 25.83098 | -24.01947 | 44.0357 | -0.0003378104 | 1.290502 | 2.2 | 0.4099651
[8 empty] | 6.356552 | 26.20437 | -24.76828 | 44.78451 | -0.0003378104 | 1.309156 | 2.23741 | 0.4126383
[8 empty] | 6.409229 | 26.3761 | -25.05629 | 45.07252 | -0.001013431 | 1.317736 | 2.251799 | 0.4119262
[8 empty] | 6.457118 | 26.97993 | -25.8339 | 45.85012 | 0.0003378104 | 1.347903 | 2.290647 | 0.4182226
[8 empty] | 6.510231 | 27.35325 | -26.4675 | 46.48373 | -0.0006756209 | 1.366554 | 2.322302 | 0.420545
[8 empty] | 6.558555 | 27.75548 | -27.01471 | 47.03094 | -0.0003378104 | 1.386649 | 2.34964 | 0.4235793
[8 empty] | 6.609055 | 28.24406 | -27.73472 | 47.75095 | 0 | 1.411058 | 2.385612 | 0.4277353
[8 empty] | 6.659991 | 28.64624 | -28.62753 | 48.64376 | -0.0006756209 | 1.431151 | 2.430216 | 0.4305027
[8 empty] | 6.707444 | 29.13489 | -29.57794 | 49.59417 | 0.0003378104 | 1.455564 | 2.477698 | 0.4347422
[8 empty] | 6.759687 | 29.62345 | -30.38435 | 50.40058 | -0.0003378104 | 1.479972 | 2.517986 | 0.4386099
[8 empty] | 6.804092 | 29.96817 | -31.36356 | 51.37979 | -0.0003378104 | 1.497193 | 2.566906 | 0.4408137
[8 empty] | 6.85677 | 30.51432 | -32.19877 | 52.215 | -0.0003378104 | 1.524479 | 2.608633 | 0.4453923
[8 empty] | 6.907706 | 31.08932 | -33.14918 | 53.16541 | -0.0003378104 | 1.553206 | 2.656115 | 0.450432
[8 empty] | 6.959948 | 31.52029 | -34.12839 | 54.14462 | -0.0003378104 | 1.574736 | 2.705036 | 0.4532431
[8 empty] | 7.007836 | 31.86494 | -34.8484 | 54.86463 | -0.0003378104 | 1.591955 | 2.741007 | 0.455064
[8 empty] | 7.055725 | 32.4976 | -35.97161 | 55.98784 | 0 | 1.623563 | 2.797122 | 0.4609421
[8 empty] | 7.109273 | 32.98616 | -37.09482 | 57.11105 | -0.0003378104 | 1.647971 | 2.853237 | 0.4643422
[8 empty] | 7.160644 | 33.61876 | -37.95883 | 57.97506 | 0 | 1.679575 | 2.896403 | 0.4698454
[8 empty] | 7.210274 | 34.02099 | -38.96685 | 58.98307 | 0.0006756209 | 1.69967 | 2.946763 | 0.4721899
[8 empty] | 7.259469 | 34.19283 | -39.42765 | 59.44388 | -0.0003378104 | 1.708255 | 2.969784 | 0.4713572
[8 empty] | 7.309534 | 34.85427 | -40.34926 | 60.36549 | 0 | 1.7413 | 3.015827 | 0.4771777
[8 empty] | 7.359164 | 35.31411 | -41.06927 | 61.0855 | -0.0003378104 | 1.764274 | 3.051799 | 0.4802082
[8 empty] | 7.409665 | 35.71634 | -41.64528 | 61.6615 | -0.0006756209 | 1.784369 | 3.080576 | 0.4823637
[8 empty] | 7.458859 | 36.14739 | -42.33648 | 62.35271 | -0.0006756209 | 1.805904 | 3.115108 | 0.4849614
[8 empty] | 7.508925 | 36.46323 | -43.11409 | 63.13032 | 0.0003378104 | 1.821683 | 3.153957 | 0.4859342
[8 empty] | 7.562908 | 37.1534 | -44.26611 | 64.28233 | -0.0006756209 | 1.856164 | 3.211511 | 0.4915914
[8 empty] | 7.610797 | 37.52689 | -44.92851 | 64.94474 | -0.0006756209 | 1.874823 | 3.244604 | 0.4934055
[8 empty] | 7.659121 | 38.10197 | -46.19573 | 66.21196 | -0.0006756209 | 1.903554 | 3.307914 | 0.497801
[8 empty] | 7.708751 | 38.76344 | -47.08854 | 67.10477 | -0.0003378104 | 1.9366 | 3.352518 | 0.5031767
[8 empty] | 7.760122 | 39.07927 | -47.86615 | 67.88238 | -0.0006756209 | 1.952379 | 3.391367 | 0.5039156
[8 empty] | 7.810623 | 39.79832 | -49.13336 | 69.14959 | -0.0006756209 | 1.988303 | 3.454676 | 0.5098636
[8 empty] | 7.858511 | 40.57502 | -50.08377 | 70.1 | 0 | 2.027106 | 3.502158 | 0.5166402
[8 empty] | 7.908576 | 41.15009 | -51.17819 | 71.19441 | 0.0003378104 | 2.055836 | 3.556835 | 0.520641
[8 empty] | 7.96256 | 41.52348 | -52.0998 | 72.11602 | -0.0006756209 | 2.074491 | 3.602878 | 0.5218005
[8 empty] | 8.006966 | 41.98345 | -53.05021 | 73.06644 | -0.0006756209 | 2.097471 | 3.65036 | 0.5246514
[8 empty] | 8.057466 | 42.67372 | -53.82782 | 73.84404 | 0.0003378104 | 2.131956 | 3.689209 | 0.5299299
[8 empty] | 8.108402 | 43.07598 | -54.92223 | 74.93846 | 0.0003378104 | 2.152053 | 3.743885 | 0.5315619
[8 empty] | 8.158468 | 43.65105 | -55.93024 | 75.94647 | 0 | 2.180783 | 3.794245 | 0.5353488
[8 empty] | 8.212886 | 44.19725 | -56.96705 | 76.98328 | 0 | 2.208071 | 3.846043 | 0.538452
[8 empty] | 8.264258 | 44.68591 | -58.11906 | 78.13529 | 0.001013431 | 2.232484 | 3.903597 | 0.5410179
[8 empty] | 8.311276 | 45.40506 | -58.75267 | 78.7689 | -0.0003378104 | 2.268412 | 3.935252 | 0.5466099
[8 empty] | 8.357858 | 45.89381 | -59.90468 | 79.92091 | 0.0003378104 | 2.29283 | 3.992806 | 0.5494112
[8 empty] | 8.4101 | 46.38246 | -60.25029 | 80.26652 | -0.0003378104 | 2.317243 | 4.010072 | 0.5518086
[8 empty] | 8.457553 | 47.1304 | -61.2295 | 81.24573 | -0.0006756209 | 2.354609 | 4.058993 | 0.5575561
[8 empty] | 8.511101 | 47.73423 | -62.26631 | 82.28254 | 0.0003378104 | 2.384777 | 4.110791 | 0.5611428
[8 empty] | 8.561602 | 48.07892 | -63.24552 | 83.26175 | 0 | 2.401997 | 4.159712 | 0.5618589
[8 empty] | 8.609491 | 48.79807 | -64.36874 | 84.38496 | 0 | 2.437925 | 4.215827 | 0.5670866
[8 empty] | 8.662168 | 49.48832 | -65.40555 | 85.42178 | -0.001013431 | 2.47241 | 4.267626 | 0.5716066
[8 empty] | 8.710057 | 50.00587 | -66.52876 | 86.54499 | 0 | 2.498266 | 4.323741 | 0.5744058
[8 empty] | 8.760122 | 50.60978 | -67.70957 | 87.7258 | -0.0003378104 | 2.528437 | 4.382734 | 0.5780169
[8 empty] | 8.813235 | 51.27124 | -69.09199 | 89.10822 | 0.0003378104 | 2.561484 | 4.451799 | 0.5820387
[8 empty] | 8.862429 | 51.93277 | -70.3016 | 90.31783 | -0.001013431 | 2.594533 | 4.51223 | 0.5862723
[8 empty] | 8.91293 | 52.59428 | -71.39602 | 91.41225 | 0 | 2.627582 | 4.566906 | 0.5903725
[8 empty] | 8.960383 | 53.34225 | -72.92243 | 92.93866 | -0.0003378104 | 2.66495 | 4.643165 | 0.5955934
[8 empty] | 9.012625 | 53.88854 | -73.70004 | 93.71627 | 0.0006756209 | 2.692242 | 4.682014 | 0.5982024
[8 empty] | 9.059643 | 54.78052 | -74.90966 | 94.92589 | -0.0003378104 | 2.736805 | 4.742446 | 0.6049435
[8 empty] | 9.111885 | 55.58601 | -76.43607 | 96.4523 | 0.001351242 | 2.777047 | 4.818705 | 0.6103151
[8 empty] | 9.15542 | 56.10366 | -77.32888 | 97.34511 | -0.0003378104 | 2.802908 | 4.863309 | 0.613067
[8 empty] | 9.21071 | 56.8515 | -78.7401 | 98.75633 | -0.0003378104 | 2.84027 | 4.933813 | 0.6175062
[8 empty] | 9.264258 | 57.65698 | -80.06492 | 100.0811 | -0.0003378104 | 2.880512 | 5 | 0.6226314
[8 empty] | 9.311711 | 58.14576 | -81.18813 | 101.2044 | -0.001013431 | 2.904931 | 5.056115 | 0.6247076
[8 empty] | 9.361341 | 58.98012 | -82.45534 | 102.4716 | 0.0006756209 | 2.946615 | 5.119424 | 0.6303084
[8 empty] | 9.413583 | 59.69923 | -83.63616 | 103.6524 | -0.0006756209 | 2.982541 | 5.178417 | 0.6344495
[8 empty] | 9.465825 | 60.44714 | -84.96097 | 104.9772 | -0.001013431 | 3.019906 | 5.244604 | 0.6388491
[8 empty] | 9.511101 | 61.13757 | -85.91138 | 105.9276 | 0.0003378104 | 3.0544 | 5.292086 | 0.6430672
[8 empty] | 9.561602 | 61.53991 | -87.00579 | 107.022 | 0.0003378104 | 3.074501 | 5.346763 | 0.6438787
[8 empty] | 9.609926 | 62.3743 | -88.58981 | 108.606 | 0.0003378104 | 3.116187 | 5.425899 | 0.6493234
[8 empty] | 9.659991 | 63.32386 | -89.94343 | 109.9597 | -0.0003378104 | 3.163626 | 5.493525 | 0.655788
[8 empty] | 9.711798 | 63.9278 | -91.26824 | 111.2845 | -0.0003378104 | 3.193798 | 5.559712 | 0.6585083
[8 empty] | 9.760993 | 64.76218 | -92.42026 | 112.4365 | -0.001013431 | 3.235483 | 5.617266 | 0.6637376
[8 empty] | 9.811929 | 65.65413 | -93.97547 | 113.9917 | -0.001013431 | 3.280045 | 5.694964 | 0.6693825
[8 empty] | 9.862865 | 66.28689 | -95.53069 | 115.5469 | -0.0006756209 | 3.311657 | 5.772662 | 0.672341
[8 empty] | 9.909447 | 66.97732 | -96.4523 | 116.4685 | -0.0006756209 | 3.346151 | 5.818705 | 0.6761479
[8 empty] | 9.961689 | 67.81166 | -98.12272 | 118.139 | -0.0006756209 | 3.387834 | 5.902158 | 0.6809775
[8 empty] | 10.0135 | 68.50201 | -99.33234 | 119.3486 | -0.0003378104 | 3.422323 | 5.96259 | 0.6843485
[8 empty] | 10.06313 | 69.3076 | -100.686 | 120.7022 | -0.0003378104 | 3.46257 | 6.030216 | 0.6889787
[8 empty] | 10.10927 | 70.08445 | -102.0972 | 122.1134 | -0.0006756209 | 3.501381 | 6.100719 | 0.6935182
[8 empty] | 10.16413 | 70.77475 | -103.5948 | 123.611 | -0.0003378104 | 3.535869 | 6.17554 | 0.696567
[8 empty] | 10.21245 | 71.75317 | -105.1788 | 125.195 | 0 | 3.58475 | 6.254676 | 0.7028516
[8 empty] | 10.26382 | 72.58755 | -106.4748 | 126.491 | -0.0003378104 | 3.626435 | 6.319424 | 0.707463
[8 empty] | 10.31128 | 73.59479 | -108.318 | 128.3343 | 0 | 3.676756 | 6.411511 | 0.7139755
[8 empty] | 10.36134 | 74.22758 | -109.6141 | 129.6303 | 0 | 3.70837 | 6.476259 | 0.7166329
[8 empty] | 10.41707 | 75.11949 | -111.1405 | 131.1567 | -0.0003378104 | 3.752929 | 6.552518 | 0.7213614
[8 empty] | 10.46017 | 76.15561 | -112.6957 | 132.7119 | 0 | 3.804693 | 6.630216 | 0.7282945
[8 empty] | 10.5098 | 76.81722 | -114.1645 | 134.1807 | -0.0006756209 | 3.837747 | 6.703597 | 0.7311505
[8 empty] | 10.56334 | 77.62277 | -115.3453 | 135.3615 | 0.001013431 | 3.877992 | 6.76259 | 0.7350701
[8 empty] | 10.61036 | 78.48604 | -117.0157 | 137.032 | -0.0006756209 | 3.92112 | 6.846043 | 0.7399487
[8 empty] | 10.66565 | 79.49317 | -119.1182 | 139.1344 | 0 | 3.971436 | 6.951079 | 0.7455557
[8 empty] | 10.70919 | 80.24129 | -120.1838 | 140.2 | 0 | 4.008811 | 7.004317 | 0.7495106
[8 empty] | 10.7636 | 81.24844 | -121.9694 | 141.9856 | 0 | 4.059128 | 7.093525 | 0.7550783
[8 empty] | 10.81498 | 82.14044 | -123.4094 | 143.4256 | -0.0003378104 | 4.103692 | 7.165468 | 0.7597395
[8 empty] | 10.86199 | 83.03252 | -125.0798 | 145.0961 | 0 | 4.14826 | 7.248921 | 0.7646636
[8 empty] | 10.91467 | 83.6077 | -126.635 | 146.6513 | 0 | 4.176996 | 7.326619 | 0.766243
[8 empty] | 10.9643 | 85.10455 | -128.2767 | 148.2929 | -0.0006756209 | 4.251777 | 7.408633 | 0.7764266
[8 empty] | 11.01393 | 85.42058 | -129.5151 | 149.5313 | 0 | 4.267566 | 7.470504 | 0.7757973
[8 empty] | 11.06617 | 86.48539 | -131.1279 | 151.1441 | -0.0003378104 | 4.320763 | 7.551079 | 0.781757
[8 empty] | 11.11319 | 87.20467 | -132.3951 | 152.4113 | -0.001013431 | 4.356698 | 7.614388 | 0.7849219
[8 empty] | 11.16282 | 87.92392 | -133.7775 | 153.7938 | -0.0006756209 | 4.392631 | 7.683453 | 0.7878754
[8 empty] | 11.21419 | 88.70074 | -135.3903 | 155.4066 | -0.0006756209 | 4.431441 | 7.764029 | 0.7911933
[8 empty] | 11.26339 | 89.8808 | -137.1472 | 157.1634 | -0.0003378104 | 4.490396 | 7.851799 | 0.7982146
[8 empty] | 11.31302 | 90.62886 | -138.3856 | 158.4018 | -0.001351242 | 4.527769 | 7.913669 | 0.8013252
[8 empty] | 11.36439 | 91.40569 | -140.056 | 160.0722 | -0.001013431 | 4.566579 | 7.997122 | 0.8045386
[8 empty] | 11.4162 | 92.55692 | -142.0144 | 162.0307 | -0.0003378104 | 4.624094 | 8.094964 | 0.8109718
[8 empty] | 11.46234 | 93.47784 | -143.5408 | 163.5571 | -0.0003378104 | 4.670102 | 8.171223 | 0.8157411
[8 empty] | 11.51371 | 94.28348 | -145.2113 | 165.2275 | -0.0006756209 | 4.710352 | 8.254676 | 0.8190987
[8 empty] | 11.56421 | 95.11793 | -146.9105 | 166.9267 | -0.001013431 | 4.752041 | 8.339568 | 0.8227376
[8 empty] | 11.61559 | 95.98118 | -148.0337 | 168.0499 | -0.0003378104 | 4.795168 | 8.395683 | 0.8265307
[8 empty] | 11.66696 | 97.04603 | -149.7905 | 169.8067 | 0.0003378104 | 4.848367 | 8.483453 | 0.8320184
[8 empty] | 11.71441 | 97.93814 | -151.6049 | 171.6212 | -0.0006756209 | 4.892937 | 8.574101 | 0.8362636
[8 empty] | 11.76317 | 98.94544 | -153.2754 | 173.2916 | -0.0006756209 | 4.943261 | 8.657554 | 0.8413603
[8 empty] | 11.81802 | 99.69344 | -154.6866 | 174.7028 | 0 | 4.980631 | 8.728058 | 0.8437844
[8 empty] | 11.86243 | 100.7584 | -156.5586 | 176.5748 | 0.0003378104 | 5.033836 | 8.821583 | 0.8496034
[8 empty] | 11.91424 | 101.5929 | -158.3154 | 178.3316 | -0.0003378104 | 5.075525 | 8.909353 | 0.8529129
[8 empty] | 11.96604 | 102.7441 | -159.813 | 179.8293 | -0.001013431 | 5.133041 | 8.984173 | 0.8588414
[8 empty] | 12.01567 | 103.665 | -161.4834 | 181.4997 | -0.001689052 | 5.179048 | 9.067626 | 0.8629581
[8 empty] | 12.06487 | 104.4419 | -163.1251 | 183.1413 | 0 | 5.217862 | 9.14964 | 0.8658787
[8 empty] | 12.11711 | 105.2476 | -164.8819 | 184.8981 | -0.0003378104 | 5.258112 | 9.23741 | 0.8687945
[8 empty] | 12.16456 | 106.4565 | -166.5235 | 186.5397 | -0.0003378104 | 5.31851 | 9.319424 | 0.8753436
[8 empty] | 12.21637 | 107.1758 | -167.9347 | 187.9509 | -0.0006756209 | 5.354445 | 9.389928 | 0.8775192
[8 empty] | 12.26513 | 108.2407 | -169.8931 | 189.9094 | -0.0003378104 | 5.407647 | 9.48777 | 0.8827132
[8 empty] | 12.31258 | 108.5856 | -170.8148 | 190.831 | -0.0003378104 | 5.42488 | 9.533813 | 0.8821127
[8 empty] | 12.36395 | 109.5641 | -172.37 | 192.3862 | 0 | 5.473765 | 9.611511 | 0.8863616
[8 empty] | 12.41358 | 110.629 | -174.0404 | 194.0566 | 0 | 5.526968 | 9.694964 | 0.8913965
[8 empty] | 12.46713 | 111.2619 | -175.6532 | 195.6694 | -0.0006756209 | 5.558585 | 9.77554 | 0.8926441
[8 empty] | 12.51633 | 112.154 | -176.978 | 196.9943 | -0.0003378104 | 5.603155 | 9.841727 | 0.8962633
[8 empty] | 12.569 | 113.4205 | -178.9364 | 198.9527 | -0.0003378104 | 5.666428 | 9.939568 | 0.9025833
[8 empty] | 12.61733 | 114.1399 | -180.1749 | 200.1911 | -0.001013431 | 5.702366 | 10.00144 | 0.9048276
[8 empty] | 12.66913 | 114.888 | -181.7877 | 201.8039 | -0.0006756209 | 5.73974 | 10.08201 | 0.9070325
[8 empty] | 12.7131 | 115.8378 | -183.5445 | 203.5607 | -0.0006756209 | 5.787192 | 10.16978 | 0.9113665
[8 empty] | 12.76491 | 116.9603 | -185.6469 | 205.6632 | 0 | 5.843272 | 10.27482 | 0.9164613
[8 empty] | 12.81889 | 118.1116 | -187.7493 | 207.7656 | 0 | 5.900789 | 10.37986 | 0.921583
[8 empty] | 12.8633 | 119.2342 | -189.5926 | 209.6088 | 0.0003378104 | 5.956874 | 10.47194 | 0.9271288
[8 empty] | 12.91772 | 120.155 | -191.2342 | 211.2504 | 0 | 6.002881 | 10.55396 | 0.9303519
[8 empty] | 12.96735 | 121.1336 | -192.6742 | 212.6904 | -0.0003378104 | 6.051769 | 10.6259 | 0.9343374
[8 empty] | 13.01698 | 121.6801 | -194.3734 | 214.3897 | -0.0003378104 | 6.079074 | 10.71079 | 0.9349737
[8 empty] | 13.06443 | 123.0907 | -196.591 | 216.6073 | 0 | 6.149546 | 10.82158 | 0.9423748
[8 empty] | 13.11754 | 124.2132 | -198.4631 | 218.4793 | 0 | 6.205626 | 10.91511 | 0.9471164
[8 empty] | 13.16805 | 124.9038 | -199.7879 | 219.8041 | 0 | 6.240125 | 10.98129 | 0.9487282
[8 empty] | 13.22072 | 125.9975 | -201.9191 | 221.9353 | -0.0006756209 | 6.294766 | 11.08777 | 0.9532208
[8 empty] | 13.26731 | 127.0337 | -203.2439 | 223.2602 | 0 | 6.346534 | 11.15396 | 0.9576842
[8 empty] | 13.31345 | 127.8395 | -204.9719 | 224.9882 | -0.0006756209 | 6.386792 | 11.24029 | 0.9604172
[8 empty] | 13.36569 | 128.962 | -207.0456 | 227.0618 | -0.0006756209 | 6.442873 | 11.34388 | 0.9650619
[8 empty] | 13.41881 | 129.7101 | -208.284 | 228.3002 | 0 | 6.480249 | 11.40576 | 0.9668173
[8 empty] | 13.46626 | 130.7175 | -210.3288 | 230.345 | 0.0003378104 | 6.530578 | 11.50791 | 0.9708913
[8 empty] | 13.51458 | 131.7825 | -212.5752 | 232.5915 | -0.0003378104 | 6.583784 | 11.62014 | 0.9753
[8 empty] | 13.56944 | 132.7322 | -214.0728 | 234.0891 | 0.0003378104 | 6.631231 | 11.69496 | 0.9783562
[8 empty] | 13.61733 | 133.7396 | -215.4841 | 235.5003 | 0 | 6.681561 | 11.76547 | 0.9823135
[8 empty] | 13.66783 | 134.8622 | -217.1833 | 237.1995 | 0 | 6.737644 | 11.85036 | 0.9868973
[8 empty] | 13.71485 | 135.8408 | -219.3433 | 239.3595 | -0.001013431 | 6.786535 | 11.95827 | 0.9906494
[8 empty] | 13.76535 | 136.877 | -221.0425 | 241.0588 | 0 | 6.838302 | 12.04317 | 0.9945425
[8 empty] | 13.81715 | 137.8844 | -222.7417 | 242.758 | -0.0003378104 | 6.888629 | 12.12806 | 0.9981042
[8 empty] | 13.86635 | 138.6614 | -224.2106 | 244.2268 | -0.0003378104 | 6.927447 | 12.20144 | 1.000167
[8 empty] | 13.91598 | 139.9568 | -226.4282 | 246.4444 | -0.0006756209 | 6.992165 | 12.31223 | 1.005908
[8 empty] | 13.96604 | 140.849 | -228.5882 | 248.6044 | -0.0003378104 | 7.036738 | 12.42014 | 1.008691
[8 empty] | 14.01872 | 142.0867 | -230.201 | 250.2173 | 0.0003378104 | 7.098576 | 12.50072 | 1.01373
[8 empty] | 14.06704 | 142.9213 | -231.9867 | 252.0029 | 0.0003378104 | 7.140273 | 12.58993 | 1.01618
[8 empty] | 14.11363 | 144.3032 | -234.0891 | 254.1053 | 0 | 7.20931 | 12.69496 | 1.022617
[8 empty] | 14.16761 | 145.1953 | -236.2203 | 256.2365 | 0 | 7.253881 | 12.80144 | 1.025018
[8 empty] | 14.21724 | 146.1164 | -237.1707 | 257.1869 | -0.001013431 | 7.299895 | 12.84892 | 1.027918
[8 empty] | 14.26905 | 146.8357 | -239.0139 | 259.0302 | 0 | 7.335835 | 12.94101 | 1.029227
[8 empty] | 14.31781 | 147.9296 | -240.9148 | 260.931 | -0.0006756209 | 7.390482 | 13.03597 | 1.033362
[8 empty] | 14.367 | 149.0522 | -243.1612 | 263.1774 | 0 | 7.446567 | 13.1482 | 1.037638
[8 empty] | 14.41489 | 150.0308 | -244.5724 | 264.5886 | -0.001351242 | 7.49546 | 13.21871 | 1.04098
[8 empty] | 14.46713 | 150.779 | -246.3292 | 266.3454 | -0.001013431 | 7.532839 | 13.30647 | 1.042392
[8 empty] | 14.51763 | 151.7864 | -248.1724 | 268.1887 | -0.0006756209 | 7.583169 | 13.39856 | 1.045705
[8 empty] | 14.57205 | 152.7362 | -249.6125 | 269.6287 | -0.0003378104 | 7.630619 | 13.4705 | 1.048318
[8 empty] | 14.62168 | 153.9741 | -251.9165 | 271.9327 | -0.0006756209 | 7.692461 | 13.58561 | 1.053225
[8 empty] | 14.66478 | 154.8952 | -253.5581 | 273.5743 | -0.0003378104 | 7.738479 | 13.66763 | 1.056411
[8 empty] | 14.72181 | 156.1617 | -255.1709 | 275.1871 | -0.0003378104 | 7.801756 | 13.7482 | 1.060922
[8 empty] | 14.77057 | 156.8812 | -256.9853 | 277.0016 | 0.0003378104 | 7.837699 | 13.83885 | 1.062291
[8 empty] | 14.81846 | 157.975 | -259.0014 | 279.0176 | -0.0003378104 | 7.892348 | 13.93957 | 1.066239
[8 empty] | 14.86722 | 159.0401 | -261.0174 | 281.0336 | -0.0006756209 | 7.945557 | 14.04029 | 1.069906
[8 empty] | 14.91902 | 160.4219 | -263.1486 | 283.1648 | -0.0006756209 | 8.014593 | 14.14676 | 1.075453
[8 empty] | 14.96865 | 160.911 | -264.2718 | 284.2881 | -0.0003378104 | 8.039025 | 14.20288 | 1.075155
[8 empty] | 15.02003 | 162.2352 | -266.5182 | 286.5345 | -0.0003378104 | 8.105183 | 14.31511 | 1.080294
[8 empty] | 15.06966 | 163.3867 | -268.5055 | 288.5217 | 0.0003378104 | 8.16271 | 14.41439 | 1.084377
[8 empty] | 15.11798 | 164.0485 | -269.8591 | 289.8753 | -0.001013431 | 8.195776 | 14.48201 | 1.085289
[8 empty] | 15.17066 | 164.912 | -271.6159 | 291.6321 | -0.0003378104 | 8.238913 | 14.56978 | 1.087212
[8 empty] | 15.21942 | 166.0922 | -273.6031 | 293.6194 | 0.0003378104 | 8.297879 | 14.66906 | 1.091484
[8 empty] | 15.26861 | 167.2437 | -275.4751 | 295.4914 | 0.0003378104 | 8.355406 | 14.76259 | 1.095508
[8 empty] | 15.31998 | 168.5104 | -277.4624 | 297.4786 | -0.001013431 | 8.418687 | 14.86187 | 1.100103
[8 empty] | 15.36569 | 168.8267 | -278.5856 | 298.6018 | -0.001013431 | 8.434489 | 14.91799 | 1.098889
[8 empty] | 15.41881 | 170.2085 | -280.544 | 300.5602 | -0.0003378104 | 8.503525 | 15.01583 | 1.104065
[8 empty] | 15.46757 | 171.0432 | -282.0992 | 302.1155 | -0.0006756209 | 8.545226 | 15.09353 | 1.105981
[8 empty] | 15.51894 | 171.6475 | -283.856 | 303.8723 | -0.001351242 | 8.575414 | 15.18129 | 1.106214
[8 empty] | 15.5677 | 172.7989 | -285.4689 | 305.4851 | -0.0003378104 | 8.632942 | 15.26187 | 1.110146
[8 empty] | 15.62081 | 173.9216 | -287.3985 | 307.4147 | -0.0006756209 | 8.689029 | 15.35827 | 1.113558
[8 empty] | 15.66826 | 174.7563 | -289.5009 | 309.5171 | 0.0003378104 | 8.730731 | 15.46331 | 1.115513
[8 empty] | 15.72442 | 175.8213 | -291.0561 | 311.0724 | 0 | 8.783939 | 15.54101 | 1.118302
[8 empty] | 15.76926 | 176.7713 | -292.5825 | 312.5988 | 0 | 8.831397 | 15.61727 | 1.121146
[8 empty] | 15.82194 | 178.2107 | -294.685 | 314.7012 | -0.0003378104 | 8.903313 | 15.7223 | 1.126511
[8 empty] | 15.87027 | 179.1607 | -296.557 | 316.5732 | -0.001013431 | 8.95077 | 15.81583 | 1.129067
[8 empty] | 15.91859 | 179.8226 | -297.8818 | 317.898 | -0.0003378104 | 8.983838 | 15.88201 | 1.129797
[8 empty] | 15.97083 | 180.6572 | -299.6098 | 319.6261 | -0.0003378104 | 9.025538 | 15.96835 | 1.131328
[8 empty] | 16.0222 | 182.1831 | -301.741 | 321.7573 | -0.0003378104 | 9.101771 | 16.07482 | 1.137224
[8 empty] | 16.0714 | 183.0178 | -303.5267 | 323.5429 | 0 | 9.143473 | 16.16403 | 1.138937
[8 empty] | 16.1219 | 184.0542 | -305.2547 | 325.2709 | -0.001013431 | 9.195246 | 16.25036 | 1.141797
[8 empty] | 16.17066 | 185.0041 | -307.1843 | 327.2005 | 0.0003378104 | 9.242704 | 16.34676 | 1.144229
[8 empty] | 16.21855 | 186.0404 | -308.7683 | 328.7846 | -0.0003378104 | 9.294479 | 16.4259 | 1.14724
[8 empty] | 16.27079 | 186.7599 | -309.9779 | 329.9942 | -0.0003378104 | 9.330424 | 16.48633 | 1.147978
[8 empty] | 16.31998 | 187.8826 | -311.85 | 331.8662 | 0 | 9.386515 | 16.57986 | 1.151397
[8 empty] | 16.36918 | 188.5734 | -313.0596 | 333.0758 | -0.001013431 | 9.421023 | 16.64029 | 1.152157
[8 empty] | 16.41881 | 189.9841 | -315.5652 | 335.5814 | 0 | 9.491503 | 16.76547 | 1.157266
[8 empty] | 16.4741 | 190.6172 | -317.0052 | 337.0215 | -0.001013431 | 9.523131 | 16.83741 | 1.157225
[8 empty] | 16.5185 | 191.8839 | -319.05 | 339.0663 | -0.0006756209 | 9.586419 | 16.93957 | 1.161783
[8 empty] | 16.569 | 192.8339 | -320.8357 | 340.8519 | -0.0006756209 | 9.633876 | 17.02878 | 1.163975
[8 empty] | 16.62342 | 193.8126 | -322.3333 | 342.3495 | 0.0006756209 | 9.682771 | 17.1036 | 1.166052
[8 empty] | 16.66783 | 195.1082 | -324.2053 | 344.2215 | 0.0003378104 | 9.747499 | 17.19712 | 1.170719
[8 empty] | 16.71789 | 195.8277 | -326.0773 | 346.0936 | 0.0003378104 | 9.783446 | 17.29065 | 1.171517
[8 empty] | 16.77013 | 197.0368 | -327.8629 | 347.8792 | -0.0006756209 | 9.843853 | 17.37986 | 1.175077
[8 empty] | 16.82412 | 197.8139 | -329.5334 | 349.5496 | -0.0006756209 | 9.882677 | 17.46331 | 1.175926
[8 empty] | 16.87157 | 198.9367 | -331.463 | 351.4792 | -0.0006756209 | 9.93877 | 17.55971 | 1.179273
[8 empty] | 16.92381 | 199.9442 | -333.2198 | 353.236 | 0 | 9.989106 | 17.64748 | 1.181586
[8 empty] | 16.96996 | 201.0382 | -335.1782 | 355.1945 | -0.0003378104 | 10.04376 | 17.74532 | 1.18482
[8 empty] | 17.02003 | 201.9882 | -337.0503 | 357.0665 | -0.0006756209 | 10.09122 | 17.83885 | 1.186916
[8 empty] | 17.07227 | 202.3909 | -338.0871 | 358.1033 | 0 | 10.11134 | 17.89065 | 1.185643
[8 empty] | 17.12146 | 203.9457 | -340.5351 | 360.5513 | 0.0003378104 | 10.18902 | 18.01295 | 1.191317
[8 empty] | 17.17066 | 204.8381 | -342.0615 | 362.0777 | 0 | 10.2336 | 18.08921 | 1.193101
[8 empty] | 17.21942 | 206.2488 | -344.4807 | 364.497 | -0.0003378104 | 10.30408 | 18.21007 | 1.197915
[8 empty] | 17.27209 | 207.0836 | -346.1512 | 366.1674 | 0 | 10.34578 | 18.29353 | 1.199095
[8 empty] | 17.32259 | 208.0048 | -347.6488 | 367.665 | 0 | 10.39181 | 18.36835 | 1.200917
[8 empty] | 17.3731 | 208.8971 | -348.6568 | 368.673 | -0.0003378104 | 10.43639 | 18.41871 | 1.202562
[8 empty] | 17.4236 | 209.6743 | -350.3848 | 370.401 | -0.0006756209 | 10.47521 | 18.50504 | 1.203537
[8 empty] | 17.47453 | 210.6819 | -352.0264 | 372.0427 | -0.0006756209 | 10.52555 | 18.58705 | 1.205795
[8 empty] | 17.52155 | 211.9775 | -353.9848 | 374.0011 | 0.0003378104 | 10.59028 | 18.68489 | 1.209954
[8 empty] | 17.57336 | 212.985 | -356.3177 | 376.3339 | -0.0006756209 | 10.64062 | 18.80144 | 1.21212
[8 empty] | 17.62212 | 214.0214 | -358.1609 | 378.1771 | -0.001351242 | 10.6924 | 18.89353 | 1.214648
[8 empty] | 17.67871 | 214.8562 | -360.0617 | 380.0779 | 0 | 10.7341 | 18.98849 | 1.215481
[8 empty] | 17.72181 | 216.123 | -361.8761 | 381.8924 | 0.0003378104 | 10.79739 | 19.07914 | 1.219674
[8 empty] | 17.77188 | 216.7562 | -363.7482 | 383.7644 | -0.0003378104 | 10.82902 | 19.17266 | 1.2198
[8 empty] | 17.82064 | 217.8502 | -364.9866 | 385.0028 | -0.0003378104 | 10.88368 | 19.23453 | 1.222602
[8 empty] | 17.87331 | 218.6562 | -366.4266 | 386.4428 | 0 | 10.92395 | 19.30647 | 1.223508
[8 empty] | 17.92468 | 219.635 | -368.0106 | 388.0268 | -0.001351242 | 10.97285 | 19.38561 | 1.225462
[8 empty] | 17.9717 | 220.3258 | -369.2202 | 389.2364 | -0.0003378104 | 11.00736 | 19.44604 | 1.2261
[8 empty] | 18.0222 | 221.6502 | -371.3802 | 391.3965 | 0 | 11.07353 | 19.55396 | 1.230013
[8 empty] | 18.07096 | 222.7155 | -373.5403 | 393.5565 | 0 | 11.12674 | 19.66187 | 1.232589
[8 empty] | 18.1219 | 224.0687 | -376.1611 | 396.1773 | 0 | 11.19435 | 19.79281 | 1.236592
[8 empty] | 18.17414 | 224.9035 | -377.6299 | 397.6461 | -0.0003378104 | 11.23606 | 19.86619 | 1.23763
[8 empty] | 18.21898 | 226.1991 | -379.3291 | 399.3454 | -0.0006756209 | 11.30079 | 19.95108 | 1.241696
[8 empty] | 18.27296 | 227.1203 | -381.4316 | 401.4478 | 0.0006756209 | 11.34681 | 20.05612 | 1.243069
[8 empty] | 18.32259 | 228.3296 | -383.8796 | 403.8958 | -0.001013431 | 11.40722 | 20.17842 | 1.246301
[8 empty] | 18.37484 | 229.3372 | -385.3772 | 405.3934 | 0 | 11.45756 | 20.25324 | 1.248242
[8 empty] | 18.42534 | 230.1144 | -386.5292 | 406.5454 | 0 | 11.49639 | 20.31079 | 1.249039
[8 empty] | 18.4741 | 230.978 | -387.4796 | 407.4959 | 0 | 11.53954 | 20.35827 | 1.250417
[8 empty] | 18.52068 | 231.6401 | -388.574 | 408.5903 | -0.0003378104 | 11.57261 | 20.41295 | 1.250847
[8 empty] | 18.57336 | 232.8205 | -390.7341 | 410.7503 | 0 | 11.63159 | 20.52086 | 1.253655
[8 empty] | 18.62386 | 233.4826 | -391.8285 | 411.8447 | -0.0003378104 | 11.66466 | 20.57554 | 1.25381
[8 empty] | 18.67784 | 234.3462 | -393.4413 | 413.4575 | -0.0003378104 | 11.70781 | 20.65612 | 1.25481
[8 empty] | 18.72486 | 235.3826 | -395.4573 | 415.4735 | 0 | 11.75959 | 20.75683 | 1.257194
[8 empty] | 18.77492 | 236.0447 | -397.0701 | 417.0864 | 0 | 11.79267 | 20.83741 | 1.257368
[8 empty] | 18.82455 | 237.2827 | -399.3742 | 419.3904 | 0.0003378104 | 11.85452 | 20.95252 | 1.26063
[8 empty] | 18.87723 | 238.4632 | -400.843 | 420.8592 | -0.0003378104 | 11.91349 | 21.0259 | 1.263365
[8 empty] | 18.92381 | 239.1541 | -402.139 | 422.1552 | -0.0003378104 | 11.94801 | 21.09065 | 1.263906
[8 empty] | 18.97693 | 240.0465 | -403.4926 | 423.5088 | 0 | 11.99259 | 21.15827 | 1.265072
[8 empty] | 19.02394 | 240.8526 | -404.5006 | 424.5169 | 0.0003378104 | 12.03287 | 21.20863 | 1.266182
[8 empty] | 19.0727 | 241.3995 | -405.307 | 425.3233 | -0.001013431 | 12.06019 | 21.24892 | 1.265812
[8 empty] | 19.1232 | 241.8599 | -405.9406 | 425.9569 | 0 | 12.08319 | 21.28058 | 1.264878
[8 empty] | 19.17762 | 242.7236 | -408.1583 | 428.1745 | 0.0006756209 | 12.12634 | 21.39137 | 1.265792
[8 empty] | 19.2229 | 243.8465 | -409.7711 | 429.7873 | -0.001013431 | 12.18244 | 21.47194 | 1.268652
[8 empty] | 19.2734 | 244.7677 | -412.1903 | 432.2065 | 0.0003378104 | 12.22846 | 21.59281 | 1.270108
[8 empty] | 19.32259 | 246.1498 | -413.5151 | 433.5314 | -0.0003378104 | 12.29751 | 21.65899 | 1.274027
[8 empty] | 19.37353 | 246.5527 | -414.6671 | 434.6834 | -0.001351242 | 12.31764 | 21.71655 | 1.272757
[8 empty] | 19.42534 | 247.8484 | -416.6544 | 436.6706 | 0 | 12.38237 | 21.81583 | 1.276032
[8 empty] | 19.47279 | 248.2513 | -417.2016 | 437.2178 | -0.0006756209 | 12.4025 | 21.84317 | 1.274992
[8 empty] | 19.52503 | 249.1149 | -419.448 | 439.4642 | -0.001013431 | 12.44565 | 21.9554 | 1.276004
[8 empty] | 19.57597 | 250.0362 | -420.9168 | 440.933 | 0 | 12.49167 | 22.02878 | 1.27739
[8 empty] | 19.62516 | 251.1879 | -423.3072 | 443.3235 | 0.0003378104 | 12.54921 | 22.1482 | 1.280056
[8 empty] | 19.67392 | 252.6852 | -426.1873 | 446.2035 | -0.0003378104 | 12.62402 | 22.29209 | 1.284494
[8 empty] | 19.72704 | 253.6641 | -427.7425 | 447.7587 | -0.0006756209 | 12.67292 | 22.36978 | 1.285998
[8 empty] | 19.77623 | 255.1038 | -430.0177 | 450.0339 | -0.0003378104 | 12.74485 | 22.48345 | 1.290079
[8 empty] | 19.82455 | 255.7083 | -431.3425 | 451.3588 | -0.0006756209 | 12.77505 | 22.54964 | 1.289984
[8 empty] | 19.87636 | 256.3992 | -432.3505 | 452.3668 | 0.0003378104 | 12.80957 | 22.6 | 1.290098
[8 empty] | 19.92512 | 257.407 | -433.6178 | 453.634 | 0 | 12.85991 | 22.66331 | 1.291998
[8 empty] | 19.9778 | 258.4723 | -435.605 | 455.6212 | -0.0003378104 | 12.91313 | 22.76259 | 1.293924
[8 empty] | 20.02394 | 259.2496 | -437.5634 | 457.5796 | -0.001013431 | 12.95197 | 22.86043 | 1.294824
[8 empty] | 20.07619 | 260.3149 | -439.205 | 459.2212 | -0.0006756209 | 13.00519 | 22.94245 | 1.296761
[8 empty] | 20.12277 | 261.7834 | -441.4226 | 461.4389 | 0 | 13.07856 | 23.05324 | 1.301057
[8 empty] | 20.17501 | 262.4744 | -443.2371 | 463.2533 | -0.001013431 | 13.11308 | 23.14388 | 1.301112
[8 empty] | 20.22725 | 263.1653 | -444.1587 | 464.1749 | 0.0003378104 | 13.14759 | 23.18993 | 1.301168
[8 empty] | 20.27732 | 263.7122 | -445.0515 | 465.0677 | -0.0003378104 | 13.17492 | 23.23453 | 1.300652
[8 empty] | 20.32608 | 264.6047 | -446.3187 | 466.3349 | 0 | 13.21951 | 23.29784 | 1.301923
[8 empty] | 20.37832 | 265.3244 | -447.3267 | 467.3429 | 0 | 13.25547 | 23.3482 | 1.302117
[8 empty] | 20.42926 | 266.3034 | -449.6019 | 469.6182 | -0.0006756209 | 13.30437 | 23.46187 | 1.303663
[8 empty] | 20.47671 | 267.3687 | -450.7252 | 470.7414 | -0.0003378104 | 13.3576 | 23.51799 | 1.305844
[8 empty] | 20.52634 | 268.1173 | -452.7124 | 472.7286 | 0 | 13.39499 | 23.61727 | 1.306334
[8 empty] | 20.57466 | 269.269 | -454.786 | 474.8022 | -0.0006756209 | 13.45254 | 23.72086 | 1.308863
[8 empty] | 20.62647 | 269.9888 | -456.8596 | 476.8759 | -0.001689052 | 13.48849 | 23.82446 | 1.309065
[8 empty] | 20.67697 | 271.3421 | -458.5012 | 478.5175 | -0.001013431 | 13.55611 | 23.90647 | 1.312413
[8 empty] | 20.72921 | 272.4363 | -460.4021 | 480.4183 | -0.0006756209 | 13.61077 | 24.00144 | 1.314384
[8 empty] | 20.77667 | 273.3 | -462.0149 | 482.0311 | -0.0003378104 | 13.65392 | 24.08201 | 1.315539
[8 empty] | 20.83021 | 273.991 | -463.5701 | 483.5863 | 0 | 13.68844 | 24.15971 | 1.315475
[8 empty] | 20.8768 | 274.9412 | -465.3557 | 485.3719 | 0 | 13.73591 | 24.24892 | 1.317091
[8 empty] | 20.92425 | 275.5745 | -466.6517 | 486.668 | -0.001013431 | 13.76755 | 24.31367 | 1.317131
[8 empty] | 20.97475 | 276.6975 | -467.6597 | 487.676 | -0.0003378104 | 13.82366 | 24.36403 | 1.319313
[8 empty] | 21.02525 | 277.1869 | -468.351 | 488.3672 | -0.001013431 | 13.84811 | 24.39856 | 1.318472
[8 empty] | 21.07793 | 277.993 | -470.1366 | 490.1528 | 0.0003378104 | 13.88838 | 24.48777 | 1.319002
[8 empty] | 21.12799 | 278.972 | -471.4038 | 491.42 | -0.0006756209 | 13.93729 | 24.55108 | 1.32051
[8 empty] | 21.17936 | 279.3462 | -472.2678 | 492.284 | 0 | 13.95598 | 24.59424 | 1.319073
[8 empty] | 21.22377 | 280.1812 | -473.4774 | 493.4936 | -0.0003378104 | 13.9977 | 24.65468 | 1.320248
[8 empty] | 21.27427 | 281.2753 | -475.6662 | 495.6825 | -0.0003378104 | 14.05236 | 24.76403 | 1.322257
[8 empty] | 21.32782 | 281.4767 | -476.1846 | 496.2009 | -0.0006756209 | 14.06242 | 24.78993 | 1.319881
[8 empty] | 21.37571 | 282.2253 | -477.7975 | 497.8137 | 0.0003378104 | 14.09982 | 24.8705 | 1.320426
[8 empty] | 21.42838 | 283.4923 | -479.6407 | 499.6569 | -0.0006756209 | 14.16312 | 24.96259 | 1.323093
[8 empty] | 21.4815 | 284.8169 | -481.9735 | 501.9897 | -0.0003378104 | 14.2293 | 25.07914 | 1.325988
[8 empty] | 21.5259 | 285.9687 | -484.0183 | 504.0346 | -0.001013431 | 14.28684 | 25.18129 | 1.328603
[8 empty] | 21.57771 | 285.6805 | -484.2199 | 504.2362 | 0 | 14.27244 | 25.19137 | 1.324078
[8 empty] | 21.62603 | 287.1491 | -486.3512 | 506.3674 | -0.0003378104 | 14.34581 | 25.29784 | 1.32791
[8 empty] | 21.67566 | 287.7249 | -487.1288 | 507.145 | -0.0006756209 | 14.37458 | 25.33669 | 1.327526
[8 empty] | 21.72704 | 288.6175 | -488.7992 | 508.8154 | 0 | 14.41917 | 25.42014 | 1.328495
[8 empty] | 21.7771 | 289.5389 | -490.3256 | 510.3418 | 0.0006756209 | 14.46521 | 25.4964 | 1.329672
[8 empty] | 21.82717 | 290.1147 | -492.0248 | 512.0411 | -0.0006756209 | 14.49397 | 25.58129 | 1.329261
[8 empty] | 21.87854 | 290.3449 | -492.6296 | 512.6459 | -0.0003378104 | 14.50547 | 25.61151 | 1.327192
[8 empty] | 21.9286 | 291.6983 | -494.012 | 514.0283 | -0.001013431 | 14.57309 | 25.68058 | 1.330333
[8 empty] | 21.97823 | 292.8213 | -495.4233 | 515.4395 | -0.0006756209 | 14.6292 | 25.75108 | 1.332439
[8 empty] | 22.02525 | 293.4548 | -496.8345 | 516.8507 | 0 | 14.66084 | 25.82158 | 1.332471
[8 empty] | 22.08098 | 294.4338 | -498.7065 | 518.7227 | -0.0006756209 | 14.70975 | 25.91511 | 1.333542
[8 empty] | 22.12538 | 295.0384 | -500.0601 | 520.0763 | -0.001013431 | 14.73996 | 25.98273 | 1.333598
[8 empty] | 22.17632 | 296.1615 | -501.9033 | 521.9196 | -0.001013431 | 14.79607 | 26.07482 | 1.335599
[8 empty] | 22.22899 | 297.2845 | -504.0346 | 524.0508 | 0.0003378104 | 14.85217 | 26.18129 | 1.337486
[8 empty] | 22.28037 | 298.2923 | -505.5322 | 525.5484 | -0.001013431 | 14.90252 | 26.25612 | 1.338926
[8 empty] | 22.32695 | 299.1274 | -506.9146 | 526.9308 | -0.001013431 | 14.94424 | 26.32518 | 1.339872
[8 empty] | 22.38093 | 299.2712 | -507.1738 | 527.19 | 0 | 14.95143 | 26.33813 | 1.337283
[8 empty] | 22.42969 | 300.8262 | -509.9386 | 529.9549 | -0.0006756209 | 15.02912 | 26.47626 | 1.341309
[8 empty] | 22.48019 | 300.6821 | -509.9098 | 529.9261 | -0.0003378104 | 15.02191 | 26.47482 | 1.337654
[8 empty] | 22.53026 | 301.5171 | -511.4938 | 531.5101 | -0.001013431 | 15.06363 | 26.55396 | 1.338388
[8 empty] | 22.57858 | 302.813 | -513.3371 | 533.3533 | -0.0003378104 | 15.12837 | 26.64604 | 1.341263
[8 empty] | 22.62952 | 303.3312 | -514.3451 | 534.3613 | -0.0006756209 | 15.15426 | 26.6964 | 1.340534
[8 empty] | 22.68132 | 304.0511 | -515.9867 | 536.0029 | -0.0006756209 | 15.19023 | 26.77842 | 1.340646
[8 empty] | 22.72921 | 305.3469 | -517.6571 | 537.6733 | -0.0006756209 | 15.25497 | 26.86187 | 1.343523
[8 empty] | 22.77797 | 305.8652 | -518.9243 | 538.9406 | -0.0006756209 | 15.28086 | 26.92518 | 1.342922
[8 empty] | 22.82542 | 306.3835 | -519.8171 | 539.8334 | -0.0003378104 | 15.30675 | 26.96978 | 1.342401
[8 empty] | 22.88071 | 306.9017 | -520.854 | 540.8702 | -0.0006756209 | 15.33264 | 27.02158 | 1.341422
[8 empty] | 22.92817 | 307.2472 | -521.3148 | 541.331 | -0.0003378104 | 15.3499 | 27.0446 | 1.340152
[8 empty] | 22.9778 | 307.6791 | -522.6108 | 542.627 | 0 | 15.37148 | 27.10935 | 1.339137
[8 empty] | 23.03178 | 309.5221 | -525.462 | 545.4782 | 0 | 15.46356 | 27.2518 | 1.344001
[8 empty] | 23.07967 | 309.7812 | -526.8444 | 546.8607 | -0.0003378104 | 15.4765 | 27.32086 | 1.342335
[8 empty] | 23.12756 | 311.2787 | -528.7452 | 548.7615 | -0.0003378104 | 15.55132 | 27.41583 | 1.34603
[8 empty] | 23.17806 | 312.085 | -530.4157 | 550.4319 | -0.0003378104 | 15.5916 | 27.49928 | 1.346576
[8 empty] | 23.22899 | 312.8049 | -531.6253 | 551.6415 | -0.0003378104 | 15.62756 | 27.55971 | 1.346722
[8 empty] | 23.27949 | 313.352 | -532.5757 | 552.5919 | 0 | 15.65489 | 27.60719 | 1.346151
[8 empty] | 23.32912 | 314.331 | -534.1309 | 554.1471 | -0.001351242 | 15.70381 | 27.68489 | 1.347484
[8 empty] | 23.37527 | 314.1581 | -534.5341 | 554.5503 | -0.001013431 | 15.69517 | 27.70504 | 1.344084
[8 empty] | 23.42882 | 316.1452 | -536.8381 | 556.8544 | -0.0006756209 | 15.79445 | 27.82014 | 1.349494
[8 empty] | 23.47932 | 316.7211 | -538.2494 | 558.2656 | 0 | 15.82322 | 27.89065 | 1.349044
[8 empty] | 23.52939 | 317.9882 | -540.3806 | 560.3968 | -0.0003378104 | 15.88652 | 27.99712 | 1.351559
[8 empty] | 23.5825 | 318.3625 | -541.475 | 561.4912 | -0.0006756209 | 15.90522 | 28.0518 | 1.350102
[8 empty] | 23.62603 | 319.1401 | -542.6846 | 562.7008 | 0 | 15.94407 | 28.11223 | 1.350905
[8 empty] | 23.67871 | 320.292 | -544.355 | 564.3713 | -0.0003378104 | 16.00161 | 28.19568 | 1.352764
[8 empty] | 23.73008 | 320.6663 | -545.1902 | 565.2065 | -0.0003378104 | 16.02031 | 28.23741 | 1.351413
[8 empty] | 23.7832 | 320.9254 | -546.083 | 566.0993 | 0 | 16.03326 | 28.28201 | 1.349485
[8 empty] | 23.82978 | 322.3653 | -547.6959 | 567.7121 | -0.0006756209 | 16.1052 | 28.36259 | 1.352889
[8 empty] | 23.88028 | 323.1428 | -549.3087 | 569.3249 | 0 | 16.14404 | 28.44317 | 1.353284
[8 empty] | 23.92817 | 323.8051 | -550.5183 | 570.5345 | -0.0006756209 | 16.17713 | 28.5036 | 1.353344
[8 empty] | 23.98084 | 324.7555 | -551.9295 | 571.9457 | -0.0003378104 | 16.22461 | 28.5741 | 1.354334
[8 empty] | 24.03309 | 325.821 | -553.1391 | 573.1554 | 0.0006756209 | 16.27784 | 28.63453 | 1.355823
[8 empty] | 24.08185 | 326.2529 | -554.0895 | 574.1058 | -0.001351242 | 16.29942 | 28.68201 | 1.354872
[8 empty] | 24.13278 | 326.8865 | -555.616 | 575.6322 | 0 | 16.33107 | 28.75827 | 1.354637
[8 empty] | 24.18415 | 327.7216 | -556.7968 | 576.813 | -0.0006756209 | 16.37279 | 28.81727 | 1.355213
[8 empty] | 24.2303 | 328.5855 | -558.64 | 578.6562 | -0.0006756209 | 16.41596 | 28.90935 | 1.356198
[8 empty] | 24.27993 | 329.5071 | -559.936 | 579.9522 | -0.0003378104 | 16.462 | 28.9741 | 1.357221
[8 empty] | 24.33 | 329.8526 | -560.3104 | 580.3266 | -0.0006756209 | 16.47926 | 28.99281 | 1.355848
[8 empty] | 24.38311 | 330.3422 | -561.7504 | 581.7667 | -0.0003378104 | 16.50372 | 29.06475 | 1.354903
[8 empty] | 24.4236 | 331.1197 | -562.7296 | 582.7459 | -0.0006756209 | 16.54256 | 29.11367 | 1.35584
[8 empty] | 24.48106 | 331.8685 | -564.112 | 584.1283 | -0.0003378104 | 16.57997 | 29.18273 | 1.355716
[8 empty] | 24.53243 | 332.7324 | -565.6961 | 585.7123 | -0.0003378104 | 16.62313 | 29.26187 | 1.356399
[8 empty] | 24.57902 | 333.4812 | -566.5025 | 586.5187 | -0.0003378104 | 16.66054 | 29.30216 | 1.356874
[8 empty] | 24.62778 | 333.9707 | -567.1361 | 587.1523 | 0.0003378104 | 16.685 | 29.33381 | 1.356176
[8 empty] | 24.68306 | 334.4891 | -568.5473 | 588.5635 | -0.0006756209 | 16.71089 | 29.40432 | 1.355238
[8 empty] | 24.73531 | 335.8427 | -570.4193 | 590.4355 | -0.0006756209 | 16.77852 | 29.49784 | 1.357848
[8 empty] | 24.78015 | 336.5338 | -571.4561 | 591.4724 | -0.001351242 | 16.81305 | 29.54964 | 1.35818
[8 empty] | 24.83152 | 337.2826 | -572.7233 | 592.7396 | 0.0003378104 | 16.85046 | 29.61295 | 1.358386
[8 empty] | 24.88115 | 337.7722 | -574.1634 | 594.1796 | 0.0006756209 | 16.87492 | 29.68489 | 1.357644
[8 empty] | 24.93426 | 338.0025 | -574.9122 | 594.9284 | -0.0006756209 | 16.88642 | 29.7223 | 1.355676
[8 empty] | 24.98041 | 338.4633 | -575.4882 | 595.5044 | -0.0006756209 | 16.90944 | 29.75108 | 1.355016
[8 empty] | 25.03047 | 339.2697 | -577.101 | 597.1172 | -0.0006756209 | 16.94973 | 29.83165 | 1.355527
[8 empty] | 25.08359 | 340.0185 | -577.821 | 597.8372 | 0 | 16.98714 | 29.86763 | 1.355642
[8 empty] | 25.13496 | 340.8537 | -579.4338 | 599.4501 | 0.0006756209 | 17.02887 | 29.9482 | 1.356194
[8 empty] | 25.18764 | 341.4872 | -580.6722 | 600.6885 | -0.0003378104 | 17.06052 | 30.01007 | 1.355873
[8 empty] | 25.2303 | 342.4664 | -581.8243 | 601.8405 | 0 | 17.10944 | 30.06763 | 1.357462
[8 empty] | 25.28515 | 342.668 | -582.8611 | 602.8773 | -0.001013431 | 17.11951 | 30.11942 | 1.355314
[8 empty] | 25.33391 | 343.532 | -584.5603 | 604.5765 | 0 | 17.16267 | 30.20432 | 1.356116
[8 empty] | 25.3805 | 343.5032 | -584.6179 | 604.6341 | -0.0003378104 | 17.16124 | 30.20719 | 1.353513
[8 empty] | 25.43274 | 344.396 | -586.1731 | 606.1893 | -0.0006756209 | 17.20584 | 30.28489 | 1.354244
[8 empty] | 25.4828 | 345.404 | -587.6131 | 607.6293 | -0.0003378104 | 17.2562 | 30.35683 | 1.355539
[8 empty] | 25.53069 | 345.692 | -587.9299 | 607.9462 | 0 | 17.27059 | 30.37266 | 1.354124
[8 empty] | 25.58119 | 346.9017 | -589.5715 | 609.5878 | -0.0006756209 | 17.33102 | 30.45468 | 1.356179
[8 empty] | 25.63039 | 346.5849 | -590.2051 | 610.2214 | 0 | 17.31519 | 30.48633 | 1.35234
[8 empty] | 25.68306 | 347.5353 | -591.4148 | 611.431 | -0.0003378104 | 17.36267 | 30.54676 | 1.353267
[8 empty] | 25.734 | 348.6297 | -592.3364 | 612.3526 | 0.0003378104 | 17.41735 | 30.59281 | 1.354841
[8 empty] | 25.7832 | 348.6297 | -592.2212 | 612.2374 | -0.0006756209 | 17.41735 | 30.58705 | 1.352256
[8 empty] | 25.83413 | 348.8601 | -592.682 | 612.6982 | 0 | 17.42886 | 30.61007 | 1.350482
[8 empty] | 25.88333 | 349.6089 | -593.834 | 613.8502 | 0 | 17.46627 | 30.66763 | 1.350808
[8 empty] | 25.93165 | 350.8186 | -595.562 | 615.5782 | -0.0006756209 | 17.52671 | 30.75396 | 1.352956
[8 empty] | 25.98041 | 351.2794 | -596.858 | 616.8743 | -0.0003378104 | 17.54973 | 30.81871 | 1.35219
[8 empty] | 26.03091 | 351.625 | -597.6644 | 617.6807 | 0 | 17.567 | 30.85899 | 1.350895
[8 empty] | 26.08446 | 352.3739 | -598.4708 | 618.4871 | -0.0006756209 | 17.60441 | 30.89928 | 1.350993
[8 empty] | 26.13409 | 353.3819 | -600.4869 | 620.5031 | 0 | 17.65477 | 31 | 1.352284
[8 empty] | 26.18633 | 353.9868 | -601.0917 | 621.1079 | -0.0006756209 | 17.68499 | 31.03022 | 1.351896
[8 empty] | 26.23378 | 354.6204 | -602.7045 | 622.7207 | 0.0003378104 | 17.71664 | 31.11079 | 1.351866
[8 empty] | 26.28646 | 355.6285 | -604.1445 | 624.1607 | -0.001013431 | 17.76701 | 31.18273 | 1.352992
[8 empty] | 26.33217 | 355.5133 | -603.7125 | 623.7287 | 0 | 17.76125 | 31.16115 | 1.350206
[8 empty] | 26.38311 | 355.6861 | -604.6053 | 624.6215 | 0 | 17.76989 | 31.20576 | 1.348254
[8 empty] | 26.43274 | 356.5502 | -605.2965 | 625.3127 | -0.0003378104 | 17.81306 | 31.24029 | 1.348992
[8 empty] | 26.48324 | 357.2127 | -605.8725 | 625.8888 | 0 | 17.84615 | 31.26906 | 1.348921
[8 empty] | 26.53243 | 357.7311 | -607.0245 | 627.0408 | -0.0003378104 | 17.87205 | 31.32662 | 1.348374
[8 empty] | 26.58511 | 358.336 | -608.119 | 628.1352 | 0 | 17.90227 | 31.38129 | 1.347977
[8 empty] | 26.63474 | 358.6528 | -608.2918 | 628.308 | -0.0003378104 | 17.9181 | 31.38993 | 1.346655
[8 empty] | 26.68263 | 359.4017 | -610.135 | 630.1512 | 0.0003378104 | 17.95552 | 31.48201 | 1.347045
[8 empty] | 26.73052 | 360.0354 | -611.4886 | 631.5048 | 0.0003378104 | 17.98717 | 31.54964 | 1.347002
[8 empty] | 26.7845 | 361.5043 | -613.5622 | 633.5784 | 0 | 18.06056 | 31.65324 | 1.349771
[8 empty] | 26.83457 | 361.6195 | -614.455 | 634.4713 | 0 | 18.06632 | 31.69784 | 1.347682
[8 empty] | 26.8855 | 362.5412 | -615.6934 | 635.7097 | 0.0003378104 | 18.11236 | 31.75971 | 1.348557
[8 empty] | 26.93513 | 362.7717 | -616.5574 | 636.5737 | -0.0006756209 | 18.12388 | 31.80288 | 1.346928
[8 empty] | 26.98389 | 363.9526 | -618.1415 | 638.1577 | -0.0003378104 | 18.18287 | 31.88201 | 1.348871
[8 empty] | 27.03744 | 364.3847 | -619.1495 | 639.1657 | -0.001013431 | 18.20446 | 31.93237 | 1.347797
[8 empty] | 27.08272 | 365.0183 | -620.0999 | 640.1161 | 0 | 18.23612 | 31.97986 | 1.347884
[8 empty] | 27.13235 | 366.1704 | -621.8279 | 641.8441 | -0.0006756209 | 18.29368 | 32.06619 | 1.349664
[8 empty] | 27.18633 | 366.3433 | -622.6343 | 642.6505 | 0 | 18.30232 | 32.10647 | 1.34762
[8 empty] | 27.2377 | 366.6314 | -623.0375 | 643.0538 | 0.0003378104 | 18.31671 | 32.12662 | 1.346136
[8 empty] | 27.2882 | 367.3803 | -623.9591 | 643.9754 | -0.0003378104 | 18.35412 | 32.17266 | 1.34639
[8 empty] | 27.33653 | 368.014 | -625.2551 | 645.2714 | -0.001013431 | 18.38578 | 32.23741 | 1.346328
[8 empty] | 27.38659 | 368.3021 | -625.9176 | 645.9338 | -0.0003378104 | 18.40018 | 32.2705 | 1.344919
[8 empty] | 27.43317 | 369.0798 | -627.5592 | 647.5754 | -0.0003378104 | 18.43903 | 32.35252 | 1.34547
[8 empty] | 27.48585 | 369.5984 | -628.0776 | 648.0938 | 0 | 18.46493 | 32.37842 | 1.344778
[8 empty] | 27.52721 | 370.3473 | -628.9992 | 649.0154 | 0.0003378104 | 18.50235 | 32.42446 | 1.345478
[8 empty] | 27.58598 | 371.0674 | -630.3816 | 650.3978 | -0.0006756209 | 18.53833 | 32.49353 | 1.345222
[8 empty] | 27.62908 | 371.0099 | -630.6696 | 650.6858 | 0 | 18.53545 | 32.50791 | 1.342915
[8 empty] | 27.68829 | 371.9892 | -631.6776 | 651.6939 | 0.0003378104 | 18.58438 | 32.55827 | 1.34358
[8 empty] | 27.73923 | 372.2486 | -632.3688 | 652.3851 | -0.0006756209 | 18.59734 | 32.59281 | 1.342048
[8 empty] | 27.78276 | 372.1623 | -632.7432 | 652.7595 | -0.0006756209 | 18.59303 | 32.61151 | 1.339635
[8 empty] | 27.83544 | 372.8536 | -633.636 | 653.6523 | 0 | 18.62756 | 32.65612 | 1.339583
[8 empty] | 27.88637 | 373.3145 | -634.2121 | 654.2283 | 0 | 18.65059 | 32.68489 | 1.338789
[8 empty] | 27.93818 | 373.6027 | -635.1625 | 655.1787 | 0 | 18.66499 | 32.73237 | 1.337338
[8 empty] | 27.9852 | 373.9772 | -635.6521 | 655.6683 | 0 | 18.6837 | 32.75683 | 1.336429
[8 empty] | 28.03178 | 374.4957 | -636.4585 | 656.4747 | 0 | 18.7096 | 32.79712 | 1.336058
[8 empty] | 28.08838 | 374.6975 | -637.2937 | 657.3099 | -0.0003378104 | 18.71968 | 32.83885 | 1.334084
[8 empty] | 28.13975 | 375.1584 | -638.3881 | 658.4043 | 0 | 18.74271 | 32.89353 | 1.333287
[8 empty] | 28.18285 | 375.4465 | -639.5977 | 659.6139 | 0 | 18.75711 | 32.95396 | 1.33227
[8 empty] | 28.2364 | 376.4547 | -640.3465 | 660.3627 | -0.0006756209 | 18.80747 | 32.99137 | 1.333314
[8 empty] | 28.28515 | 376.1956 | -640.2601 | 660.2763 | 0 | 18.79453 | 32.98705 | 1.3301
[8 empty] | 28.33478 | 376.6566 | -641.2681 | 661.2844 | -0.0003378104 | 18.81756 | 33.03741 | 1.329397
[8 empty] | 28.39094 | 376.9448 | -641.4697 | 661.486 | -0.0003378104 | 18.83196 | 33.04748 | 1.327782
[8 empty] | 28.43666 | 378.0393 | -642.7081 | 662.7244 | 0 | 18.88664 | 33.10935 | 1.329497
[8 empty] | 28.48716 | 378.5003 | -643.1402 | 663.1564 | 0 | 18.90967 | 33.13094 | 1.328758
[8 empty] | 28.53592 | 378.846 | -643.7162 | 663.7324 | 0.0003378104 | 18.92694 | 33.15971 | 1.3277
[8 empty] | 28.58816 | 379.7678 | -645.3002 | 665.3164 | -0.0006756209 | 18.973 | 33.23885 | 1.328498
[8 empty] | 28.63169 | 380.344 | -646.1354 | 666.1516 | -0.0006756209 | 19.00178 | 33.28058 | 1.32849
[8 empty] | 28.68568 | 380.5458 | -646.2506 | 666.2668 | -0.0006756209 | 19.01186 | 33.28633 | 1.326693
[8 empty] | 28.73966 | 381.0643 | -647.1722 | 667.1884 | -0.0003378104 | 19.03777 | 33.33237 | 1.326006
[8 empty] | 28.78537 | 381.5541 | -648.0074 | 668.0236 | 0.0003378104 | 19.06224 | 33.3741 | 1.325601
[8 empty] | 28.83544 | 381.8711 | -648.6698 | 668.686 | -0.0006756209 | 19.07807 | 33.40719 | 1.324399
[8 empty] | 28.88681 | 382.3609 | -649.7642 | 669.7805 | 0.0003378104 | 19.10254 | 33.46187 | 1.323739
[8 empty] | 28.93862 | 383.4843 | -651.0026 | 671.0189 | -0.001013431 | 19.15867 | 33.52374 | 1.325252
[8 empty] | 28.98999 | 384.0605 | -652.1835 | 672.1997 | 0 | 19.18745 | 33.58273 | 1.324891
[8 empty] | 29.037 | 384.0894 | -652.6731 | 672.6893 | -0.001351242 | 19.1889 | 33.60719 | 1.322845
[8 empty] | 29.08315 | 383.6864 | -653.1051 | 673.1213 | -0.0003378104 | 19.16877 | 33.62878 | 1.319361
[8 empty] | 29.13757 | 384.8962 | -654.5163 | 674.5325 | 0 | 19.22921 | 33.69928 | 1.321049
[8 empty] | 29.19025 | 385.7605 | -655.1787 | 675.1949 | 0 | 19.27238 | 33.73237 | 1.321625
[8 empty] | 29.23814 | 385.6454 | -655.2075 | 675.2237 | -0.0003378104 | 19.26664 | 33.73381 | 1.319067
[8 empty] | 29.28994 | 386.0201 | -655.4379 | 675.4541 | -0.0006756209 | 19.28535 | 33.74532 | 1.318013
[8 empty] | 29.3387 | 386.1067 | -656.3019 | 676.3181 | 0 | 19.28968 | 33.78849 | 1.316118
[8 empty] | 29.38877 | 386.9133 | -657.6555 | 677.6717 | -0.0003378104 | 19.32998 | 33.85612 | 1.31662
[8 empty] | 29.44014 | 387.4319 | -658.9227 | 678.939 | -0.001351242 | 19.35589 | 33.91942 | 1.316084
[8 empty] | 29.48542 | 388.0657 | -659.9307 | 679.947 | 0 | 19.38755 | 33.96978 | 1.316213
[8 empty] | 29.54332 | 388.1811 | -660.4204 | 680.4366 | -0.001351242 | 19.39332 | 33.99424 | 1.314024
[8 empty] | 29.58816 | 389.1029 | -661.6012 | 681.6174 | -0.0006756209 | 19.43937 | 34.05324 | 1.315148
[8 empty] | 29.63779 | 388.8151 | -660.8236 | 680.8398 | -0.0003378104 | 19.425 | 34.01439 | 1.311975
[8 empty] | 29.68742 | 389.3338 | -661.3996 | 681.4158 | 0.0003378104 | 19.45091 | 34.04317 | 1.311529
[8 empty] | 29.7401 | 389.8812 | -662.6668 | 682.683 | -0.0006756209 | 19.47826 | 34.10647 | 1.311046
[8 empty] | 29.79016 | 389.8526 | -662.3212 | 682.3374 | 0.0003378104 | 19.47683 | 34.08921 | 1.308747
[8 empty] | 29.83631 | 390.5153 | -663.1564 | 683.1726 | -0.0006756209 | 19.50993 | 34.13094 | 1.308944
[8 empty] | 29.88637 | 390.8899 | -664.078 | 684.0942 | -0.0006756209 | 19.52865 | 34.17698 | 1.308004
[8 empty] | 29.93862 | 391.8405 | -665.5756 | 685.5918 | 0.001013431 | 19.57614 | 34.2518 | 1.308897
[8 empty] | 29.98955 | 391.9272 | -666.0364 | 686.0526 | -0.001013431 | 19.58047 | 34.27482 | 1.306963
[8 empty] | 30.037 | 391.8986 | -666.0364 | 686.0526 | 0 | 19.57904 | 34.27482 | 1.304803