## General
ID | Test identification
Test identification | Location | NWZ-BH-5030
Test identification | Sample | 08-2
Test identification | Depth | 7.2 | [m]
Test identification | Test number | DSS81
Specimen Visual Description
Specimen Visual Description | Stiff dark grey CLAY
Initial Specimen Conditions
Initial Specimen Conditions | Test start date | 24/04/2024
Initial Specimen Conditions | Type of sample | Undisturbed
Initial Specimen Conditions | Specimen orientation | Vertical
Initial Specimen Conditions | Diameter | 65.72 | [mm]
Initial Specimen Conditions | Length | 19.71 | [mm]
Initial Specimen Conditions | Water content | 28.21285 | [%]
Initial Specimen Conditions | Bulk density | 1.999677 | [Mg/m³]
Initial Specimen Conditions | Dry density | 1.559654 | [Mg/m³]
Initial Specimen Conditions | Void ratio | 0.7311533 | [-]
Initial Specimen Conditions | Degree of saturation | 100 | [%]
Initial Specimen Conditions | Assumed particle density | 2.7 | [Mg/m³]
Initial Specimen Conditions | Torvane | 100 | [kPa]
Initial Specimen Conditions | Pocket penetrometer | 138 | [kPa]
Initial Specimen Conditions | Torvane 90° |  | [kPa]
Initial Specimen Conditions | Pocket penetrometer 90° |  | [kPa]
Consolidation - 1
Consolidation - 1 | svc | 229.6426 | [kPa]
Consolidation - 1 | Vertical strain | 3.761542 | [%]
Consolidation - 1 | Bulk density | 2.03875 | [Mg/m³]
Consolidation - 1 | Dry density | 1.620614 | [Mg/m³]
Consolidation - 1 | Void ratio | 0.6660352 | [-]
Consolidation - 1 | Water content | 25.80107 | [%]
Consolidation - 2
Consolidation - 2 | svc | 71.51643 | [kPa]
Consolidation - 2 | Vertical strain | 3.2207 | [%]
Consolidation - 2 | Bulk density | 2.032945 | [Mg/m³]
Consolidation - 2 | Dry density | 1.611557 | [Mg/m³]
Consolidation - 2 | Void ratio | 0.6753981 | [-]
Consolidation - 2 | Water content | 26.14784 | [%]
Stress Controlled Cyclic Loading - Constant Vertical Stress
Stress Controlled Cyclic Loading - Constant Vertical Stress | sv |  | [kPa]
Stress Controlled Cyclic Loading - Constant Vertical Stress | Reference stress |  | [kPa]
Stress Controlled Cyclic Loading - Constant Vertical Stress | Mean tav |  | [kPa]
Stress Controlled Cyclic Loading - Constant Vertical Stress | Mean tcy |  | [kPa]
Stress Controlled Cyclic Loading - Constant Vertical Stress | Frequency |  | [Hz]
Stress Controlled Cyclic Loading - Constant Vertical Stress | Number of cycles applied (N) |  | [-]
Stress Controlled Cyclic Loading - Constant Vertical Stress | Vertical strain |  | [%]
Stress Controlled Cyclic Loading - Constant Vertical Stress | Bulk density |  | [Mg/m³]
Stress Controlled Cyclic Loading - Constant Vertical Stress | Dry density |  | [Mg/m³]
Stress Controlled Cyclic Loading - Constant Vertical Stress | Void ratio |  | [-]
Stress Controlled Cyclic Loading - Constant Vertical Stress | Cycle | gav | gcy | G | l
Stress Controlled Cyclic Loading - Constant Vertical Stress | [-] | [%] | [%] | [MPa] | [%]
Stress Controlled Cyclic Loading - Constant Vertical Stress
Stress Controlled Cyclic Loading - Constant Vertical Stress
Stress Controlled Cyclic Loading - Constant Vertical Stress
Stress Controlled Cyclic Loading - Constant Vertical Stress
Stress Controlled Cyclic Loading - Constant Vertical Stress
Stress Controlled Cyclic Loading - Constant Vertical Stress
Stress Controlled Cyclic Loading - Constant Vertical Stress
Stress Controlled Cyclic Loading - Constant Vertical Stress
Stress Controlled Cyclic Loading - Constant Vertical Stress
Stress Controlled Cyclic Loading - Constant Vertical Stress
Stress Controlled Cyclic Loading - Constant Vertical Stress
Stress Controlled Cyclic Loading - Constant Vertical Stress
Stress Controlled Cyclic Loading - Constant Vertical Stress
Stress Controlled Cyclic Loading - Constant Vertical Stress
Stress Controlled Cyclic Loading - Constant Vertical Stress
Stress Controlled Cyclic Loading - Constant Vertical Stress
Stress Controlled Cyclic Loading - Constant Vertical Stress
Stress Controlled Cyclic Loading - Constant Vertical Stress
Stress Controlled Cyclic Loading - Constant Vertical Stress
Stress Controlled Cyclic Loading - Constant Vertical Stress
Stress Controlled Cyclic Loading - Constant Vertical Stress
Stress Controlled Cyclic Loading - Constant Vertical Stress
Stress Controlled Cyclic Loading - Constant Vertical Stress
Stress Controlled Cyclic Loading - Constant Vertical Stress
Stress Controlled Cyclic Loading - Constant Vertical Stress
Stress Controlled Cyclic Loading - Constant Vertical Stress
Stress Controlled Cyclic Loading - Constant Vertical Stress
Stress Controlled Cyclic Loading - Constant Vertical Stress
Stress Controlled Cyclic Loading - Constant Vertical Stress
Stress Controlled Cyclic Loading - Constant Vertical Stress
Consolidation - 3
Consolidation - 3 | svc |  | [kPa]
Consolidation - 3 | Vertical strain |  | [%]
Consolidation - 3 | Bulk density |  | [Mg/m³]
Consolidation - 3 | Dry density |  | [Mg/m³]
Consolidation - 3 | Void ratio |  | [-]
Consolidation - 3 | Water content |  | [%]
Shearing - Constant Vertical Stress
At peak shear stress
Shearing - Constant Vertical Stress - At peak shear stress | Shear stress |  | [kPa]
Shearing - Constant Vertical Stress - At peak shear stress | Shear strain |  | [%]
Shearing - Constant Vertical Stress - At peak shear stress | Vertical stress |  | [kPa]
Shearing - Constant Vertical Stress - At peak shear stress | Vertical strain |  | [%]
Shearing - Constant Vertical Stress - At peak shear stress | Bulk density |  | [Mg/m³]
Shearing - Constant Vertical Stress - At peak shear stress | Dry density |  | [Mg/m³]
Shearing - Constant Vertical Stress - At peak shear stress | Void ratio |  | [-]
Shearing - Constant Vertical Stress - At peak shear stress | Rate of strain |  | [%/hour]
At 15 % shear strain
Shearing - Constant Vertical Stress - At 15 % shear strain | Shear stress |  | [kPa]
Shearing - Constant Vertical Stress - At 15 % shear strain | Vertical stress |  | [kPa]
Shearing - Constant Vertical Stress - At 15 % shear strain | Vertical strain |  | [%]
Shearing - Constant Vertical Stress - At 15 % shear strain | Bulk density |  | [Mg/m³]
Shearing - Constant Vertical Stress - At 15 % shear strain | Dry density |  | [Mg/m³]
Shearing - Constant Vertical Stress - At 15 % shear strain | Void ratio |  | [-]
Shearing - Constant Volume
At peak shear stress
Shearing - Constant Volume - At peak shear stress | Shear stress | 69.81152 | [kPa]
Shearing - Constant Volume - At peak shear stress | Shear strain | 15.14368 | [%]
Shearing - Constant Volume - At peak shear stress | Shear induced -Dsv | -48.25737 | [kPa]
Shearing - Constant Volume - At peak shear stress | Vertical stress | 119.8328 | [kPa]
Shearing - Constant Volume - At peak shear stress | Vertical strain | -0.0005242409 | [%]
Shearing - Constant Volume - At peak shear stress | Rate of strain | 2.988727 | [%/hour]
At 15 % shear strain
Shearing - Constant Volume - At 15 % shear strain | Shear stress | 69.19426 | [kPa]
Shearing - Constant Volume - At 15 % shear strain | Shear induced -Dsv | -47.57935 | [kPa]
Shearing - Constant Volume - At 15 % shear strain | Vertical stress | 119.1547 | [kPa]
Shearing - Constant Volume - At 15 % shear strain | Vertical strain | -0.001572723 | [%]
Final Specimen Conditions
Final Specimen Conditions | Water content | 26.14882 | [%]
Final Specimen Conditions | Bulk Density | 2.032929 | [Mg/m³]
Final Specimen Conditions | Dry density | 1.611532 | [Mg/m³]
Final Specimen Conditions | Void ratio | 0.6754244 | [-]

## Consolidation - 1
Consolidation - 1
Root Time | Vertical Strain | Vertical Consolidation Stress
[minutes0.5] | [%] | [kPa]
0 | 0 | 5.424164
0.4281744 | -0.00304414 | 5.276768
0.8266398 | -0.002536783 | 6.249581
1.23153 | 0.0005073567 | 7.782497
1.638088 | 0.0187722 | 9.904996
2.04532 | 0.05631659 | 12.73499
2.452889 | 0.116692 | 16.1251
2.860653 | 0.1943176 | 20.19322
3.268537 | 0.2861492 | 24.93936
3.676502 | 0.3891426 | 30.15717
4.084524 | 0.5022831 | 36.2004
4.492586 | 0.6220193 | 42.62686
4.90068 | 0.7508879 | 49.81977
5.308798 | 0.8868595 | 57.74966
5.716934 | 1.03653 | 65.94487
6.125085 | 1.201928 | 75.2308
6.533248 | 1.384069 | 84.78205
6.941422 | 1.578894 | 95.09975
7.349603 | 1.780822 | 106.007
7.757792 | 1.959411 | 117.5334
8.165986 | 2.146626 | 129.6493
8.574186 | 2.333333 | 142.4138
8.98239 | 2.518011 | 155.8858
9.390598 | 2.69863 | 170.0652
9.798809 | 2.87519 | 184.6279
10.20702 | 3.051243 | 199.8097
10.61524 | 3.228818 | 215.8169
11.02346 | 3.395738 | 229.6426
11.43168 | 3.469305 | 229.4952
11.8399 | 3.506342 | 229.5542
12.24813 | 3.532217 | 229.4952
12.65636 | 3.549975 | 229.4363
13.06458 | 3.565195 | 229.4952
13.47281 | 3.577879 | 229.4952
13.88104 | 3.587519 | 229.4952
14.28927 | 3.597666 | 229.5542
14.69751 | 3.603247 | 229.4952
15.10574 | 3.613902 | 229.5542
15.51397 | 3.621512 | 229.4952
15.92221 | 3.627093 | 229.4952
16.33044 | 3.633688 | 229.4952
16.73868 | 3.639269 | 229.4363
17.14691 | 3.643836 | 229.4952
17.55515 | 3.648402 | 229.5542
17.96339 | 3.652461 | 229.4363
18.37163 | 3.658549 | 229.5542
18.77987 | 3.661086 | 229.4363
19.1881 | 3.665652 | 229.4952
19.59634 | 3.669203 | 229.5542
20.00458 | 3.672248 | 229.5542
20.41282 | 3.67377 | 229.4952
20.82106 | 3.677829 | 229.5542
21.2293 | 3.680873 | 229.5542
21.63754 | 3.684932 | 229.4952
22.04579 | 3.687468 | 229.4952
22.45403 | 3.69102 | 229.4952
22.86227 | 3.693049 | 229.4952
23.27051 | 3.696093 | 229.5542
23.67875 | 3.699137 | 229.4952
24.087 | 3.702182 | 229.4952
24.49524 | 3.704718 | 229.5542
24.90348 | 3.70624 | 229.4363
25.31172 | 3.710299 | 229.5542
25.71997 | 3.711821 | 229.5542
26.12821 | 3.713343 | 229.4952
26.53645 | 3.715373 | 229.4952
26.9447 | 3.716895 | 229.4952
27.35294 | 3.719432 | 229.4952
27.76118 | 3.720954 | 229.4952
28.16943 | 3.722983 | 229.4363
28.57767 | 3.724505 | 229.4363
28.98592 | 3.72552 | 229.4952
29.39416 | 3.728564 | 229.5542
29.8024 | 3.730086 | 229.4952
30.21065 | 3.732116 | 229.4363
30.61889 | 3.733638 | 229.4952
31.02714 | 3.73516 | 229.4952
31.43538 | 3.736682 | 229.4952
31.84363 | 3.739726 | 229.4952
32.25187 | 3.739219 | 229.4952
32.66012 | 3.743278 | 229.4363
33.06836 | 3.743785 | 229.4363
33.47661 | 3.747336 | 229.4952
33.88485 | 3.747336 | 229.4952
34.2931 | 3.750888 | 229.4952
34.70134 | 3.75241 | 229.4952
35.10959 | 3.753932 | 229.4952
35.51784 | 3.756976 | 229.4952
35.92608 | 3.756976 | 229.4952
36.33433 | 3.76205 | 229.4952
36.45179 | 3.761542 | 229.6426

## Consolidation - 2
Consolidation - 2
Root Time | Vertical Strain | Vertical Consolidation Stress
[minutes0.5] | [%] | [kPa]
36.45179 | 3.761542 | 229.4363
36.45408 | 3.76205 | 228.8761
36.46094 | 3.761542 | 228.0802
36.47236 | 3.762557 | 226.9895
36.48835 | 3.761542 | 225.486
36.5089 | 3.761542 | 223.5994
36.534 | 3.76205 | 221.0937
36.56364 | 3.759513 | 218.3816
36.59781 | 3.755961 | 214.9915
36.6365 | 3.752917 | 211.3361
36.67969 | 3.748351 | 207.1205
36.72737 | 3.742263 | 202.5807
36.77952 | 3.737189 | 197.6282
36.83612 | 3.728564 | 192.0862
36.89715 | 3.720446 | 186.2493
36.96259 | 3.709792 | 179.7639
37.03242 | 3.69863 | 173.1016
37.1066 | 3.684424 | 165.9087
37.18512 | 3.664637 | 158.1851
37.26795 | 3.647894 | 150.0489
37.35505 | 3.624556 | 141.441
37.44641 | 3.60071 | 132.6562
37.54198 | 3.570776 | 123.2229
37.64173 | 3.535261 | 113.2589
37.74564 | 3.494165 | 103.0296
37.85367 | 3.443937 | 92.38767
37.96577 | 3.383562 | 81.33298
38.08193 | 3.315068 | 71.51643
38.20209 | 3.292745 | 71.42799
38.32623 | 3.284627 | 71.51643
38.4543 | 3.278539 | 71.57538
38.58627 | 3.274987 | 71.57538
38.72209 | 3.271943 | 71.51643
38.86172 | 3.268899 | 71.51643
39.00513 | 3.266362 | 71.42799
39.15227 | 3.264333 | 71.57538
39.3031 | 3.262811 | 71.51643
39.45757 | 3.260781 | 71.57538
39.61565 | 3.258752 | 71.51643
39.7773 | 3.25723 | 71.57538
39.94246 | 3.2552 | 71.51643
40.1111 | 3.253678 | 71.51643
40.28316 | 3.252156 | 71.42799
40.45862 | 3.249619 | 71.57538
40.63742 | 3.249112 | 71.51643
40.81952 | 3.248605 | 71.51643
41.00488 | 3.247083 | 71.57538
41.19345 | 3.244039 | 71.51643
41.38518 | 3.244039 | 71.51643
41.58004 | 3.244039 | 71.42799
41.77798 | 3.242516 | 71.57538
41.97896 | 3.23998 | 71.51643
42.18293 | 3.240487 | 71.42799
42.38986 | 3.236428 | 71.51643
42.59969 | 3.237443 | 71.57538
42.81238 | 3.236428 | 71.57538
43.0279 | 3.231862 | 71.57538
43.24619 | 3.231355 | 71.51643
43.46723 | 3.230847 | 71.51643
43.69096 | 3.229833 | 71.51643
43.91735 | 3.229833 | 71.51643
44.14635 | 3.229325 | 71.51643
44.37792 | 3.228311 | 71.51643
44.61203 | 3.228311 | 71.51643
44.84863 | 3.228311 | 71.57538
45.08769 | 3.227296 | 71.42799
45.32917 | 3.226281 | 71.42799
45.57302 | 3.225774 | 71.51643
45.81921 | 3.224759 | 71.51643
46.0677 | 3.225266 | 71.51643
46.31846 | 3.224759 | 71.42799
46.57145 | 3.224759 | 71.51643
46.82663 | 3.224759 | 71.42799
47.08397 | 3.223744 | 71.57538
47.34343 | 3.22273 | 71.51643
47.60497 | 3.221715 | 71.42799
47.86857 | 3.221715 | 71.51643
48.13419 | 3.221208 | 71.51643
48.40179 | 3.2207 | 71.51643
48.67135 | 3.2207 | 71.57538
48.94282 | 3.2207 | 71.57538
49.21619 | 3.2207 | 71.57538
49.49141 | 3.219685 | 71.57538
49.76846 | 3.2207 | 71.57538
50.04731 | 3.219685 | 71.57538
50.32792 | 3.219178 | 71.51643
50.61028 | 3.219178 | 71.51643
50.89433 | 3.219178 | 71.51643
51.18007 | 3.219178 | 71.57538
51.46747 | 3.218671 | 71.42799
51.75648 | 3.218163 | 71.57538
52.04709 | 3.218671 | 71.57538
52.33928 | 3.219178 | 71.51643
52.61875 | 3.2207 | 71.51643

## Cyclic Preshear
Stress Controlled Cyclic Loading - Constant Vertical Stress
Number of Cycles | Shear Stress | Shear Strain | Shear induced -DVertical Stress | Shear induced -Δσv/σvc | Vertical stress | Vertical strain | Vertical stress / consolidation Stress | Shear Stress / Consolidation Stress | Number of Cycles | Shear modulus | Damping ratio
[-] | [kPa] | [%] | [kPa] | [-] | [kPa] | [%] | [-] | [-] | [-] | [MPa] | [%]

## Consolidation - 3
Consolidation - 3
Root Time | Vertical Strain | Vertical Consolidation Stress
[minutes0.5] | [%] | [kPa]

## Shearing
Shearing Stage - Constant Vertical Stress | [7 empty] | Shearing Stage - Constant Volume
Shear Strain | Shear Stress | Shear Induced -DVertical Stress | Vertical Stress | Shear Induced ΔVertical Strain | Shear Stress / Consolidation Stress | Vertical Stress / Consolidation Stress | Shear Modulus | Shear Strain | Shear Stress | Shear induced -DVertical Stress | Vertical Stress | Shear Induced DVertical Strain | Shear Stress / Consolidation Stress | Vertical Stress / Consolidation Stress | Shear Modulus
[%] | [kPa] | [kPa] | [kPa] | [%] | [-] | [-] | [MPa] | [%] | [kPa] | [kPa] | [kPa] | [%] | [-] | [-] | [MPa]
[8 empty] | 0 | -0.4974607 | 0 | 71.57538 | 0 | -0.006950165 | 1
[8 empty] | 0.04562139 | 7.460856 | -0.9433329 | 72.51872 | -0.001572723 | 0.1042377 | 1.01318
[8 empty] | 0.09491348 | 11.14461 | -3.861769 | 75.43715 | -0.001048482 | 0.1557045 | 1.053954 | 12.26599
[8 empty] | 0.1457787 | 13.26594 | -4.687185 | 76.26257 | -0.001048482 | 0.1853422 | 1.065486 | 9.441296
[8 empty] | 0.1945464 | 15.32836 | -6.249581 | 77.82497 | -0.001048482 | 0.2141568 | 1.087315 | 8.134726
[8 empty] | 0.2438385 | 16.71275 | -6.249581 | 77.82497 | -0.001048482 | 0.2334985 | 1.087315 | 7.058035
[8 empty] | 0.2947037 | 18.33293 | -7.66458 | 79.23996 | -0.001048482 | 0.2561346 | 1.107084 | 6.389601
[8 empty] | 0.3450446 | 19.77626 | -8.460517 | 80.0359 | -0.001048482 | 0.2762997 | 1.118204 | 5.875681
[8 empty] | 0.3927635 | 20.63006 | -10.43562 | 82.01101 | -0.001048482 | 0.2882285 | 1.145799 | 5.379197
[8 empty] | 0.446775 | 22.07331 | -11.58531 | 83.16069 | -0.001572723 | 0.3083924 | 1.161862 | 5.051931
[8 empty] | 0.494494 | 22.75024 | -10.49458 | 82.06996 | -0.001048482 | 0.3178501 | 1.146623 | 4.701312
[8 empty] | 0.546408 | 23.89875 | -12.73499 | 84.31038 | -0.001048482 | 0.3338962 | 1.177924 | 4.464834
[8 empty] | 0.5925537 | 24.31041 | -11.64427 | 83.21965 | -0.0005242409 | 0.3396476 | 1.162685 | 4.186602
[8 empty] | 0.643419 | 25.34102 | -13.08874 | 84.66413 | -0.001048482 | 0.3540466 | 1.182867 | 4.01581
[8 empty] | 0.6937598 | 26.01791 | -13.67833 | 85.25371 | -0.001048482 | 0.3635035 | 1.191104 | 3.821981
[8 empty] | 0.7430519 | 26.90117 | -12.67604 | 84.25142 | -0.001048482 | 0.3758438 | 1.1771 | 3.68731
[8 empty] | 0.7954903 | 27.51905 | -15.32916 | 86.90454 | -0.001572723 | 0.3844764 | 1.214168 | 3.521917
[8 empty] | 0.8432092 | 28.10755 | -15.18176 | 86.75715 | -0.001048482 | 0.3926986 | 1.212109 | 3.392398
[8 empty] | 0.8935501 | 28.72548 | -16.33145 | 87.90684 | -0.001572723 | 0.4013319 | 1.228171 | 3.270432
[8 empty] | 0.9428422 | 29.255 | -16.47885 | 88.05423 | -0.001572723 | 0.4087299 | 1.230231 | 3.155614
[8 empty] | 0.9921342 | 29.43077 | -16.00718 | 87.58257 | -0.001048482 | 0.4111857 | 1.223641 | 3.016551
[8 empty] | 1.042475 | 30.3435 | -16.1251 | 87.70048 | -0.001048482 | 0.4239376 | 1.225288 | 2.958436
[8 empty] | 1.091767 | 30.81407 | -18.77822 | 90.35361 | -0.001572723 | 0.4305121 | 1.262356 | 2.867967
[8 empty] | 1.141059 | 31.25515 | -17.5401 | 89.11548 | -0.001048482 | 0.4366746 | 1.245058 | 2.782731
[8 empty] | 1.191924 | 31.54881 | -17.21583 | 88.79121 | -0.001048482 | 0.4407774 | 1.240527 | 2.688616
[8 empty] | 1.242265 | 32.46155 | -17.68749 | 89.26288 | -0.001048482 | 0.4535295 | 1.247117 | 2.653138
[8 empty] | 1.289984 | 32.46049 | -18.42447 | 89.99986 | -0.001048482 | 0.4535147 | 1.257414 | 2.554911
[8 empty] | 1.342423 | 33.31422 | -20.9302 | 92.50558 | -0.001048482 | 0.4654425 | 1.292422 | 2.518706
[8 empty] | 1.393288 | 33.84372 | -21.13655 | 92.71194 | -0.0005242409 | 0.4728403 | 1.295305 | 2.464759
[8 empty] | 1.440482 | 34.07852 | -22.49259 | 94.06798 | -0.001048482 | 0.4761206 | 1.31425 | 2.400305
[8 empty] | 1.489775 | 34.37222 | -20.39957 | 91.97496 | -0.001572723 | 0.480224 | 1.285008 | 2.340601
[8 empty] | 1.54064 | 34.93121 | -21.60822 | 93.1836 | -0.001048482 | 0.4880338 | 1.301895 | 2.299607
[8 empty] | 1.592554 | 35.46069 | -22.69895 | 94.27433 | -0.001048482 | 0.4954314 | 1.317133 | 2.257892
[8 empty] | 1.641846 | 35.69544 | -21.43134 | 93.00673 | -0.001572723 | 0.4987112 | 1.299423 | 2.204403
[8 empty] | 1.692711 | 36.13652 | -21.90301 | 93.4784 | -0.001572723 | 0.5048735 | 1.306013 | 2.164219
[8 empty] | 1.739906 | 36.19444 | -24.14343 | 95.71881 | -0.001572723 | 0.5056828 | 1.337315 | 2.108845
[8 empty] | 1.789198 | 36.66504 | -22.49259 | 94.06798 | -0.001048482 | 0.5122576 | 1.31425 | 2.077048
[8 empty] | 1.840063 | 36.89976 | -22.63999 | 94.21537 | -0.001048482 | 0.515537 | 1.31631 | 2.032388
[8 empty] | 1.889355 | 37.22296 | -23.73072 | 95.3061 | -0.001572723 | 0.5200525 | 1.331549 | 1.996471
[8 empty] | 1.93655 | 37.45777 | -22.37468 | 93.95006 | -0.001572723 | 0.5233331 | 1.312603 | 1.959941
[8 empty] | 1.988988 | 37.81038 | -22.10937 | 93.68475 | -0.001048482 | 0.5282596 | 1.308896 | 1.925997
[8 empty] | 2.039853 | 38.54626 | -24.61509 | 96.19048 | -0.001048482 | 0.5385408 | 1.343904 | 1.914046
[8 empty] | 2.088621 | 38.72209 | -25.35207 | 96.92746 | -0.001048482 | 0.5409972 | 1.354201 | 1.877772
[8 empty] | 2.137913 | 38.72102 | -25.35207 | 96.92746 | -0.001572723 | 0.5409824 | 1.354201 | 1.834428
[8 empty] | 2.188778 | 39.30951 | -24.93936 | 96.51475 | -0.001048482 | 0.5492043 | 1.348435 | 1.818685
[8 empty] | 2.239643 | 39.30842 | -22.96426 | 94.53965 | -0.001572723 | 0.5491891 | 1.32084 | 1.777331
[8 empty] | 2.288411 | 39.74956 | -24.52666 | 96.10204 | -0.001572723 | 0.5553524 | 1.342669 | 1.758732
[8 empty] | 2.337703 | 39.98434 | -23.93707 | 95.51246 | -0.001572723 | 0.5586326 | 1.334432 | 1.731691
[8 empty] | 2.385422 | 40.1602 | -25.41103 | 96.98642 | -0.0005242409 | 0.5610895 | 1.355025 | 1.704422
[8 empty] | 2.437336 | 40.71919 | -24.67405 | 96.24944 | -0.001048482 | 0.5688994 | 1.344728 | 1.691053
[8 empty] | 2.488201 | 40.95394 | -25.14572 | 96.7211 | -0.001572723 | 0.5721792 | 1.351318 | 1.665918
[8 empty] | 2.539067 | 41.07078 | -24.05499 | 95.63037 | -0.001048482 | 0.5738115 | 1.336079 | 1.637146
[8 empty] | 2.586786 | 41.18768 | -27.44509 | 99.02048 | -0.001572723 | 0.5754448 | 1.383443 | 1.611465
[8 empty] | 2.637126 | 41.36349 | -25.61738 | 97.19277 | -0.001572723 | 0.5779011 | 1.357908 | 1.58737
[8 empty] | 2.686418 | 41.48037 | -25.14572 | 96.7211 | -0.001048482 | 0.579534 | 1.351318 | 1.562595
[8 empty] | 2.735711 | 41.92151 | -26.4428 | 98.01819 | -0.001572723 | 0.5856974 | 1.36944 | 1.550565
[8 empty] | 2.786051 | 42.21525 | -27.38613 | 98.96152 | -0.001048482 | 0.5898012 | 1.382619 | 1.533091
[8 empty] | 2.836917 | 42.50897 | -26.50176 | 98.07714 | -0.001048482 | 0.5939048 | 1.370264 | 1.515957
[8 empty] | 2.887782 | 43.18592 | -29.53811 | 101.1135 | -0.001572723 | 0.6033628 | 1.412685 | 1.512697
[8 empty] | 2.937074 | 43.06697 | -27.03238 | 98.60777 | -0.001048482 | 0.6017009 | 1.377677 | 1.48326
[8 empty] | 2.985842 | 43.30179 | -28.80113 | 100.3765 | -0.001048482 | 0.6049815 | 1.402389 | 1.466898
[8 empty] | 3.036707 | 43.53656 | -28.59478 | 100.1702 | -0.001048482 | 0.6082616 | 1.399506 | 1.450058
[8 empty] | 3.085999 | 44.27251 | -29.53811 | 101.1135 | -0.001048482 | 0.6185438 | 1.412685 | 1.450745
[8 empty] | 3.134767 | 43.88827 | -27.23874 | 98.81412 | -0.001048482 | 0.6131754 | 1.38056 | 1.415918
[8 empty] | 3.184059 | 44.32943 | -30.77624 | 102.3516 | -0.001048482 | 0.619339 | 1.429984 | 1.407854
[8 empty] | 3.234924 | 44.44629 | -28.12311 | 99.6985 | -0.001572723 | 0.6209718 | 1.392916 | 1.389329
[8 empty] | 3.284216 | 44.74006 | -27.23874 | 98.81412 | -0.001572723 | 0.6250761 | 1.38056 | 1.377422
[8 empty] | 3.334557 | 44.85694 | -26.56072 | 98.1361 | -0.001048482 | 0.626709 | 1.371087 | 1.360133
[8 empty] | 3.385422 | 45.15068 | -28.59478 | 100.1702 | -0.001572723 | 0.630813 | 1.399506 | 1.348374
[8 empty] | 3.433141 | 45.26762 | -26.70811 | 98.2835 | -0.001048482 | 0.6324467 | 1.373147 | 1.333038
[8 empty] | 3.483482 | 45.76773 | -27.8578 | 99.43318 | -0.001572723 | 0.639434 | 1.389209 | 1.328131
[8 empty] | 3.531201 | 45.64884 | -27.17978 | 98.75516 | -0.001048482 | 0.6377728 | 1.379736 | 1.306816
[8 empty] | 3.583639 | 46.17839 | -29.06645 | 100.6418 | -0.001048482 | 0.6451714 | 1.406096 | 1.302471
[8 empty] | 3.632931 | 46.17738 | -28.0052 | 99.58058 | -0.001572723 | 0.6451573 | 1.391269 | 1.284771
[8 empty] | 3.683272 | 46.64802 | -29.68551 | 101.2609 | -0.001048482 | 0.6517327 | 1.414745 | 1.279989
[8 empty] | 3.730991 | 46.64705 | -30.30457 | 101.88 | -0.001048482 | 0.6517192 | 1.423394 | 1.263592
[8 empty] | 3.783429 | 47.20609 | -32.72186 | 104.2972 | -0.001048482 | 0.6595297 | 1.457166 | 1.260855
[8 empty] | 3.830624 | 47.08722 | -31.10051 | 102.6759 | -0.001572723 | 0.6578688 | 1.434514 | 1.242217
[8 empty] | 3.881489 | 47.38098 | -30.77624 | 102.3516 | -0.001048482 | 0.6619731 | 1.429984 | 1.233507
[8 empty] | 3.930781 | 47.61582 | -30.21613 | 101.7915 | -0.001048482 | 0.6652541 | 1.422158 | 1.224013
[8 empty] | 3.98322 | 47.85059 | -32.13228 | 103.7077 | -0.001048482 | 0.6685342 | 1.448929 | 1.213793
[8 empty] | 4.031987 | 47.99701 | -31.45426 | 103.0296 | -0.001048482 | 0.6705798 | 1.439456 | 1.202744
[8 empty] | 4.081279 | 48.40872 | -33.34092 | 104.9163 | -0.001048482 | 0.676332 | 1.465815 | 1.198305
[8 empty] | 4.132145 | 48.58458 | -29.89186 | 101.4672 | -0.0005242409 | 0.6787889 | 1.417628 | 1.18781
[8 empty] | 4.180912 | 48.34777 | -29.62655 | 101.2019 | -0.001572723 | 0.6754804 | 1.413921 | 1.168291
[8 empty] | 4.231778 | 48.87738 | -32.54499 | 104.1204 | -0.001048482 | 0.6828797 | 1.454695 | 1.166764
[8 empty] | 4.28107 | 49.20067 | -31.92592 | 103.5013 | -0.001572723 | 0.6873965 | 1.446046 | 1.160881
[8 empty] | 4.330362 | 49.19969 | -32.6629 | 104.2383 | -0.001572723 | 0.6873828 | 1.456343 | 1.147644
[8 empty] | 4.37913 | 49.43455 | -32.92821 | 104.5036 | -0.001572723 | 0.6906641 | 1.460049 | 1.140227
[8 empty] | 4.428422 | 49.2567 | -32.8103 | 104.3857 | -0.001048482 | 0.6881793 | 1.458402 | 1.123519
[8 empty] | 4.479287 | 49.72736 | -32.92821 | 104.5036 | -0.001048482 | 0.694755 | 1.460049 | 1.121268
[8 empty] | 4.531725 | 50.19799 | -34.37269 | 105.9481 | -0.001572723 | 0.7013304 | 1.480231 | 1.118679
[8 empty] | 4.580493 | 50.19703 | -35.16863 | 106.744 | -0.001048482 | 0.7013169 | 1.491351 | 1.106747
[8 empty] | 4.629785 | 50.40241 | -34.2253 | 105.8007 | -0.001572723 | 0.7041864 | 1.478171 | 1.0994
[8 empty] | 4.67698 | 50.5194 | -34.57905 | 106.1544 | -0.001048482 | 0.7058209 | 1.483114 | 1.090808
[8 empty] | 4.729418 | 50.87212 | -33.28196 | 104.8573 | -0.001048482 | 0.7107489 | 1.464992 | 1.086171
[8 empty] | 4.77871 | 50.39949 | -33.75363 | 105.329 | -0.001048482 | 0.7041456 | 1.471582 | 1.065077
[8 empty] | 4.829575 | 50.69329 | -31.3953 | 102.9707 | -0.001048482 | 0.7082504 | 1.438633 | 1.059943
[8 empty] | 4.878343 | 50.81026 | -33.34092 | 104.9163 | -0.001572723 | 0.7098845 | 1.465815 | 1.051745
[8 empty] | 4.927635 | 51.10409 | -33.81259 | 105.388 | -0.001048482 | 0.7139898 | 1.472405 | 1.047187
[8 empty] | 4.976927 | 51.33897 | -34.16634 | 105.7417 | -0.001572723 | 0.7172713 | 1.477348 | 1.041535
[8 empty] | 5.025695 | 51.27907 | -33.75363 | 105.329 | -0.001048482 | 0.7164344 | 1.471582 | 1.030236
[8 empty] | 5.079706 | 52.19187 | -37.40905 | 108.9844 | -0.001048482 | 0.7291875 | 1.522652 | 1.037252
[8 empty] | 5.127425 | 51.95512 | -35.6403 | 107.2157 | -0.001572723 | 0.7258797 | 1.497941 | 1.022981
[8 empty] | 5.179864 | 52.60265 | -36.053 | 107.6284 | -0.001048482 | 0.7349266 | 1.503707 | 1.025126
[8 empty] | 5.225485 | 52.48386 | -35.43394 | 107.0093 | -0.001048482 | 0.7332669 | 1.495058 | 1.013902
[8 empty] | 5.277923 | 52.48285 | -32.86926 | 104.4446 | -0.001048482 | 0.7332528 | 1.459226 | 1.00381
[8 empty] | 5.327216 | 52.80618 | -33.60624 | 105.1816 | -0.001048482 | 0.7377701 | 1.469522 | 1.000591
[8 empty] | 5.375983 | 52.80525 | -34.01894 | 105.5943 | -0.001572723 | 0.7377571 | 1.475288 | 0.9914969
[8 empty] | 5.425275 | 52.92222 | -33.90103 | 105.4764 | -0.001572723 | 0.7393914 | 1.473641 | 0.9846447
[8 empty] | 5.476141 | 53.275 | -35.52238 | 107.0978 | -0.001048482 | 0.7443202 | 1.496293 | 0.9819409
[8 empty] | 5.527006 | 53.50987 | -34.69696 | 106.2723 | -0.001048482 | 0.7476016 | 1.484761 | 0.9771535
[8 empty] | 5.575773 | 53.80374 | -35.58134 | 107.1567 | -0.001048482 | 0.7517073 | 1.497117 | 0.9738774
[8 empty] | 5.626639 | 54.00913 | -37.67436 | 109.2497 | -0.001048482 | 0.7545769 | 1.526359 | 0.9687238
[8 empty] | 5.675931 | 54.06716 | -38.35238 | 109.9278 | -0.001048482 | 0.7553876 | 1.535832 | 0.9613334
[8 empty] | 5.724698 | 54.1252 | -37.96915 | 109.5445 | -0.001048482 | 0.7561985 | 1.530478 | 0.9541578
[8 empty] | 5.775564 | 54.12424 | -34.37269 | 105.9481 | -0.001572723 | 0.7561851 | 1.480231 | 0.945738
[8 empty] | 5.824856 | 54.47706 | -36.73103 | 108.3064 | -0.001048482 | 0.7611145 | 1.51318 | 0.943792
[8 empty] | 5.877294 | 54.82983 | -36.46571 | 108.0411 | -0.001572723 | 0.7660431 | 1.509473 | 0.9413735
[8 empty] | 5.924489 | 54.71103 | -36.25936 | 107.8347 | -0.001572723 | 0.7643834 | 1.50659 | 0.9318693
[8 empty] | 5.973781 | 55.0049 | -36.93738 | 108.5128 | -0.001048482 | 0.7684891 | 1.516063 | 0.9290995
[8 empty] | 6.024646 | 55.00396 | -36.61311 | 108.1885 | -0.0005242409 | 0.7684759 | 1.511532 | 0.9212395
[8 empty] | 6.075511 | 55.32728 | -36.67207 | 108.2475 | -0.001572723 | 0.7729932 | 1.512356 | 0.9188485
[8 empty] | 6.124279 | 55.56221 | -39.44311 | 111.0185 | -0.001048482 | 0.7762754 | 1.551071 | 0.9153677
[8 empty] | 6.175144 | 55.67919 | -38.64717 | 110.2226 | -0.001048482 | 0.7779097 | 1.539951 | 0.909722
[8 empty] | 6.222863 | 55.91414 | -39.0304 | 110.6058 | -0.001048482 | 0.7811923 | 1.545305 | 0.9065216
[8 empty] | 6.273204 | 56.03113 | -39.1778 | 110.7532 | -0.001048482 | 0.7828268 | 1.547364 | 0.9011119
[8 empty] | 6.322496 | 55.97126 | -40.18009 | 111.7555 | -0.001048482 | 0.7819904 | 1.561367 | 0.8931397
[8 empty] | 6.373361 | 56.08824 | -36.78998 | 108.3654 | -0.001572723 | 0.7836248 | 1.514003 | 0.8878471
[8 empty] | 6.422129 | 56.5885 | -38.14602 | 109.7214 | -0.001572723 | 0.7906139 | 1.532949 | 0.8888946
[8 empty] | 6.474567 | 56.76441 | -38.35238 | 109.9278 | -0.001048482 | 0.7930717 | 1.535832 | 0.8844123
[8 empty] | 6.523859 | 56.88143 | -39.44311 | 111.0185 | -0.001572723 | 0.7947066 | 1.551071 | 0.8795237
[8 empty] | 6.571578 | 56.93952 | -40.59279 | 112.1682 | -0.001048482 | 0.7955182 | 1.567133 | 0.8740211
[8 empty] | 6.621919 | 57.17444 | -41.32977 | 112.9052 | -0.001572723 | 0.7988003 | 1.57743 | 0.8709242
[8 empty] | 6.671211 | 57.17354 | -40.53384 | 112.1092 | -0.001048482 | 0.7987878 | 1.56631 | 0.8644757
[8 empty] | 6.720503 | 57.23161 | -41.27081 | 112.8462 | -0.001048482 | 0.799599 | 1.576606 | 0.8589992
[8 empty] | 6.772942 | 57.52545 | -39.85582 | 111.4312 | -0.001048482 | 0.8037044 | 1.556837 | 0.856687
[8 empty] | 6.821709 | 57.52457 | -38.49977 | 110.0752 | -0.001572723 | 0.8036921 | 1.537891 | 0.8505498
[8 empty] | 6.872575 | 57.78897 | -39.64946 | 111.2248 | -0.001572723 | 0.8073861 | 1.553954 | 0.8481018
[8 empty] | 6.921867 | 58.20079 | -41.27081 | 112.8462 | -0.001048482 | 0.8131398 | 1.576606 | 0.8480119
[8 empty] | 6.970635 | 58.02305 | -37.7628 | 109.3382 | -0.001048482 | 0.8106564 | 1.527595 | 0.8395291
[8 empty] | 7.019927 | 57.90425 | -38.70613 | 110.2815 | -0.001572723 | 0.8089967 | 1.540774 | 0.8319419
[8 empty] | 7.070792 | 58.13917 | -42.30259 | 113.878 | -0.001572723 | 0.8122789 | 1.591021 | 0.8292796
[8 empty] | 7.117986 | 58.43313 | -40.59279 | 112.1682 | -0.001048482 | 0.8163858 | 1.567133 | 0.8279109
[8 empty] | 7.168852 | 58.49118 | -41.83092 | 113.4063 | -0.001048482 | 0.8171969 | 1.584432 | 0.8228465
[8 empty] | 7.219717 | 58.6082 | -41.74248 | 113.3179 | -0.001048482 | 0.8188317 | 1.583196 | 0.81867
[8 empty] | 7.270582 | 58.78417 | -41.68352 | 113.2589 | -0.001048482 | 0.8212903 | 1.582372 | 0.8153629
[8 empty] | 7.31935 | 59.04862 | -41.21186 | 112.7872 | -0.001048482 | 0.8249851 | 1.575783 | 0.8135434
[8 empty] | 7.367069 | 59.1657 | -40.06217 | 111.6376 | -0.001572723 | 0.8266208 | 1.55972 | 0.809863
[8 empty] | 7.422653 | 59.40056 | -42.50894 | 114.0843 | -0.001048482 | 0.829902 | 1.593904 | 0.8069623
[8 empty] | 7.470372 | 59.39972 | -44.86727 | 116.4427 | -0.001572723 | 0.8298903 | 1.626853 | 0.8017964
[8 empty] | 7.520713 | 59.75259 | -41.88988 | 113.4653 | -0.001048482 | 0.8348204 | 1.585255 | 0.8011215
[8 empty] | 7.568432 | 59.6928 | -42.36154 | 113.9369 | -0.001048482 | 0.833985 | 1.591845 | 0.7952804
[8 empty] | 7.619297 | 59.57399 | -43.03956 | 114.6149 | -0.001048482 | 0.8323252 | 1.601318 | 0.788412
[8 empty] | 7.669638 | 59.98583 | -42.50894 | 114.0843 | -0.001572723 | 0.838079 | 1.593904 | 0.7886068
[8 empty] | 7.717357 | 59.985 | -41.74248 | 113.3179 | -0.0005242409 | 0.8380674 | 1.583196 | 0.7837198
[8 empty] | 7.766649 | 59.98415 | -41.62456 | 113.1999 | -0.0005242409 | 0.8380555 | 1.581549 | 0.7787349
[8 empty] | 7.819088 | 59.98324 | -41.68352 | 113.2589 | -0.001572723 | 0.8380428 | 1.582372 | 0.7735007
[8 empty] | 7.866282 | 59.98243 | -40.06217 | 111.6376 | -0.001048482 | 0.8380315 | 1.55972 | 0.7688497
[8 empty] | 7.915574 | 60.24689 | -42.89217 | 114.4676 | -0.001572723 | 0.8417264 | 1.599259 | 0.767403
[8 empty] | 7.966439 | 60.54081 | -44.18925 | 115.7646 | -0.001572723 | 0.8458328 | 1.617381 | 0.7661926
[8 empty] | 8.01678 | 60.59891 | -41.62456 | 113.1999 | -0.001572723 | 0.8466445 | 1.581549 | 0.762106
[8 empty] | 8.069219 | 60.95176 | -43.30488 | 114.8803 | -0.001048482 | 0.8515743 | 1.605025 | 0.7615263
[8 empty] | 8.115364 | 60.47931 | -40.68123 | 112.2566 | -0.001572723 | 0.8449735 | 1.568369 | 0.7513743
[8 empty] | 8.165705 | 60.77324 | -42.68581 | 114.2612 | -0.001572723 | 0.8490802 | 1.596376 | 0.7503418
[8 empty] | 8.214997 | 60.89032 | -41.06446 | 112.6398 | -0.001572723 | 0.8507159 | 1.573723 | 0.7472648
[8 empty] | 8.265863 | 61.06633 | -42.21415 | 113.7895 | -0.001048482 | 0.8531751 | 1.589786 | 0.7447958
[8 empty] | 8.316728 | 61.56662 | -44.33665 | 115.912 | -0.001048482 | 0.8601647 | 1.61944 | 0.746256
[8 empty] | 8.365496 | 61.18257 | -41.88988 | 113.4653 | -0.001048482 | 0.854799 | 1.585255 | 0.7373147
[8 empty] | 8.417934 | 61.97762 | -45.07363 | 116.649 | -0.001048482 | 0.865907 | 1.629736 | 0.7421665
[8 empty] | 8.465653 | 61.50516 | -43.57019 | 115.1456 | -0.001572723 | 0.859306 | 1.608731 | 0.7324021
[8 empty] | 8.516518 | 61.5043 | -44.04186 | 115.6172 | -0.001048482 | 0.8592941 | 1.615321 | 0.7280178
[8 empty] | 8.565286 | 61.73932 | -41.62456 | 113.1999 | -0.001572723 | 0.8625776 | 1.581549 | 0.7266165
[8 empty] | 8.616151 | 61.85639 | -43.09852 | 114.6739 | -0.0005242409 | 0.8642132 | 1.602142 | 0.7236857
[8 empty] | 8.665443 | 62.15036 | -43.71758 | 115.293 | -0.001572723 | 0.8683203 | 1.610791 | 0.7229616
[8 empty] | 8.715784 | 62.14953 | -45.07363 | 116.649 | -0.0005242409 | 0.8683087 | 1.629736 | 0.7187763
[8 empty] | 8.765076 | 62.64986 | -46.01696 | 117.5923 | -0.001572723 | 0.8752989 | 1.642916 | 0.7204423
[8 empty] | 8.812795 | 62.20688 | -43.92394 | 115.4993 | -0.001048482 | 0.86911 | 1.613674 | 0.7115148
[8 empty] | 8.865233 | 62.44185 | -45.33894 | 116.9143 | -0.001048482 | 0.8723928 | 1.633443 | 0.7099566
[8 empty] | 8.915574 | 62.64738 | -43.18696 | 114.7623 | -0.001572723 | 0.8752643 | 1.603377 | 0.7082532
[8 empty] | 8.963293 | 62.52868 | -42.62686 | 114.2022 | -0.001572723 | 0.8736059 | 1.595552 | 0.7031583
[8 empty] | 9.015732 | 62.94053 | -43.09852 | 114.6739 | -0.001572723 | 0.8793599 | 1.602142 | 0.7036366
[8 empty] | 9.061353 | 62.93978 | -46.16435 | 117.7397 | -0.001572723 | 0.8793495 | 1.644975 | 0.7000858
[8 empty] | 9.113791 | 62.93893 | -45.27998 | 116.8554 | -0.0005242409 | 0.8793376 | 1.632619 | 0.6960483
[8 empty] | 9.159937 | 62.93818 | -44.33665 | 115.912 | -0.001572723 | 0.8793271 | 1.61944 | 0.6925335
[8 empty] | 9.211851 | 63.11421 | -45.13258 | 116.708 | -0.001572723 | 0.8817865 | 1.63056 | 0.6905416
[8 empty] | 9.262716 | 63.17234 | -45.33894 | 116.9143 | -0.001572723 | 0.8825987 | 1.633443 | 0.6873772
[8 empty] | 9.312008 | 63.34842 | -45.13258 | 116.708 | -0.001048482 | 0.8850588 | 1.63056 | 0.6856296
[8 empty] | 9.364447 | 63.64237 | -42.77425 | 114.3496 | -0.001048482 | 0.8891656 | 1.597611 | 0.6849292
[8 empty] | 9.411641 | 63.46473 | -44.66092 | 116.2363 | -0.001572723 | 0.8866838 | 1.62397 | 0.6796072
[8 empty] | 9.462507 | 63.72923 | -46.48863 | 118.064 | -0.001048482 | 0.8903792 | 1.649506 | 0.6787492
[8 empty] | 9.511799 | 63.90532 | -46.75394 | 118.3293 | -0.001572723 | 0.8928393 | 1.653213 | 0.6770831
[8 empty] | 9.560566 | 63.84558 | -46.22331 | 117.7987 | -0.001048482 | 0.8920047 | 1.645799 | 0.6730045
[8 empty] | 9.611432 | 64.19852 | -46.84237 | 118.4178 | -0.001048482 | 0.8969357 | 1.654448 | 0.6731149
[8 empty] | 9.660724 | 64.07982 | -46.01696 | 117.5923 | -0.001572723 | 0.8952774 | 1.642916 | 0.6684518
[8 empty] | 9.710016 | 64.02008 | -45.27998 | 116.8554 | -0.001048482 | 0.8944427 | 1.632619 | 0.6644432
[8 empty] | 9.760357 | 64.1372 | -47.72675 | 119.3021 | -0.001048482 | 0.896079 | 1.666804 | 0.6622162
[8 empty] | 9.809649 | 64.13642 | -44.86727 | 116.4427 | -0.001048482 | 0.8960682 | 1.626853 | 0.6588807
[8 empty] | 9.860514 | 64.66625 | -46.63602 | 118.2114 | -0.001572723 | 0.9034705 | 1.651565 | 0.6608551
[8 empty] | 9.909282 | 64.42965 | -46.63602 | 118.2114 | -0.001048482 | 0.9001649 | 1.651565 | 0.6552151
[8 empty] | 9.958574 | 64.66471 | -45.01467 | 116.5901 | -0.001048482 | 0.903449 | 1.628913 | 0.6543324
[8 empty] | 10.00944 | 64.60496 | -45.13258 | 116.708 | -0.001572723 | 0.9026142 | 1.63056 | 0.6504103
[8 empty] | 10.0603 | 64.72208 | -45.13258 | 116.708 | -0.001572723 | 0.9042506 | 1.63056 | 0.648286
[8 empty] | 10.10907 | 64.66237 | -44.24821 | 115.8236 | -0.001572723 | 0.9034162 | 1.618204 | 0.6445678
[8 empty] | 10.15994 | 64.92689 | -44.45456 | 116.0299 | -0.001572723 | 0.907112 | 1.621087 | 0.6439444
[8 empty] | 10.20923 | 65.103 | -48.05102 | 119.6264 | -0.001572723 | 0.9095725 | 1.671334 | 0.6425604
[8 empty] | 10.258 | 65.10225 | -46.01696 | 117.5923 | -0.001048482 | 0.909562 | 1.642916 | 0.6394982
[8 empty] | 10.30729 | 64.77722 | -44.24821 | 115.8236 | -0.001048482 | 0.9050209 | 1.618204 | 0.6332866
[8 empty] | 10.35815 | 65.10071 | -45.54529 | 117.1207 | -0.001048482 | 0.9095404 | 1.636326 | 0.6332998
[8 empty] | 10.40902 | 65.21784 | -44.86727 | 116.4427 | -0.001048482 | 0.911177 | 1.626853 | 0.6313304
[8 empty] | 10.45779 | 65.45293 | -45.54529 | 117.1207 | -0.001048482 | 0.9144615 | 1.636326 | 0.6306343
[8 empty] | 10.51023 | 65.39317 | -45.958 | 117.5334 | -0.001048482 | 0.9136266 | 1.642092 | 0.6269193
[8 empty] | 10.55637 | 65.45143 | -47.373 | 118.9484 | -0.001048482 | 0.9144405 | 1.661862 | 0.6247307
[8 empty] | 10.60671 | 65.50963 | -45.54529 | 117.1207 | -0.001048482 | 0.9152535 | 1.636326 | 0.6223143
[8 empty] | 10.656 | 65.6268 | -45.8106 | 117.386 | -0.001572723 | 0.9168906 | 1.640033 | 0.6205352
[8 empty] | 10.70844 | 65.56705 | -43.92394 | 115.4993 | -0.001572723 | 0.9160558 | 1.613674 | 0.6169385
[8 empty] | 10.75773 | 65.5663 | -45.958 | 117.5334 | -0.001048482 | 0.9160454 | 1.642092 | 0.6141048
[8 empty] | 10.8065 | 65.8014 | -46.42967 | 118.0051 | -0.001572723 | 0.9193301 | 1.648682 | 0.613509
[8 empty] | 10.85737 | 66.24283 | -48.05102 | 119.6264 | -0.001048482 | 0.9254973 | 1.671334 | 0.6147005
[8 empty] | 10.90666 | 66.12417 | -47.43196 | 119.0073 | -0.001048482 | 0.9238396 | 1.662685 | 0.6108345
[8 empty] | 10.95752 | 66.03498 | -46.16435 | 117.7397 | -0.001048482 | 0.9225934 | 1.644975 | 0.6071849
[8 empty] | 11.00472 | 66.41751 | -47.57935 | 119.1547 | -0.001048482 | 0.9279378 | 1.664745 | 0.608057
[8 empty] | 11.05716 | 66.35777 | -47.10769 | 118.6831 | -0.001048482 | 0.9271032 | 1.658155 | 0.604633
[8 empty] | 11.10645 | 66.35704 | -47.5204 | 119.0958 | -0.001048482 | 0.927093 | 1.663921 | 0.601943
[8 empty] | 11.15679 | 66.3563 | -47.16665 | 118.742 | -0.001048482 | 0.9270826 | 1.658979 | 0.5992203
[8 empty] | 11.20766 | 66.94513 | -47.25508 | 118.8305 | -0.001572723 | 0.9353094 | 1.660214 | 0.6017547
[8 empty] | 11.25537 | 66.47276 | -46.90133 | 118.4767 | -0.001572723 | 0.9287098 | 1.655272 | 0.5950066
[8 empty] | 11.30257 | 66.64895 | -47.16665 | 118.742 | -0.001572723 | 0.9311713 | 1.658979 | 0.5940809
[8 empty] | 11.35343 | 66.82508 | -46.01696 | 117.5923 | -0.001572723 | 0.9336321 | 1.642916 | 0.5929707
[8 empty] | 11.40273 | 66.70644 | -47.10769 | 118.6831 | -0.001048482 | 0.9319746 | 1.658155 | 0.589367
[8 empty] | 11.45674 | 67.11837 | -48.61112 | 120.1865 | -0.001572723 | 0.9377297 | 1.67916 | 0.5901839
[8 empty] | 11.50393 | 66.88185 | -48.61112 | 120.1865 | -0.001572723 | 0.9344253 | 1.67916 | 0.5857067
[8 empty] | 11.55637 | 67.23484 | -48.788 | 120.3634 | -0.001048482 | 0.939357 | 1.681631 | 0.5861035
[8 empty] | 11.60094 | 66.88045 | -46.96029 | 118.5357 | -0.001572723 | 0.9344057 | 1.656096 | 0.5807968
[8 empty] | 11.65286 | 67.11553 | -48.10998 | 119.6854 | -0.001572723 | 0.9376902 | 1.672158 | 0.5802267
[8 empty] | 11.7053 | 67.11478 | -47.25508 | 118.8305 | -0.001048482 | 0.9376797 | 1.660214 | 0.5776209
[8 empty] | 11.75302 | 67.29097 | -49.28914 | 120.8645 | -0.001048482 | 0.9401413 | 1.688633 | 0.5767748
[8 empty] | 11.80388 | 67.29025 | -49.14175 | 120.7171 | -0.001048482 | 0.9401311 | 1.686573 | 0.5742833
[8 empty] | 11.85265 | 67.2306 | -46.48863 | 118.064 | -0.001572723 | 0.9392977 | 1.649506 | 0.5714171
[8 empty] | 11.90194 | 67.11198 | -45.33894 | 116.9143 | -0.001572723 | 0.9376405 | 1.633443 | 0.5680539
[8 empty] | 11.95438 | 67.61238 | -47.99206 | 119.5674 | -0.001048482 | 0.9446318 | 1.670511 | 0.5697481
[8 empty] | 12.00157 | 67.61172 | -50.35039 | 121.9258 | -0.001572723 | 0.9446224 | 1.70346 | 0.5675021
[8 empty] | 12.05244 | 67.55204 | -49.76081 | 121.3362 | -0.001048482 | 0.9437887 | 1.695222 | 0.5646119
[8 empty] | 12.10173 | 67.55135 | -47.9331 | 119.5085 | -0.001048482 | 0.943779 | 1.669687 | 0.5623064
[8 empty] | 12.1526 | 67.60959 | -47.25508 | 118.8305 | -0.001572723 | 0.9445928 | 1.660214 | 0.5604322
[8 empty] | 12.20294 | 67.78576 | -47.373 | 118.9484 | -0.001048482 | 0.9470541 | 1.661862 | 0.5595639
[8 empty] | 12.25066 | 68.02093 | -48.72904 | 120.3044 | -0.001048482 | 0.9503397 | 1.680807 | 0.5593039
[8 empty] | 12.30152 | 67.96127 | -49.14175 | 120.7171 | -0.001572723 | 0.9495061 | 1.686573 | 0.5565062
[8 empty] | 12.35029 | 68.07851 | -49.81977 | 121.3952 | -0.001048482 | 0.9511441 | 1.696046 | 0.555258
[8 empty] | 12.40273 | 68.07778 | -48.31633 | 119.8917 | -0.001572723 | 0.951134 | 1.675041 | 0.5529046
[8 empty] | 12.44887 | 67.90027 | -46.37071 | 117.9461 | -0.001572723 | 0.948654 | 1.647858 | 0.5494291
[8 empty] | 12.50131 | 68.2533 | -48.72904 | 120.3044 | -0.001048482 | 0.9535862 | 1.680807 | 0.5499484
[8 empty] | 12.55008 | 68.42951 | -49.76081 | 121.3362 | -0.001048482 | 0.956048 | 1.695222 | 0.5492154
[8 empty] | 12.60252 | 68.134 | -48.05102 | 119.6264 | -0.001048482 | 0.9519194 | 1.671334 | 0.5445853
[8 empty] | 12.65338 | 68.31018 | -49.3481 | 120.9235 | -0.001048482 | 0.9543809 | 1.689456 | 0.5437885
[8 empty] | 12.70267 | 68.13263 | -46.84237 | 118.4178 | -0.001572723 | 0.9519004 | 1.654448 | 0.5402807
[8 empty] | 12.7483 | 68.0141 | -48.10998 | 119.6854 | -0.001572723 | 0.9502443 | 1.672158 | 0.5374174
[8 empty] | 12.79916 | 68.19029 | -48.61112 | 120.1865 | -0.001048482 | 0.9527058 | 1.67916 | 0.5366582
[8 empty] | 12.8516 | 68.80864 | -50.23248 | 121.8079 | -0.001048482 | 0.961345 | 1.701812 | 0.53928
[8 empty] | 12.90037 | 68.57215 | -50.23248 | 121.8079 | -0.001572723 | 0.958041 | 1.701812 | 0.5354081
[8 empty] | 12.94966 | 68.92524 | -49.08279 | 120.6582 | -0.001048482 | 0.9629741 | 1.68575 | 0.5360967
[8 empty] | 12.99738 | 68.80669 | -48.46373 | 120.0391 | -0.001048482 | 0.9613177 | 1.6771 | 0.5332164
[8 empty] | 13.04772 | 68.36383 | -48.46373 | 120.0391 | -0.001048482 | 0.9551304 | 1.6771 | 0.527765
[8 empty] | 13.09701 | 68.42213 | -50.96946 | 122.5448 | -0.001572723 | 0.955945 | 1.712109 | 0.5262238
[8 empty] | 13.14788 | 68.74573 | -49.46602 | 121.0414 | -0.001048482 | 0.960466 | 1.691104 | 0.5266492
[8 empty] | 13.19874 | 69.0988 | -48.99435 | 120.5697 | -0.001572723 | 0.965399 | 1.684514 | 0.5272947
[8 empty] | 13.24751 | 68.74441 | -47.25508 | 118.8305 | -0.001048482 | 0.9604477 | 1.660214 | 0.5226784
[8 empty] | 13.2968 | 68.74376 | -47.373 | 118.9484 | -0.001572723 | 0.9604386 | 1.661862 | 0.5207359
[8 empty] | 13.34924 | 69.03787 | -50.43883 | 122.0142 | -0.001572723 | 0.9645476 | 1.704695 | 0.5208935
[8 empty] | 13.39643 | 68.91933 | -48.87644 | 120.4518 | -0.001572723 | 0.9628915 | 1.682867 | 0.5181737
[8 empty] | 13.44573 | 68.85973 | -48.05102 | 119.6264 | -0.001048482 | 0.9620588 | 1.671334 | 0.5158308
[8 empty] | 13.49659 | 68.91803 | -48.52269 | 120.0981 | -0.001048482 | 0.9628733 | 1.677924 | 0.5143187
[8 empty] | 13.54746 | 69.21216 | -48.72904 | 120.3044 | -0.001572723 | 0.9669827 | 1.680807 | 0.5145587
[8 empty] | 13.59622 | 69.09361 | -50.9105 | 122.4859 | -0.0005242409 | 0.9653265 | 1.711285 | 0.5118412
[8 empty] | 13.64552 | 69.26985 | -48.52269 | 120.0981 | -0.001048482 | 0.9677888 | 1.677924 | 0.5112838
[8 empty] | 13.69481 | 68.85651 | -49.40706 | 120.9824 | -0.001572723 | 0.9620139 | 1.69028 | 0.5064253
[8 empty] | 13.74515 | 68.97378 | -48.05102 | 119.6264 | -0.001048482 | 0.9636523 | 1.671334 | 0.5054237
[8 empty] | 13.79444 | 68.97315 | -48.87644 | 120.4518 | -0.001048482 | 0.9636435 | 1.682867 | 0.5036131
[8 empty] | 13.84373 | 69.03148 | -50.49779 | 122.0732 | -0.001048482 | 0.9644584 | 1.705519 | 0.5022413
[8 empty] | 13.89775 | 69.44351 | -51.85383 | 123.4292 | -0.001048482 | 0.9702149 | 1.724465 | 0.5032541
[8 empty] | 13.94494 | 69.14812 | -48.10998 | 119.6854 | -0.001572723 | 0.966088 | 1.672158 | 0.4994326
[8 empty] | 13.9958 | 69.32435 | -46.90133 | 118.4767 | -0.001048482 | 0.9685502 | 1.655272 | 0.4988767
[8 empty] | 14.04352 | 69.32375 | -47.84467 | 119.4201 | -0.001572723 | 0.9685418 | 1.668451 | 0.4971773
[8 empty] | 14.09754 | 69.38203 | -48.99435 | 120.5697 | -0.0005242409 | 0.969356 | 1.684514 | 0.4956859
[8 empty] | 14.14316 | 69.14563 | -49.87873 | 121.4541 | -0.001048482 | 0.9660531 | 1.69687 | 0.4924154
[8 empty] | 14.1956 | 69.26289 | -47.84467 | 119.4201 | -0.001048482 | 0.9676915 | 1.668451 | 0.4914225
[8 empty] | 14.24279 | 69.14438 | -47.63831 | 119.2137 | -0.001048482 | 0.9660358 | 1.665568 | 0.4889621
[8 empty] | 14.29523 | 69.26165 | -50.02612 | 121.6015 | -0.001572723 | 0.9676742 | 1.698929 | 0.4879888
[8 empty] | 14.34295 | 69.26106 | -49.55446 | 121.1298 | -0.001572723 | 0.9676659 | 1.692339 | 0.4863611
[8 empty] | 14.39539 | 69.55521 | -48.05102 | 119.6264 | -0.001572723 | 0.9717755 | 1.671334 | 0.4866328
[8 empty] | 14.44258 | 69.43671 | -48.87644 | 120.4518 | -0.001048482 | 0.97012 | 1.682867 | 0.4842221
[8 empty] | 14.49345 | 69.37713 | -48.788 | 120.3634 | -0.001048482 | 0.9692875 | 1.681631 | 0.4821117
[8 empty] | 14.54431 | 68.78692 | -47.9331 | 119.5085 | -0.001572723 | 0.9610416 | 1.669687 | 0.4763676
[8 empty] | 14.5936 | 69.25799 | -49.14175 | 120.7171 | -0.001048482 | 0.967623 | 1.686573 | 0.4779865
[8 empty] | 14.64237 | 69.43427 | -49.67237 | 121.2478 | -0.001048482 | 0.9700859 | 1.693987 | 0.4775985
[8 empty] | 14.69166 | 69.19784 | -47.99206 | 119.5674 | -0.001572723 | 0.9667827 | 1.670511 | 0.4743868
[8 empty] | 14.7441 | 69.19721 | -45.69269 | 117.2681 | -0.001572723 | 0.9667739 | 1.638386 | 0.4726953
[8 empty] | 14.7913 | 69.43248 | -48.52269 | 120.0981 | -0.001048482 | 0.9700608 | 1.677924 | 0.4727776
[8 empty] | 14.84216 | 69.6677 | -48.05102 | 119.6264 | -0.001572723 | 0.9733472 | 1.671334 | 0.4727422
[8 empty] | 14.89145 | 69.49024 | -49.93769 | 121.5131 | -0.001048482 | 0.9708678 | 1.697694 | 0.4699857
[8 empty] | 14.94022 | 69.54861 | -47.43196 | 119.0073 | -0.001048482 | 0.9716834 | 1.662685 | 0.4688423
[8 empty] | 14.99109 | 69.19426 | -47.57935 | 119.1547 | -0.001572723 | 0.9667326 | 1.664745 | 0.4648878
[8 empty] | 15.04195 | 69.54741 | -49.40706 | 120.9824 | -0.001572723 | 0.9716666 | 1.69028 | 0.4656635
[8 empty] | 15.09282 | 69.42889 | -49.08279 | 120.6582 | -0.001048482 | 0.9700107 | 1.68575 | 0.4633088
[8 empty] | 15.14368 | 69.81152 | -48.25737 | 119.8328 | -0.0005242409 | 0.9753566 | 1.674217 | 0.4642793
[8 empty] | 15.1893 | 69.25088 | -48.31633 | 119.8917 | -0.001048482 | 0.9675237 | 1.675041 | 0.4591938
[8 empty] | 15.24017 | 69.60404 | -48.10998 | 119.6854 | -0.001572723 | 0.9724578 | 1.672158 | 0.4599785
[8 empty] | 15.29103 | 69.60345 | -48.87644 | 120.4518 | -0.001048482 | 0.9724495 | 1.682867 | 0.4584445
[8 empty] | 15.3398 | 69.30809 | -48.93539 | 120.5108 | -0.001048482 | 0.9683229 | 1.68369 | 0.4550616
[8 empty] | 15.39067 | 69.54333 | -48.05102 | 119.6264 | -0.001572723 | 0.9716096 | 1.671334 | 0.4550862
[8 empty] | 15.43996 | 69.42485 | -46.28227 | 117.8577 | -0.001048482 | 0.9699542 | 1.646623 | 0.4528659
[8 empty] | 15.4924 | 69.60112 | -46.48863 | 118.064 | -0.001572723 | 0.972417 | 1.649506 | 0.4524709
[8 empty] | 15.53959 | 69.54162 | -46.63602 | 118.2114 | -0.001048482 | 0.9715857 | 1.651565 | 0.4507138
[8 empty] | 15.58731 | 69.12837 | -48.46373 | 120.0391 | -0.001048482 | 0.965812 | 1.6771 | 0.4466828
[8 empty] | 15.64132 | 69.74681 | -46.37071 | 117.9461 | -0.001048482 | 0.9744525 | 1.647858 | 0.4490942
[8 empty] | 15.68852 | 69.24513 | -45.07363 | 116.649 | -0.001572723 | 0.9674434 | 1.629736 | 0.4445455
[8 empty] | 15.73938 | 69.36247 | -47.84467 | 119.4201 | -0.001048482 | 0.9690828 | 1.668451 | 0.4438544
[8 empty] | 15.7871 | 69.18506 | -48.87644 | 120.4518 | -0.001572723 | 0.9666041 | 1.682867 | 0.441389
[8 empty] | 15.83587 | 69.12555 | -45.958 | 117.5334 | -0.001048482 | 0.9657727 | 1.642092 | 0.4396539
[8 empty] | 15.88988 | 69.36078 | -47.43196 | 119.0073 | -0.001572723 | 0.9690592 | 1.662685 | 0.4396399
[8 empty] | 15.9376 | 69.18337 | -46.84237 | 118.4178 | -0.001572723 | 0.9665805 | 1.654448 | 0.4372104
[8 empty] | 15.98846 | 69.41864 | -47.84467 | 119.4201 | -0.001048482 | 0.9698675 | 1.668451 | 0.4372909
[8 empty] | 16.03566 | 69.12333 | -45.27998 | 116.8554 | -0.001048482 | 0.9657416 | 1.632619 | 0.4341623
[8 empty] | 16.08967 | 69.74179 | -46.28227 | 117.8577 | -0.001048482 | 0.9743824 | 1.646623 | 0.4365488
[8 empty] | 16.13582 | 69.18118 | -46.57706 | 118.1524 | -0.001048482 | 0.9665499 | 1.650741 | 0.431826
[8 empty] | 16.18773 | 69.53436 | -46.84237 | 118.4178 | -0.001572723 | 0.9714843 | 1.654448 | 0.4326229
[8 empty] | 16.23702 | 69.47486 | -47.04873 | 118.6241 | -0.001048482 | 0.970653 | 1.657331 | 0.4309431
[8 empty] | 16.28631 | 69.35641 | -49.3481 | 120.9235 | -0.001572723 | 0.9689981 | 1.689456 | 0.4289115
[8 empty] | 16.33875 | 69.65063 | -49.28914 | 120.8645 | -0.001048482 | 0.9731087 | 1.688633 | 0.4293357
[8 empty] | 16.38595 | 69.29637 | -46.69498 | 118.2704 | -0.001048482 | 0.9681592 | 1.652389 | 0.4259371
[8 empty] | 16.43681 | 69.41374 | -45.69269 | 117.2681 | -0.0005242409 | 0.969799 | 1.638386 | 0.4253331
[8 empty] | 16.4861 | 69.0005 | -47.373 | 118.9484 | -0.001048482 | 0.9640255 | 1.661862 | 0.4215548
[8 empty] | 16.53644 | 69.47163 | -46.42967 | 118.0051 | -0.001048482 | 0.9706078 | 1.648682 | 0.4231205
[8 empty] | 16.58574 | 69.23527 | -45.54529 | 117.1207 | -0.001572723 | 0.9673056 | 1.636326 | 0.4204379
[8 empty] | 16.63503 | 69.23474 | -45.01467 | 116.5901 | -0.001048482 | 0.9672982 | 1.628913 | 0.419189
[8 empty] | 16.6838 | 69.11631 | -45.60425 | 117.1796 | -0.001572723 | 0.9656436 | 1.63715 | 0.4172538
[8 empty] | 16.73623 | 69.17471 | -46.90133 | 118.4767 | -0.001048482 | 0.9664595 | 1.655272 | 0.4162954
[8 empty] | 16.78553 | 69.05628 | -46.69498 | 118.2704 | -0.001048482 | 0.9648048 | 1.652389 | 0.4143673
[8 empty] | 16.83797 | 69.11469 | -43.45227 | 115.0277 | -0.001048482 | 0.9656209 | 1.607084 | 0.4134237
[8 empty] | 16.88726 | 69.17313 | -43.57019 | 115.1456 | -0.001572723 | 0.9664374 | 1.608731 | 0.4125631
[8 empty] | 16.93288 | 68.81891 | -43.65863 | 115.234 | -0.001572723 | 0.9614884 | 1.609967 | 0.4093596
[8 empty] | 16.98532 | 68.99524 | -46.84237 | 118.4178 | -0.001572723 | 0.963952 | 1.654448 | 0.4091339
[8 empty] | 17.03094 | 68.99476 | -44.13029 | 115.7057 | -0.001572723 | 0.9639454 | 1.616557 | 0.4080352
[8 empty] | 17.0818 | 69.0532 | -44.92623 | 116.5016 | -0.001572723 | 0.9647618 | 1.627677 | 0.4071623
[8 empty] | 17.13267 | 68.93476 | -44.13029 | 115.7057 | -0.001572723 | 0.9631071 | 1.616557 | 0.4052621
[8 empty] | 17.18511 | 69.05214 | -47.10769 | 118.6831 | -0.001572723 | 0.964747 | 1.658155 | 0.4047086
[8 empty] | 17.2323 | 68.93374 | -45.07363 | 116.649 | -0.001572723 | 0.9630929 | 1.629736 | 0.4029131
[8 empty] | 17.28159 | 69.34595 | -45.60425 | 117.1796 | -0.001048482 | 0.9688519 | 1.63715 | 0.4041491
[8 empty] | 17.33561 | 69.22749 | -46.22331 | 117.7987 | -0.001572723 | 0.9671969 | 1.645799 | 0.4022066
[8 empty] | 17.3849 | 69.40387 | -42.77425 | 114.3496 | -0.001572723 | 0.9696611 | 1.597611 | 0.4020807
[8 empty] | 17.43209 | 68.99068 | -46.22331 | 117.7987 | -0.001048482 | 0.9638884 | 1.645799 | 0.3986219
[8 empty] | 17.48296 | 69.34393 | -48.52269 | 120.0981 | -0.001048482 | 0.9688236 | 1.677924 | 0.3994827
[8 empty] | 17.53382 | 69.04863 | -45.69269 | 117.2681 | -0.001572723 | 0.964698 | 1.638386 | 0.3966396
[8 empty] | 17.58259 | 69.04814 | -45.60425 | 117.1796 | -0.001048482 | 0.9646912 | 1.63715 | 0.3955367
[8 empty] | 17.63188 | 69.22453 | -45.48633 | 117.0617 | -0.001048482 | 0.9671555 | 1.635502 | 0.3954314
[8 empty] | 17.68275 | 69.34195 | -46.22331 | 117.7987 | -0.001048482 | 0.968796 | 1.645799 | 0.3949579
[8 empty] | 17.73361 | 69.04666 | -45.27998 | 116.8554 | -0.001048482 | 0.9646704 | 1.632619 | 0.3921599
[8 empty] | 17.78081 | 69.34099 | -44.18925 | 115.7646 | -0.001048482 | 0.9687826 | 1.617381 | 0.3927743
[8 empty] | 17.83325 | 69.28152 | -43.45227 | 115.0277 | -0.001048482 | 0.9679517 | 1.607084 | 0.3912859
[8 empty] | 17.88096 | 69.16314 | -43.92394 | 115.4993 | -0.001048482 | 0.9662978 | 1.613674 | 0.3895796
[8 empty] | 17.93131 | 69.22161 | -44.39561 | 115.971 | -0.001572723 | 0.9671147 | 1.620264 | 0.388812
[8 empty] | 17.98217 | 69.22112 | -45.3979 | 116.9733 | -0.001572723 | 0.9671079 | 1.634267 | 0.3877095
[8 empty] | 18.03146 | 69.16169 | -45.958 | 117.5334 | -0.001048482 | 0.9662776 | 1.642092 | 0.38632
[8 empty] | 18.08076 | 68.98434 | -46.01696 | 117.5923 | -0.001048482 | 0.9637998 | 1.642916 | 0.384286
[8 empty] | 18.1311 | 68.98386 | -45.54529 | 117.1207 | -0.001572723 | 0.9637931 | 1.636326 | 0.3832164
[8 empty] | 18.17881 | 69.04237 | -45.8106 | 117.386 | -0.001572723 | 0.9646105 | 1.640033 | 0.3825323
[8 empty] | 18.23125 | 69.15979 | -46.84237 | 118.4178 | -0.001572723 | 0.9662511 | 1.654448 | 0.3820761
[8 empty] | 18.28212 | 68.98244 | -43.24592 | 114.8213 | -0.001048482 | 0.9637732 | 1.604201 | 0.3800429
[8 empty] | 18.32931 | 69.09991 | -43.92394 | 115.4993 | -0.001572723 | 0.9654145 | 1.613674 | 0.3797053
[8 empty] | 18.37861 | 69.15841 | -46.07592 | 117.6513 | -0.001572723 | 0.9662318 | 1.64374 | 0.3790052
[8 empty] | 18.42947 | 69.51169 | -46.57706 | 118.1524 | -0.001048482 | 0.9711675 | 1.650741 | 0.3798761
[8 empty] | 18.48138 | 68.92163 | -45.60425 | 117.1796 | -0.001572723 | 0.9629236 | 1.63715 | 0.3756163
[8 empty] | 18.52753 | 68.74433 | -42.98061 | 114.556 | -0.001572723 | 0.9604465 | 1.600494 | 0.3737238
[8 empty] | 18.5784 | 68.86178 | -42.77425 | 114.3496 | -0.001048482 | 0.9620874 | 1.597611 | 0.3733328
[8 empty] | 18.62716 | 69.39196 | -43.92394 | 115.4993 | -0.001048482 | 0.9694947 | 1.613674 | 0.3752016
[8 empty] | 18.68117 | 68.9198 | -43.9829 | 115.5583 | -0.001572723 | 0.962898 | 1.614498 | 0.3715894
[8 empty] | 18.72889 | 68.86041 | -44.71988 | 116.2953 | -0.001572723 | 0.9620683 | 1.624794 | 0.3703255
[8 empty] | 18.77609 | 69.15477 | -43.30488 | 114.8803 | -0.001048482 | 0.9661809 | 1.605025 | 0.3709624
[8 empty] | 18.82853 | 68.91847 | -43.86498 | 115.4404 | -0.001572723 | 0.9628795 | 1.61285 | 0.3686742
[8 empty] | 18.87782 | 69.0949 | -43.30488 | 114.8803 | -0.001048482 | 0.9653445 | 1.605025 | 0.3686462
[8 empty] | 18.92711 | 69.15342 | -44.39561 | 115.971 | -0.001572723 | 0.966162 | 1.620264 | 0.3679953
[8 empty] | 18.97955 | 69.32983 | -43.03956 | 114.6149 | -0.001572723 | 0.9686267 | 1.601318 | 0.3679081
[8 empty] | 19.02832 | 69.03461 | -46.48863 | 118.064 | -0.001048482 | 0.9645021 | 1.649506 | 0.3654137
[8 empty] | 19.07761 | 68.73938 | -41.68352 | 113.2589 | -0.001572723 | 0.9603774 | 1.582372 | 0.362922
[8 empty] | 19.1248 | 68.62105 | -42.15519 | 113.7306 | -0.001048482 | 0.9587242 | 1.588962 | 0.3614077
[8 empty] | 19.17567 | 68.9154 | -45.13258 | 116.708 | -0.001572723 | 0.9628366 | 1.63056 | 0.361984
[8 empty] | 19.22653 | 68.73808 | -43.71758 | 115.293 | -0.001048482 | 0.9603592 | 1.610791 | 0.3601041
[8 empty] | 19.27425 | 68.50184 | -42.77425 | 114.3496 | -0.001048482 | 0.9570586 | 1.597611 | 0.3579869
[8 empty] | 19.32617 | 68.50139 | -41.53613 | 113.1115 | -0.001048482 | 0.9570523 | 1.580313 | 0.3570229
[8 empty] | 19.37703 | 69.20845 | -43.45227 | 115.0277 | -0.001048482 | 0.9669309 | 1.607084 | 0.3597347
[8 empty] | 19.4279 | 68.85427 | -45.07363 | 116.649 | -0.001572723 | 0.9619825 | 1.629736 | 0.3569698
[8 empty] | 19.47562 | 69.0897 | -43.86498 | 115.4404 | -0.001572723 | 0.9652717 | 1.61285 | 0.357304
[8 empty] | 19.52281 | 68.55867 | -41.27081 | 112.8462 | -0.001572723 | 0.9578527 | 1.576606 | 0.3537202
[8 empty] | 19.57525 | 68.79406 | -42.15519 | 113.7306 | -0.001572723 | 0.9611414 | 1.588962 | 0.3539752
[8 empty] | 19.62297 | 68.79366 | -43.86498 | 115.4404 | -0.001048482 | 0.9611358 | 1.61285 | 0.3531124
[8 empty] | 19.67331 | 68.67533 | -42.98061 | 114.556 | -0.001572723 | 0.9594825 | 1.600494 | 0.3516073
[8 empty] | 19.72417 | 68.73386 | -43.36383 | 114.9392 | -0.001048482 | 0.9603003 | 1.605848 | 0.3509973
[8 empty] | 19.77347 | 68.79241 | -41.68352 | 113.2589 | -0.001572723 | 0.9611183 | 1.582372 | 0.3504184
[8 empty] | 19.8259 | 68.79198 | -42.68581 | 114.2612 | -0.001572723 | 0.9611123 | 1.596376 | 0.3494894
[8 empty] | 19.87467 | 68.79158 | -44.71988 | 116.2953 | -0.001572723 | 0.9611067 | 1.624794 | 0.3486299
[8 empty] | 19.92396 | 68.90909 | -42.36154 | 113.9369 | -0.0005242409 | 0.9627485 | 1.591845 | 0.3483572
[8 empty] | 19.97168 | 68.55496 | -41.53613 | 113.1115 | -0.001048482 | 0.9578007 | 1.580313 | 0.3457516
[8 empty] | 20.02569 | 68.79035 | -41.83092 | 113.4063 | -0.001572723 | 0.9610895 | 1.584432 | 0.3459946
[8 empty] | 20.07446 | 68.55413 | -41.88988 | 113.4653 | -0.001572723 | 0.9577892 | 1.585255 | 0.3439773
[8 empty] | 20.12218 | 68.55375 | -42.98061 | 114.556 | -0.001572723 | 0.9577838 | 1.600494 | 0.3431596
[8 empty] | 20.17305 | 68.73021 | -44.24821 | 115.8236 | -0.001048482 | 0.9602493 | 1.618204 | 0.3431692
[8 empty] | 20.22181 | 68.84774 | -42.62686 | 114.2022 | -0.001048482 | 0.9618914 | 1.595552 | 0.3429228
[8 empty] | 20.27111 | 68.67048 | -41.1529 | 112.7283 | -0.0005242409 | 0.9594147 | 1.574959 | 0.3412144
[8 empty] | 20.32354 | 68.67007 | -40.26852 | 111.8439 | -0.001048482 | 0.959409 | 1.562603 | 0.340332
[8 empty] | 20.37231 | 68.55177 | -43.03956 | 114.6149 | -0.0005242409 | 0.9577562 | 1.601318 | 0.3389366
[8 empty] | 20.42003 | 68.16817 | -40.85811 | 112.4335 | -0.001572723 | 0.9523968 | 1.57084 | 0.336266
[8 empty] | 20.47247 | 68.66891 | -42.00779 | 113.5832 | -0.001572723 | 0.9593928 | 1.586903 | 0.3378506
[8 empty] | 20.51966 | 68.34427 | -45.13258 | 116.708 | -0.001048482 | 0.9548572 | 1.63056 | 0.3354915
[8 empty] | 20.57053 | 68.40284 | -44.71988 | 116.2953 | -0.001048482 | 0.9556755 | 1.624794 | 0.3349467
[8 empty] | 20.61982 | 68.78569 | -43.9829 | 115.5583 | -0.001572723 | 0.9610244 | 1.614498 | 0.3360027
[8 empty] | 20.67069 | 68.40208 | -40.79915 | 112.3745 | -0.001572723 | 0.9556648 | 1.570016 | 0.33332
[8 empty] | 20.71945 | 68.72598 | -40.26852 | 111.8439 | -0.001572723 | 0.9601901 | 1.562603 | 0.3340988
[8 empty] | 20.77189 | 68.40131 | -42.89217 | 114.4676 | -0.001048482 | 0.9556542 | 1.599259 | 0.3316923
[8 empty] | 20.82119 | 68.84313 | -44.13029 | 115.7057 | -0.001048482 | 0.9618269 | 1.616557 | 0.333029
[8 empty] | 20.87205 | 68.54796 | -42.68581 | 114.2612 | -0.001572723 | 0.957703 | 1.596376 | 0.3308033
[8 empty] | 20.91924 | 68.34126 | -42.36154 | 113.9369 | -0.001572723 | 0.9548151 | 1.591845 | 0.3290688
[8 empty] | 20.97168 | 68.34087 | -39.91477 | 111.4902 | -0.001572723 | 0.9548097 | 1.557661 | 0.3282442
[8 empty] | 21.0194 | 68.04573 | -42.21415 | 113.7895 | -0.001048482 | 0.9506862 | 1.589786 | 0.3260949
[8 empty] | 21.06974 | 68.22224 | -43.77654 | 115.3519 | -0.001572723 | 0.9531522 | 1.611614 | 0.3261535
[8 empty] | 21.12061 | 68.16291 | -40.74019 | 112.3156 | -0.001048482 | 0.9523233 | 1.569193 | 0.3250871
[8 empty] | 21.16675 | 67.9857 | -39.64946 | 111.2248 | -0.001572723 | 0.9498475 | 1.553954 | 0.3235412
[8 empty] | 21.21709 | 68.0443 | -40.00321 | 111.5786 | -0.001572723 | 0.9506662 | 1.558896 | 0.3230497
[8 empty] | 21.26796 | 68.22081 | -43.65863 | 115.234 | -0.001048482 | 0.9531323 | 1.609967 | 0.323107
[8 empty] | 21.32197 | 68.33834 | -39.1778 | 110.7532 | -0.001572723 | 0.9547743 | 1.547364 | 0.3228398
[8 empty] | 21.36969 | 68.16113 | -40.59279 | 112.1682 | -0.001572723 | 0.9522984 | 1.567133 | 0.3212896
[8 empty] | 21.41846 | 68.48506 | -44.24821 | 115.8236 | -0.001572723 | 0.9568241 | 1.618204 | 0.3220704
[8 empty] | 21.46775 | 67.98356 | -41.0055 | 112.5809 | -0.001048482 | 0.9498177 | 1.5729 | 0.3189949
[8 empty] | 21.52019 | 68.27799 | -44.66092 | 116.2363 | -0.001048482 | 0.9539312 | 1.62397 | 0.3195857
[8 empty] | 21.56424 | 67.98289 | -42.68581 | 114.2612 | -0.001572723 | 0.9498083 | 1.596376 | 0.3175645
[8 empty] | 21.6151 | 68.10046 | -42.98061 | 114.556 | -0.001572723 | 0.9514508 | 1.600494 | 0.3173611
[8 empty] | 21.66597 | 68.15907 | -41.83092 | 113.4063 | -0.001572723 | 0.9522697 | 1.584432 | 0.3168865
[8 empty] | 21.71841 | 68.27663 | -43.24592 | 114.8213 | -0.001572723 | 0.9539122 | 1.604201 | 0.3166627
[8 empty] | 21.76403 | 67.80465 | -43.65863 | 115.234 | -0.001048482 | 0.947318 | 1.609967 | 0.3138303
[8 empty] | 21.81804 | 68.15804 | -41.88988 | 113.4653 | -0.001048482 | 0.9522553 | 1.585255 | 0.3146731
[8 empty] | 21.86576 | 67.92189 | -39.79686 | 111.3722 | -0.001048482 | 0.9489559 | 1.556013 | 0.3129064
[8 empty] | 21.91453 | 68.03948 | -41.62456 | 113.1999 | -0.001048482 | 0.9505988 | 1.581549 | 0.3127466
[8 empty] | 21.96382 | 67.92123 | -41.83092 | 113.4063 | -0.001572723 | 0.9489468 | 1.584432 | 0.3115064
[8 empty] | 22.01626 | 68.15672 | -42.5679 | 114.1433 | -0.001048482 | 0.9522369 | 1.594728 | 0.3118341
[8 empty] | 22.06869 | 68.21534 | -41.21186 | 112.7872 | -0.001048482 | 0.9530558 | 1.575783 | 0.3113587
[8 empty] | 22.11274 | 67.97922 | -39.79686 | 111.3722 | -0.001572723 | 0.9497569 | 1.556013 | 0.3096707
[8 empty] | 22.16518 | 67.74304 | -43.09852 | 114.6739 | -0.001572723 | 0.9464573 | 1.602142 | 0.3078725
[8 empty] | 22.21605 | 67.97855 | -42.68581 | 114.2612 | -0.001048482 | 0.9497476 | 1.596376 | 0.3082277
[8 empty] | 22.26481 | 68.15511 | -43.71758 | 115.293 | -0.001572723 | 0.9522144 | 1.610791 | 0.3083456
[8 empty] | 22.31411 | 67.91897 | -39.23675 | 110.8121 | -0.001572723 | 0.9489151 | 1.548188 | 0.3066062
[8 empty] | 22.36654 | 68.21343 | -42.5679 | 114.1433 | -0.001048482 | 0.9530291 | 1.594728 | 0.3072039
[8 empty] | 22.41217 | 67.74147 | -41.83092 | 113.4063 | -0.001572723 | 0.9464353 | 1.584432 | 0.3044727
[8 empty] | 22.4646 | 67.74114 | -42.36154 | 113.9369 | -0.0005242409 | 0.9464307 | 1.591845 | 0.3037606
[8 empty] | 22.51232 | 67.74085 | -39.23675 | 110.8121 | -0.001048482 | 0.9464266 | 1.548188 | 0.3031154
[8 empty] | 22.56476 | 67.79948 | -40.26852 | 111.8439 | -0.001572723 | 0.9472458 | 1.562603 | 0.3026708
[8 empty] | 22.61196 | 67.56336 | -43.24592 | 114.8213 | -0.001048482 | 0.9439469 | 1.604201 | 0.3009948
[8 empty] | 22.66282 | 67.9168 | -42.21415 | 113.7895 | -0.001048482 | 0.9488849 | 1.589786 | 0.3018788
[8 empty] | 22.71054 | 67.68068 | -43.65863 | 115.234 | -0.001048482 | 0.9455859 | 1.609967 | 0.3002048
[8 empty] | 22.76298 | 68.09307 | -43.03956 | 114.6149 | -0.001048482 | 0.9513476 | 1.601318 | 0.3013249
[8 empty] | 22.81332 | 68.09277 | -42.68581 | 114.2612 | -0.001572723 | 0.9513434 | 1.596376 | 0.3006587
[8 empty] | 22.86104 | 67.79769 | -39.44311 | 111.0185 | -0.001572723 | 0.9472208 | 1.551071 | 0.2987404
[8 empty] | 22.91348 | 68.15113 | -43.65863 | 115.234 | -0.001048482 | 0.9521588 | 1.609967 | 0.2995992
[8 empty] | 22.96434 | 67.62021 | -38.64717 | 110.2226 | -0.001048482 | 0.9447411 | 1.539951 | 0.2966236
[8 empty] | 23.01154 | 67.79681 | -39.38415 | 110.9595 | -0.001572723 | 0.9472084 | 1.550247 | 0.2967827
[8 empty] | 23.06083 | 67.61965 | -38.91248 | 110.4879 | -0.001572723 | 0.9447332 | 1.543657 | 0.2953801
[8 empty] | 23.11327 | 67.85518 | -42.62686 | 114.2022 | -0.001572723 | 0.9480239 | 1.595552 | 0.295729
[8 empty] | 23.16203 | 67.56011 | -41.0055 | 112.5809 | -0.001048482 | 0.9439014 | 1.5729 | 0.2938324
[8 empty] | 23.2129 | 67.55982 | -38.76509 | 110.3405 | -0.001572723 | 0.9438974 | 1.541598 | 0.2931873
[8 empty] | 23.26219 | 67.67745 | -39.5905 | 111.1659 | -0.001572723 | 0.9455409 | 1.55313 | 0.2930718
[8 empty] | 23.31463 | 67.44133 | -42.4205 | 113.9959 | -0.001048482 | 0.9422419 | 1.592669 | 0.2913998
[8 empty] | 23.36025 | 67.2642 | -41.94884 | 113.5242 | -0.001048482 | 0.9397672 | 1.586079 | 0.2900725
[8 empty] | 23.40954 | 67.32288 | -42.4205 | 113.9959 | -0.001572723 | 0.9405871 | 1.592669 | 0.2897124
[8 empty] | 23.46041 | 67.44052 | -41.62456 | 113.1999 | -0.001572723 | 0.9422306 | 1.581549 | 0.2895857
[8 empty] | 23.51075 | 67.32233 | -39.0304 | 110.6058 | -0.001572723 | 0.9405793 | 1.545305 | 0.2884629
[8 empty] | 23.56004 | 67.32206 | -41.68352 | 113.2589 | -0.001572723 | 0.9405756 | 1.582372 | 0.2878582
[8 empty] | 23.61091 | 67.55762 | -40.47488 | 112.0503 | -0.001572723 | 0.9438667 | 1.565486 | 0.2882358
[8 empty] | 23.6581 | 67.38049 | -38.97144 | 110.5468 | -0.001048482 | 0.941392 | 1.544481 | 0.2869121
[8 empty] | 23.70739 | 67.38023 | -38.97144 | 110.5468 | -0.001572723 | 0.9413883 | 1.544481 | 0.2863144
[8 empty] | 23.75983 | 67.49787 | -40.18009 | 111.7555 | -0.001048482 | 0.9430319 | 1.561367 | 0.2861777
[8 empty] | 23.80912 | 67.55657 | -42.21415 | 113.7895 | -0.001048482 | 0.943852 | 1.589786 | 0.2858317
[8 empty] | 23.85789 | 67.26152 | -43.03956 | 114.6149 | -0.001048482 | 0.9397298 | 1.601318 | 0.2840108
[8 empty] | 23.90876 | 67.32022 | -38.82405 | 110.3994 | -0.001048482 | 0.9405499 | 1.542422 | 0.2836521
[8 empty] | 23.95805 | 67.67372 | -39.85582 | 111.4312 | -0.001572723 | 0.9454887 | 1.556837 | 0.2845439
[8 empty] | 24.01049 | 67.37866 | -38.55873 | 110.1341 | -0.001572723 | 0.9413664 | 1.538715 | 0.2826936
[8 empty] | 24.05768 | 67.05415 | -39.23675 | 110.8121 | -0.001572723 | 0.9368325 | 1.548188 | 0.2807902
[8 empty] | 24.10855 | 67.31921 | -38.91248 | 110.4879 | -0.001048482 | 0.9405357 | 1.543657 | 0.2812972
[8 empty] | 24.15941 | 67.43687 | -38.97144 | 110.5468 | -0.001048482 | 0.9421797 | 1.544481 | 0.281192
[8 empty] | 24.20818 | 66.93548 | -37.82175 | 109.3971 | -0.001572723 | 0.9351746 | 1.528418 | 0.2785544
[8 empty] | 24.25747 | 67.17108 | -38.23446 | 109.8098 | -0.001048482 | 0.9384662 | 1.534185 | 0.2789596
[8 empty] | 24.30834 | 67.37718 | -40.53384 | 112.1092 | -0.001572723 | 0.9413457 | 1.56631 | 0.2792237
[8 empty] | 24.3592 | 67.25902 | -40.79915 | 112.3745 | -0.001048482 | 0.9396949 | 1.570016 | 0.2781556
[8 empty] | 24.4064 | 66.99348 | -38.76509 | 110.3405 | -0.001572723 | 0.9359849 | 1.541598 | 0.2765297
[8 empty] | 24.45884 | 66.99323 | -37.82175 | 109.3971 | -0.001048482 | 0.9359815 | 1.528418 | 0.2759358
[8 empty] | 24.5097 | 66.99299 | -39.64946 | 111.2248 | -0.001572723 | 0.9359781 | 1.553954 | 0.2753622
[8 empty] | 24.5569 | 66.93381 | -40.32748 | 111.9029 | -0.001572723 | 0.9351513 | 1.563427 | 0.274592
[8 empty] | 24.60619 | 66.87463 | -40.47488 | 112.0503 | -0.001048482 | 0.9343244 | 1.565486 | 0.2738014
[8 empty] | 24.65548 | 66.8744 | -37.67436 | 109.2497 | -0.001048482 | 0.9343212 | 1.526359 | 0.2732531
[8 empty] | 24.70582 | 66.93313 | -38.70613 | 110.2815 | -0.001572723 | 0.9351417 | 1.540774 | 0.272934
[8 empty] | 24.75669 | 66.9329 | -40.68123 | 112.2566 | -0.001048482 | 0.9351385 | 1.568369 | 0.2723723
[8 empty] | 24.8044 | 67.31591 | -40.68123 | 112.2566 | -0.001048482 | 0.9404897 | 1.568369 | 0.2733925
[8 empty] | 24.85527 | 66.51975 | -39.11884 | 110.6942 | -0.001572723 | 0.9293663 | 1.54654 | 0.2696298
[8 empty] | 24.90404 | 66.75537 | -38.91248 | 110.4879 | -0.001048482 | 0.9326582 | 1.543657 | 0.2700479
[8 empty] | 24.9549 | 66.4014 | -38.14602 | 109.7214 | -0.001572723 | 0.9277127 | 1.532949 | 0.268079
[8 empty] | 25.00577 | 66.75492 | -41.41821 | 112.9936 | -0.001572723 | 0.932652 | 1.578666 | 0.2689475
[8 empty] | 25.05821 | 66.63678 | -41.1529 | 112.7283 | -0.001048482 | 0.9310014 | 1.574959 | 0.2679132
[8 empty] | 25.1054 | 66.69554 | -40.38644 | 111.9618 | -0.001048482 | 0.9318223 | 1.56425 | 0.2676436
[8 empty] | 25.15469 | 66.87221 | -40.59279 | 112.1682 | -0.001048482 | 0.9342906 | 1.567133 | 0.2678215
[8 empty] | 25.20189 | 66.75409 | -41.27081 | 112.8462 | -0.001572723 | 0.9326404 | 1.576606 | 0.2668513
[8 empty] | 25.25275 | 67.10763 | -43.09852 | 114.6739 | -0.001048482 | 0.9375797 | 1.602142 | 0.2677137
[8 empty] | 25.30676 | 66.81262 | -39.32519 | 110.9006 | -0.001048482 | 0.933458 | 1.549423 | 0.2659766
[8 empty] | 25.35606 | 67.16617 | -39.38415 | 110.9595 | -0.001048482 | 0.9383976 | 1.550247 | 0.2668539
[8 empty] | 25.40325 | 66.87118 | -41.21186 | 112.7872 | -0.001048482 | 0.9342763 | 1.575783 | 0.2651969
[8 empty] | 25.45254 | 66.81203 | -42.15519 | 113.7306 | -0.001048482 | 0.9334498 | 1.588962 | 0.2644509
[8 empty] | 25.50184 | 66.69392 | -41.83092 | 113.4063 | -0.001048482 | 0.9317996 | 1.584432 | 0.2634766
[8 empty] | 25.5527 | 66.51684 | -37.96915 | 109.5445 | -0.001572723 | 0.9293257 | 1.530478 | 0.2622592
[8 empty] | 25.60147 | 66.51665 | -40.74019 | 112.3156 | -0.001572723 | 0.929323 | 1.569193 | 0.2617589
[8 empty] | 25.65391 | 66.81124 | -39.91477 | 111.4902 | -0.001048482 | 0.9334388 | 1.557661 | 0.2623721
[8 empty] | 25.70163 | 67.04689 | -40.12113 | 111.6965 | -0.001048482 | 0.9367311 | 1.560544 | 0.2628019
[8 empty] | 25.75197 | 66.51608 | -40.79915 | 112.3745 | -0.001572723 | 0.929315 | 1.570016 | 0.2602269
[8 empty] | 25.80283 | 66.69276 | -39.70842 | 111.2838 | -0.001048482 | 0.9317835 | 1.554778 | 0.2603986
[8 empty] | 25.85212 | 66.69258 | -39.38415 | 110.9595 | -0.001572723 | 0.9317809 | 1.550247 | 0.2599014
[8 empty] | 25.89932 | 66.2797 | -38.44082 | 110.0162 | -0.001572723 | 0.9260125 | 1.537068 | 0.2578337
[8 empty] | 25.95176 | 66.39743 | -38.02811 | 109.6035 | -0.001048482 | 0.9276573 | 1.531301 | 0.2577663
[8 empty] | 26.00262 | 66.27933 | -37.88071 | 109.4561 | -0.001572723 | 0.9260073 | 1.529242 | 0.2568079
[8 empty] | 26.05034 | 66.27916 | -39.91477 | 111.4902 | -0.001048482 | 0.9260049 | 1.557661 | 0.2563368
[8 empty] | 26.10278 | 66.04314 | -39.38415 | 110.9595 | -0.001048482 | 0.9227074 | 1.550247 | 0.2549177
[8 empty] | 26.14997 | 66.10193 | -38.02811 | 109.6035 | -0.001048482 | 0.9235289 | 1.531301 | 0.2546824
[8 empty] | 26.20241 | 66.21967 | -39.85582 | 111.4312 | -0.001048482 | 0.9251738 | 1.556837 | 0.2546221
[8 empty] | 26.25013 | 66.10159 | -38.23446 | 109.8098 | -0.001048482 | 0.9235241 | 1.534185 | 0.2537094
[8 empty] | 26.30047 | 66.10142 | -37.88071 | 109.4561 | -0.001048482 | 0.9235217 | 1.529242 | 0.2532231
[8 empty] | 26.35291 | 66.21916 | -38.82405 | 110.3994 | -0.001572723 | 0.9251667 | 1.542422 | 0.2531661
[8 empty] | 26.39906 | 65.98318 | -39.70842 | 111.2838 | -0.001572723 | 0.9218697 | 1.554778 | 0.2518296
[8 empty] | 26.4494 | 66.21885 | -39.23675 | 110.8121 | -0.001048482 | 0.9251623 | 1.548188 | 0.2522413
[8 empty] | 26.50184 | 66.51347 | -39.79686 | 111.3722 | -0.001572723 | 0.9292786 | 1.556013 | 0.2528539
[8 empty] | 26.54798 | 65.9827 | -37.6154 | 109.1908 | -0.001048482 | 0.921863 | 1.525535 | 0.2504151
[8 empty] | 26.59885 | 66.0415 | -39.79686 | 111.3722 | -0.001048482 | 0.9226845 | 1.556013 | 0.2501573
[8 empty] | 26.65076 | 66.33613 | -40.32748 | 111.9029 | -0.001572723 | 0.9268009 | 1.563427 | 0.2507755
[8 empty] | 26.69848 | 65.98223 | -38.70613 | 110.2815 | -0.001572723 | 0.9218565 | 1.540774 | 0.2490018
[8 empty] | 26.74777 | 66.33583 | -40.85811 | 112.4335 | -0.0005242409 | 0.9267967 | 1.57084 | 0.2498649
[8 empty] | 26.79654 | 65.98194 | -41.41821 | 112.9936 | -0.001048482 | 0.9218524 | 1.578666 | 0.2480895
[8 empty] | 26.85055 | 66.09969 | -37.14373 | 108.7191 | -0.001048482 | 0.9234976 | 1.518946 | 0.248029
[8 empty] | 26.8967 | 65.65737 | -37.20269 | 108.7781 | -0.001572723 | 0.9173178 | 1.519769 | 0.245959
[8 empty] | 26.94756 | 65.8341 | -40.26852 | 111.8439 | -0.001048482 | 0.9197869 | 1.562603 | 0.2461505
[8 empty] | 26.99476 | 65.71605 | -39.32519 | 110.9006 | -0.001048482 | 0.9181376 | 1.549423 | 0.2452829
[8 empty] | 27.04877 | 65.83382 | -39.32519 | 110.9006 | -0.001048482 | 0.9197829 | 1.549423 | 0.2452285
[8 empty] | 27.09649 | 65.36202 | -39.44311 | 111.0185 | -0.001048482 | 0.9131913 | 1.551071 | 0.2430554
[8 empty] | 27.14893 | 65.71562 | -38.35238 | 109.9278 | -0.001572723 | 0.9181316 | 1.535832 | 0.2438884
[8 empty] | 27.19455 | 65.77446 | -38.64717 | 110.2226 | -0.001572723 | 0.9189536 | 1.539951 | 0.2436956
[8 empty] | 27.24541 | 65.59745 | -40.12113 | 111.6965 | -0.001048482 | 0.9164806 | 1.560544 | 0.242591
[8 empty] | 27.29785 | 65.65627 | -36.78998 | 108.3654 | -0.001048482 | 0.9173024 | 1.514003 | 0.2423404
[8 empty] | 27.34662 | 65.65615 | -39.44311 | 111.0185 | -0.001572723 | 0.9173006 | 1.551071 | 0.2419078
[8 empty] | 27.39591 | 65.18435 | -38.29342 | 109.8688 | -0.001048482 | 0.9107091 | 1.535008 | 0.2397504
[8 empty] | 27.44363 | 65.36111 | -36.87842 | 108.4538 | -0.001048482 | 0.9131786 | 1.515239 | 0.2399776
[8 empty] | 27.49764 | 65.30202 | -36.52467 | 108.1001 | -0.001572723 | 0.912353 | 1.510297 | 0.2392914
[8 empty] | 27.54483 | 65.24295 | -37.08478 | 108.6602 | -0.001048482 | 0.9115277 | 1.518122 | 0.2386669
[8 empty] | 27.59413 | 65.4197 | -39.23675 | 110.8121 | -0.001572723 | 0.9139972 | 1.548188 | 0.2388811
[8 empty] | 27.64499 | 65.30167 | -37.08478 | 108.6602 | -0.001572723 | 0.9123481 | 1.518122 | 0.2380146
[8 empty] | 27.69219 | 65.30156 | -37.08478 | 108.6602 | -0.001048482 | 0.9123466 | 1.518122 | 0.2376086
[8 empty] | 27.7462 | 65.59623 | -39.91477 | 111.4902 | -0.001048482 | 0.9164635 | 1.557661 | 0.2382081
[8 empty] | 27.79549 | 65.65507 | -36.46571 | 108.0411 | -0.001572723 | 0.9172856 | 1.509473 | 0.2379974
[8 empty] | 27.84636 | 65.00642 | -36.67207 | 108.2475 | -0.001048482 | 0.9082231 | 1.512356 | 0.2352332
[8 empty] | 27.89355 | 65.53694 | -38.70613 | 110.2815 | -0.001048482 | 0.9156352 | 1.540774 | 0.2367372
[8 empty] | 27.94127 | 65.35997 | -38.70613 | 110.2815 | -0.001048482 | 0.9131626 | 1.540774 | 0.2356995
[8 empty] | 27.99528 | 65.53673 | -39.70842 | 111.2838 | -0.001572723 | 0.9156322 | 1.554778 | 0.2358761
[8 empty] | 28.04562 | 65.35975 | -38.35238 | 109.9278 | -0.001048482 | 0.9131596 | 1.535832 | 0.2348217
[8 empty] | 28.09334 | 65.3007 | -37.14373 | 108.7191 | -0.001572723 | 0.9123345 | 1.518946 | 0.2342126
[8 empty] | 28.14578 | 65.7133 | -38.97144 | 110.5468 | -0.001572723 | 0.9180991 | 1.544481 | 0.2352422
[8 empty] | 28.19507 | 65.7132 | -40.79915 | 112.3745 | -0.001572723 | 0.9180978 | 1.570016 | 0.2348306
[8 empty] | 28.24384 | 65.24145 | -38.23446 | 109.8098 | -0.001572723 | 0.9115067 | 1.534185 | 0.2327549
[8 empty] | 28.29156 | 65.06448 | -38.70613 | 110.2815 | -0.001572723 | 0.9090343 | 1.540774 | 0.2317368
[8 empty] | 28.34033 | 65.00543 | -38.64717 | 110.2226 | -0.001048482 | 0.9082094 | 1.539951 | 0.2311297
[8 empty] | 28.39119 | 64.76951 | -39.23675 | 110.8121 | -0.001572723 | 0.9049132 | 1.548188 | 0.2298846
[8 empty] | 28.4452 | 65.18212 | -37.82175 | 109.3971 | -0.001048482 | 0.9106779 | 1.528418 | 0.2308986
[8 empty] | 28.49135 | 65.06413 | -40.06217 | 111.6376 | -0.001048482 | 0.9090294 | 1.55972 | 0.2301105
[8 empty] | 28.54379 | 64.88716 | -36.25936 | 107.8347 | -0.001048482 | 0.906557 | 1.50659 | 0.2290678
[8 empty] | 28.59098 | 65.18188 | -37.96915 | 109.5445 | -0.001048482 | 0.9106745 | 1.530478 | 0.2297205
[8 empty] | 28.64185 | 64.82805 | -37.40905 | 108.9844 | -0.001048482 | 0.905731 | 1.522652 | 0.2280772
[8 empty] | 28.69271 | 64.76901 | -38.76509 | 110.3405 | -0.001572723 | 0.9049062 | 1.541598 | 0.2274671
[8 empty] | 28.73991 | 65.18165 | -38.49977 | 110.0752 | -0.001048482 | 0.9106713 | 1.537891 | 0.2285293
[8 empty] | 28.7892 | 64.68043 | -38.08707 | 109.6625 | -0.001572723 | 0.9036686 | 1.532125 | 0.226397
[8 empty] | 28.84006 | 64.56244 | -36.99634 | 108.5717 | -0.001048482 | 0.9020201 | 1.516886 | 0.2255886
[8 empty] | 28.8904 | 64.50341 | -35.99405 | 107.5694 | -0.001048482 | 0.9011954 | 1.502883 | 0.2249912
[8 empty] | 28.9397 | 64.62125 | -38.14602 | 109.7214 | -0.001048482 | 0.9028419 | 1.532949 | 0.2250152
[8 empty] | 28.98741 | 64.44432 | -34.2253 | 105.8007 | -0.001048482 | 0.9003698 | 1.478171 | 0.2240344
[8 empty] | 29.03776 | 64.44425 | -36.61311 | 108.1885 | -0.001572723 | 0.9003689 | 1.511532 | 0.2236458
[8 empty] | 29.09177 | 64.50314 | -36.46571 | 108.0411 | -0.001572723 | 0.9011917 | 1.509473 | 0.223433
[8 empty] | 29.14106 | 64.56204 | -36.78998 | 108.3654 | -0.001572723 | 0.9020145 | 1.514003 | 0.2232572
[8 empty] | 29.19192 | 64.62094 | -37.40905 | 108.9844 | -0.001572723 | 0.9028374 | 1.522652 | 0.2230699
[8 empty] | 29.24279 | 64.62088 | -38.91248 | 110.4879 | -0.001572723 | 0.9028366 | 1.543657 | 0.2226817
[8 empty] | 29.29313 | 64.56186 | -38.82405 | 110.3994 | -0.001048482 | 0.9020121 | 1.542422 | 0.2220975
[8 empty] | 29.3377 | 64.14911 | -36.67207 | 108.2475 | -0.001572723 | 0.8962454 | 1.512356 | 0.2203532
[8 empty] | 29.38857 | 64.32593 | -37.67436 | 109.2497 | -0.001572723 | 0.8987158 | 1.526359 | 0.2205735
[8 empty] | 29.43734 | 64.03109 | -36.73103 | 108.3064 | -0.001048482 | 0.8945965 | 1.51318 | 0.2192065
[8 empty] | 29.49135 | 64.38479 | -38.44082 | 110.0162 | -0.001048482 | 0.8995381 | 1.537068 | 0.2200043
[8 empty] | 29.53749 | 63.7362 | -36.61311 | 108.1885 | -0.001572723 | 0.8904766 | 1.511532 | 0.2174648
[8 empty] | 29.58626 | 63.85408 | -36.25936 | 107.8347 | -0.001048482 | 0.8921234 | 1.50659 | 0.2175048
[8 empty] | 29.63555 | 63.85403 | -38.08707 | 109.6625 | -0.001048482 | 0.8921228 | 1.532125 | 0.2171429
[8 empty] | 29.68642 | 63.91295 | -37.82175 | 109.3971 | -0.001048482 | 0.8929459 | 1.528418 | 0.2169693
[8 empty] | 29.73728 | 63.85395 | -37.67436 | 109.2497 | -0.0005242409 | 0.8921217 | 1.526359 | 0.2163998
[8 empty] | 29.78762 | 64.14871 | -38.23446 | 109.8098 | -0.001572723 | 0.8962398 | 1.534185 | 0.2170236
[8 empty] | 29.83849 | 63.79492 | -34.90332 | 106.4787 | -0.001048482 | 0.8912969 | 1.487644 | 0.2154679
[8 empty] | 29.88778 | 63.73593 | -35.37498 | 106.9504 | -0.001572723 | 0.8904727 | 1.494234 | 0.2149152
[8 empty] | 29.93655 | 63.79486 | -37.55644 | 109.1318 | -0.001572723 | 0.891296 | 1.524712 | 0.214762
[8 empty] | 29.98427 | 63.67691 | -34.01894 | 105.5943 | -0.001048482 | 0.8896482 | 1.475288 | 0.2140268
[8 empty] | 30.03671 | 63.35261 | -34.37269 | 105.9481 | -0.001572723 | 0.8851173 | 1.480231 | 0.2125735