## General
ID | Test Identification | Specimen 1 | Specimen 2 | Specimen 3
Test Identification | Location | NWZ-BH-5030 | NWZ-BH-5030 | NWZ-BH-5030
Test Identification | Sample | 35-1 | 35-1 | 35-1
Test Identification | Depth | 57 | 57 | 57 | [m]
Test Identification | Test number | CID84A | CID84B | CID84C
Specimen Visual Description
Specimen Visual Description | Olive brown fine SAND
| Initial Specimen Conditions | Specimen 1 | Specimen 2 | Specimen 3
Initial Specimen Conditions | Test start date | 10/05/2024 | 22/05/2024 | 10/05/2024
Initial Specimen Conditions | Type of sample | Recompacted | Recompacted | Recompacted
Initial Specimen Conditions | Diameter | 50.28 | 50.28 | 50.28 | [mm]
Initial Specimen Conditions | Length | 90 | 90 | 90 | [mm]
Initial Specimen Conditions | Water content | 5.365563 | 5.23928 | 5.365563 | [%]
Initial Specimen Conditions | Bulk density | 1.703924 | 1.680029 | 1.687415 | [Mg/m³]
Initial Specimen Conditions | Dry density | 1.617154 | 1.596389 | 1.601487 | [Mg/m³]
Initial Specimen Conditions | Void ratio | 0.6386812 | 0.659996 | 0.6547126 | [-]
Initial Specimen Conditions | Degree of saturation | 22.26266 | 21.03663 | 21.71753 | [%]
Initial Specimen Conditions | Type of drains fitted | One end | One end | One end
| Saturation | Specimen 1 | Specimen 2 | Specimen 3
Saturation | Pressure increments applied | 50 | 50 | 50 | [kPa]
Saturation | Differential pressure used | 10 | 10 | 10 | [kPa]
Saturation | Pore pressure on completion | 440 | 387 | 640 | [kPa]
Saturation | Cell pressure on completion | 450 | 400 | 650 | [kPa]
Saturation | B value achieved | 0.9 | 0.94 | 0.94 | [-]
| Consolidation: Isotropic | Specimen 1 | Specimen 2 | Specimen 3
Consolidation: Isotropic | Cell pressure | 627 | 753 | 1357 | [kPa]
Consolidation: Isotropic | Back pressure | 450 | 400 | 650 | [kPa]
Consolidation: Isotropic | Effective cell pressure | 177 | 353 | 707 | [kPa]
Consolidation: Isotropic | Pore pressure on completion | 450 | 400 | 650 | [kPa]
Consolidation: Isotropic | Pore pressure dissipation | 100 | 100 | 100 | [%]
Consolidation: Isotropic | Water content | 23.00951 | 22.81988 | 21.57933 | [%]
Consolidation: Isotropic | Bulk density | 2.025003 | 2.028212 | 2.049717 | [Mg/m³]
Consolidation: Isotropic | Dry density | 1.646216 | 1.651371 | 1.685909 | [Mg/m³]
Consolidation: Isotropic | Void ratio | 0.609752 | 0.6047269 | 0.5718524 | [-]
Consolidation: Isotropic | Degree of saturation | 100 | 100 | 100 | [%]
Consolidation: Isotropic | Axial strain | 0.5884637 | 1.109824 | 1.669176 | [%]
Consolidation: Isotropic | Volumetric strain | 1.765391 | 3.329472 | 5.007529 | [%]
Consolidation: Isotropic | Volumetric strain rate-end of stage | 0.03087473 | 0.0111835 | 0.09849563 | [%/hr]
| Shearing | Specimen 1 | Specimen 2 | Specimen 3
Shearing | Initial pore pressure | 450 | 400 | 650 | [kPa]
Shearing | Initial effective cell pressure | 177 | 353 | 707 | [kPa]
Shearing | Rate of strain | 1.3 | 1.3 | 1.3 | [%/hour]
At peak deviator stress
Shearing - At peak deviator stress | Corrected deviator stress | 434.536 | 850.127 | 1687.308 | [kPa]
Shearing - At peak deviator stress | Membrane correction applied | 1.834818 | 2.265727 | 2.277885 | [kPa]
Shearing - At peak deviator stress | Drain correction applied | 0 | 0 | 0 | [kPa]
Shearing - At peak deviator stress | Axial strain | 12.82988 | 17.40548 | 17.55575 | [%]
Shearing - At peak deviator stress | Volumetric strain | 2.35383 | 3.824605 | 4.935788 | [%]
Shearing - At peak deviator stress | Major principal effective stress | 611.3247 | 1203.708 | 2396.313 | [kPa]
Shearing - At peak deviator stress | Minor principal effective stress | 176.788679 | 353.581483 | 709.005 | [kPa]
Shearing - At peak deviator stress | Principal effective stress ratio | 3.45794 | 3.404331 | 3.379826 | [-]
Shearing - At peak deviator stress | e50 | 1.512057 | 2.623574 | 2.600514 | [%]
Shearing - At peak deviator stress | Secant modulus (E50) at e50 | 14369.03 | 16201.7 | 32441.82 | [kPa]
At peak principal effective stress ratio
Shearing - At peak principal effective stress ratio | Corrected deviator stress | 434.536 | 850.0831 | 1686.171 | [kPa]
Shearing - At peak principal effective stress ratio | Membrane correction applied | 1.834818 | 2.285876 | 2.236935 | [kPa]
Shearing - At peak principal effective stress ratio | Drain correction applied | 0 | 0 | 0 | [kPa]
Shearing - At peak principal effective stress ratio | Axial strain | 12.82988 | 17.65536 | 17.05572 | [%]
Shearing - At peak principal effective stress ratio | Volumetric strain | 2.35383 | 3.82352 | 4.93016 | [%]
Shearing - At peak principal effective stress ratio | Major principal effective stress | 611.3247 | 1203.591 | 2393.833 | [kPa]
Shearing - At peak principal effective stress ratio | Minor principal effective stress | 176.788679 | 353.507408 | 707.662239 | [kPa]
Shearing - At peak principal effective stress ratio | Principal effective stress ratio | 3.45794 | 3.404711 | 3.382734 | [-]
At 10% axial strain
Shearing - At 10% axial strain | Corrected deviator stress | 426.263 | 775.3035 | 1536.013 | [kPa]
Shearing - At 10% axial strain | Membrane correction applied | 1.509476 | 1.509481 | 1.509485 | [kPa]
Shearing - At 10% axial strain | Drain correction applied | 0 | 0 | 0 | [kPa]
Shearing - At 10% axial strain | Axial strain | 10 | 10 | 10 | [%]
Shearing - At 10% axial strain | Volumetric strain | 2.342519 | 3.517134 | 4.417466 | [%]
Shearing - At 10% axial strain | Major principal effective stress | 602.9658 | 1128.568 | 2243.834 | [kPa]
Shearing - At 10% axial strain | Minor principal effective stress | 176.7028 | 353.2644 | 707.821 | [kPa]
Shearing - At 10% axial strain | Principal effective stress ratio | 3.412335 | 3.194685 | 3.170058 | [-]
| Final Conditions | Specimen 1 | Specimen 2 | Specimen 3
Final Conditions | Water content | 21.67535 | 20.518 | 18.64622 | [%]
Final Conditions | Bulk density | 2.04802 | 2.068842 | 2.104325 | [Mg/m³]
Final Conditions | Dry density | 1.683184 | 1.716625 | 1.773613 | [Mg/m³]
Final Conditions | Mode of failure | Compound failure | Compound failure | Compound failure
Mohr Failure Envelope
Mohr Failure Envelope | Effective cohesion (c') | 5 | [kPa]
Mohr Failure Envelope | Effective angle of internal friction (φ') | 32 | [degree]

## Saturation
Saturation
Specimen 1 |  | Specimen 2 |  | Specimen 3
Cell pressure | Pore Water Pressure | Cell pressure | Pore Water Pressure | Cell pressure | Pore Water Pressure
[kPa] | [kPa] | [kPa] | [kPa] | [kPa] | [kPa]
0 | 0 | 0 | 0 | 0 | 0
50 | 3 | 50 | 0 | 50 | 7
50 | 40 | 50 | 11 | 50 | 40
100 | 40 | 100 | 90 | 100 | 40
100 | 90 | 100 | 90 | 100 | 90
150 | 110 | 150 | 122 | 150 | 103
150 | 140 | 150 | 140 | 150 | 140
200 | 164 | 200 | 175 | 200 | 155
200 | 190 | 200 | 190 | 200 | 190
250 | 217 | 250 | 233 | 250 | 214
250 | 240 | 250 | 240 | 250 | 240
300 | 275 | 300 | 285 | 300 | 271
300 | 290 | 300 | 290 | 300 | 290
350 | 336 | 350 | 337 | 350 | 322
350 | 340 | 350 | 340 | 350 | 340
400 | 385 | 400 | 387 | 400 | 375
400 | 390 | 400 | 387 | 400 | 390
450 | 435 |  |  | 450 | 430
450 | 440 |  |  | 450 | 440
|  |  |  | 500 | 483
|  |  |  | 500 | 490
|  |  |  | 550 | 535
|  |  |  | 550 | 540
|  |  |  | 600 | 585
|  |  |  | 600 | 590
|  |  |  | 650 | 637
|  |  |  | 650 | 640

## Consolidation
Consolidation: Isotropic
Specimen 1 |  | Specimen 2 |  | Specimen 3
Root time | Consolidated Volume Change | Root time | Consolidated Volume Change | Root time | Consolidated Volume Change
[minutes0.5 ] | [%] | [minutes0.5 ] | [%] | [minutes0.5 ] | [%]
0 | 0 | 0 | 0 | 0 | 0
0.5 | 1.532593 | 0.5 | 2.88334 | 0.5 | 3.929491
1 | 1.634259 | 1 | 3.050825 | 1 | 4.603298
1.5 | 1.67724 | 1.5 | 3.109157 | 1.5 | 4.710752
2 | 1.716665 | 2 | 3.156179 | 2 | 4.7706
2.5 | 1.732221 | 2.5 | 3.185165 | 2.5 | 4.816923
3 | 1.74223 | 3 | 3.208157 | 3 | 4.852203
3.5 | 1.751234 | 3.5 | 3.225959 | 3.5 | 4.881286
4 | 1.756403 | 4 | 3.24123 | 4 | 4.903556
5 | 1.768618 | 5 | 3.266913 | 5 | 4.942284
6 | 1.768568 | 6 | 3.282811 | 6 | 4.973199
7 | 1.76921 | 7 | 3.294939 | 7 | 5.001782
7.511466 | 1.765391 | 8 | 3.305086 | 7.245752 | 5.007529
|  | 9 | 3.311853
|  | 10 | 3.318049
|  | 11 | 3.324463
|  | 12 | 3.32723
|  | 12.4912 | 3.329472

## Shearing
Shearing
Specimen 1 | [5 empty] | Specimen 2 | [5 empty] | Specimen 3
Axial strain | Deviator Stress | Volumetric strain | t | s' | p' | Axial strain | Deviator Stress | Volumetric strain | t | s' | p' | Axial strain | Deviator Stress | Volumetric strain | t | s' | p'
[%] | [kPa] | [%] | [kPa] | [kPa] | [kPa] | [%] | [kPa] | [%] | [kPa] | [kPa] | [kPa] | [%] | [kPa] | [%] | [kPa] | [kPa] | [kPa]
0 | 0 | 0 | 0 | 177 | 177 | 0 | 0 | 0 | 0 | 353 | 353 | 0 | 0 | 0 | 0 | 707 | 707
0.3286428 | 77.73586 | 0.3765391 | 38.86793 | 215.6416 | 202.6856 | 0.3531604 | 68.38309 | 0.2237678 | 34.19154 | 386.6318 | 375.2346 | 0.2958612 | 219.7007 | 0.3845912 | 109.8503 | 816.2154 | 779.5986
0.4534392 | 101.1547 | 0.4392445 | 50.57737 | 226.3149 | 209.4558 | 0.4774668 | 107.8519 | 0.287427 | 53.92596 | 406.7783 | 388.803 | 0.4210078 | 282.9551 | 0.50425 | 141.4776 | 847.3563 | 800.1971
0.5785576 | 120.5682 | 0.5221767 | 60.28412 | 236.8664 | 216.7717 | 0.602215 | 143.3146 | 0.3706319 | 71.65729 | 423.8677 | 399.9819 | 0.545995 | 333.5351 | 0.6131425 | 166.7676 | 873.2268 | 817.6376
0.7040225 | 137.7064 | 0.5841786 | 68.85318 | 244.9471 | 221.996 | 0.7266754 | 171.6773 | 0.4554517 | 85.83867 | 438.4093 | 409.7965 | 0.6709099 | 378.4131 | 0.7275236 | 189.2066 | 896.7165 | 833.6476
0.828592 | 153.1069 | 0.6392427 | 76.55343 | 252.5963 | 227.0785 | 0.8510774 | 196.6108 | 0.5406693 | 98.3054 | 450.4611 | 417.6926 | 0.7961786 | 419.3534 | 0.8341887 | 209.6767 | 915.7569 | 845.8647
0.9535551 | 167.0399 | 0.7155219 | 83.51997 | 260.0609 | 232.2209 | 0.9754895 | 218.8349 | 0.6265161 | 109.4175 | 461.8192 | 425.3467 | 0.9210437 | 457.431 | 0.9340156 | 228.7155 | 935.2887 | 859.0502
1.078328 | 179.5519 | 0.7765019 | 89.77595 | 265.6731 | 235.7478 | 1.09983 | 239.1975 | 0.7117511 | 119.5988 | 471.6548 | 431.7885 | 1.046288 | 493.3242 | 1.028214 | 246.6621 | 952.8352 | 870.6145
1.203543 | 191.4182 | 0.8258688 | 95.70909 | 271.7304 | 239.8274 | 1.224594 | 258.8904 | 0.7928951 | 129.4452 | 481.1585 | 438.0101 | 1.171386 | 528.2056 | 1.126182 | 264.1028 | 970.6609 | 882.6267
1.328339 | 202.4223 | 0.8841839 | 101.2112 | 277.5577 | 243.8206 | 1.34884 | 277.7131 | 0.8733954 | 138.8566 | 490.9682 | 444.6826 | 1.29641 | 561.67 | 1.218855 | 280.835 | 987.5269 | 893.9152
1.453779 | 212.6723 | 0.9407063 | 106.3362 | 282.5405 | 247.0951 | 1.47326 | 295.3525 | 0.9542257 | 147.6762 | 499.4797 | 450.2543 | 1.421312 | 593.6201 | 1.311317 | 296.8101 | 1003.578 | 904.6414
1.57848 | 222.5059 | 0.9892689 | 111.253 | 287.2011 | 250.1168 | 1.597589 | 311.1208 | 1.030867 | 155.5604 | 507.9973 | 456.1439 | 1.546337 | 623.8453 | 1.393907 | 311.9227 | 1018.351 | 914.3771
1.703682 | 231.4929 | 1.034899 | 115.7464 | 291.7611 | 253.179 | 1.722045 | 326.9814 | 1.102367 | 163.4907 | 515.6296 | 461.1327 | 1.671593 | 653.6145 | 1.48316 | 326.8073 | 1033.638 | 924.702
1.828407 | 240.0403 | 1.089176 | 120.0202 | 296.1297 | 256.123 | 1.846539 | 342.5231 | 1.174843 | 171.2615 | 523.537 | 466.4498 | 1.796739 | 681.874 | 1.565487 | 340.937 | 1047.028 | 933.3823
1.953621 | 248.3228 | 1.130549 | 124.1614 | 300.2379 | 258.8508 | 1.971152 | 356.3113 | 1.243773 | 178.1556 | 530.6561 | 471.2709 | 1.796739 | 681.874 | 1.565487 | 340.937 | 1047.028 | 933.3823
2.078477 | 256.1087 | 1.172308 | 128.0543 | 303.6167 | 260.9319 | 2.09557 | 370.3454 | 1.311242 | 185.1727 | 537.1941 | 475.4699 | 2.046861 | 735.2372 | 1.726196 | 367.6186 | 1073.761 | 951.2216
2.078477 | 256.1087 | 1.172308 | 128.0543 | 303.6167 | 260.9319 | 2.22019 | 384.6002 | 1.379679 | 192.3001 | 544.9583 | 480.8582 | 2.296934 | 785.9729 | 1.879609 | 392.9864 | 1099.377 | 968.3818
2.328666 | 270.3068 | 1.259329 | 135.1534 | 311.5407 | 266.4896 | 2.344667 | 397.6971 | 1.443759 | 198.8486 | 550.9903 | 484.7074 | 2.5478 | 833.664 | 2.029306 | 416.832 | 1123.434 | 984.4899
2.579022 | 282.9929 | 1.336295 | 141.4965 | 317.3354 | 270.1699 | 2.468791 | 409.4891 | 1.508479 | 204.7445 | 557.117 | 488.8688 | 2.797288 | 880.9463 | 2.181072 | 440.4731 | 1147.137 | 1000.313
2.828699 | 295.0722 | 1.432281 | 147.5361 | 323.7128 | 274.5341 | 2.468791 | 409.4891 | 1.508479 | 204.7445 | 557.117 | 488.8688 | 3.047398 | 921.2766 | 2.31162 | 460.6383 | 1167.537 | 1013.991
3.078936 | 306.0156 | 1.513135 | 153.0078 | 329.3243 | 278.3217 | 2.717592 | 434.5236 | 1.62977 | 217.2618 | 569.3732 | 496.9526 | 3.297738 | 960.7062 | 2.436329 | 480.3531 | 1187.547 | 1027.429
3.328672 | 315.9812 | 1.590369 | 157.9906 | 333.8841 | 281.2206 | 2.967532 | 456.0656 | 1.745569 | 228.0328 | 580.2491 | 504.2382 | 3.547678 | 999.2871 | 2.559653 | 499.6435 | 1206.747 | 1040.2
3.578837 | 325.1735 | 1.663112 | 162.5868 | 339.2081 | 285.0125 | 3.215649 | 477.2756 | 1.858167 | 238.6378 | 591.2506 | 511.7047 | 3.798056 | 1035.563 | 2.684625 | 517.7814 | 1225.693 | 1053.099
3.828525 | 333.5854 | 1.723421 | 166.7927 | 343.102 | 287.5044 | 3.46513 | 497.6231 | 1.962468 | 248.8116 | 601.6463 | 518.7091 | 4.048006 | 1069.247 | 2.800443 | 534.6236 | 1242.457 | 1064.249
4.078571 | 340.8567 | 1.788088 | 170.4284 | 346.9999 | 290.1904 | 3.713864 | 515.6799 | 2.064076 | 257.84 | 610.1012 | 524.1546 | 4.29814 | 1100.958 | 2.909792 | 550.4788 | 1258.158 | 1074.665
4.328796 | 348.2264 | 1.839566 | 174.1132 | 350.9139 | 292.8761 | 3.962371 | 534.2749 | 2.158335 | 267.1374 | 619.4008 | 530.355 | 4.54864 | 1131.395 | 3.014108 | 565.6976 | 1272.564 | 1083.998
4.578819 | 354.6203 | 1.897094 | 177.3101 | 354.0352 | 294.9318 | 4.212228 | 549.7631 | 2.248422 | 274.8816 | 627.4073 | 535.7801 | 4.798433 | 1159.817 | 3.115232 | 579.9086 | 1287.215 | 1093.912
4.828638 | 360.7719 | 1.940847 | 180.386 | 357.1956 | 297.067 | 4.461478 | 565.1091 | 2.336945 | 282.5546 | 635.5385 | 541.3536 | 5.048543 | 1187.722 | 3.212078 | 593.8611 | 1301.633 | 1103.679
5.078899 | 366.5371 | 1.975535 | 183.2686 | 359.7039 | 298.6143 | 4.710553 | 581.1106 | 2.418133 | 290.5553 | 643.4075 | 546.5558 | 5.298824 | 1213.862 | 3.301173 | 606.931 | 1315.018 | 1112.707
5.32941 | 371.7778 | 2.016808 | 185.8889 | 362.4784 | 300.5154 | 4.958722 | 594.2588 | 2.498224 | 297.1294 | 649.6222 | 550.5791 | 5.548762 | 1239.166 | 3.386517 | 619.5832 | 1327.916 | 1121.388
5.578848 | 376.4788 | 2.051026 | 188.2394 | 364.9471 | 302.2006 | 5.206999 | 608.4604 | 2.573622 | 304.2302 | 656.9252 | 555.5151 | 5.798836 | 1262.358 | 3.462952 | 631.1788 | 1338.619 | 1128.226
5.828906 | 381.2684 | 2.086903 | 190.6342 | 367.5453 | 304.0005 | 5.455868 | 621.8888 | 2.646026 | 310.9444 | 663.6448 | 559.9966 | 6.049286 | 1284.845 | 3.543805 | 642.4224 | 1349.748 | 1135.607
6.078988 | 385.6924 | 2.12067 | 192.8462 | 369.9343 | 305.6522 | 5.705267 | 633.0222 | 2.713746 | 316.5111 | 669.3867 | 563.883 | 6.299421 | 1307.018 | 3.620609 | 653.5089 | 1361.461 | 1143.625
6.32889 | 389.7962 | 2.146928 | 194.8981 | 371.757 | 306.7909 | 5.956727 | 646.0687 | 2.778663 | 323.0343 | 675.2616 | 567.5835 | 6.549591 | 1327.041 | 3.692765 | 663.5203 | 1371.617 | 1150.443
6.578973 | 393.4248 | 2.176136 | 196.7124 | 373.4471 | 307.8763 | 6.204754 | 656.7892 | 2.842579 | 328.3946 | 680.8066 | 571.3417 | 6.799714 | 1346.936 | 3.756751 | 673.4681 | 1381.181 | 1156.691
6.82915 | 397.0604 | 2.196882 | 198.5302 | 374.5281 | 308.3514 | 6.451463 | 666.8094 | 2.902369 | 333.4047 | 685.9884 | 574.8535 | 7.049652 | 1365.332 | 3.823559 | 682.6662 | 1390.029 | 1162.473
7.078851 | 400.1219 | 2.219219 | 200.0609 | 376.7332 | 310.0462 | 6.700261 | 677.5586 | 2.955605 | 338.7793 | 691.6945 | 578.7681 | 7.300139 | 1383.606 | 3.887878 | 691.8031 | 1399.426 | 1168.825
7.32886 | 403.2603 | 2.235725 | 201.6301 | 378.4986 | 311.2886 | 6.949509 | 686.5748 | 3.010399 | 343.2874 | 695.4904 | 581.0612 | 7.549811 | 1401.471 | 3.948163 | 700.7357 | 1408.611 | 1175.033
7.579229 | 406.448 | 2.254326 | 203.224 | 379.7265 | 311.9852 | 7.198964 | 696.2984 | 3.062459 | 348.1492 | 700.5888 | 584.5391 | 7.800469 | 1418.083 | 4.002224 | 709.0417 | 1417.271 | 1180.924
7.828858 | 408.9021 | 2.264899 | 204.451 | 381.1779 | 313.0276 | 7.449093 | 705.42 | 3.112613 | 352.71 | 705.3223 | 587.7523 | 8.050249 | 1433.264 | 4.055127 | 716.6319 | 1423.873 | 1184.996
8.079679 | 411.4285 | 2.280115 | 205.7143 | 382.4225 | 313.8511 | 7.695817 | 713.2639 | 3.160279 | 356.6319 | 709.3086 | 590.4313 | 8.300311 | 1448.537 | 4.109556 | 724.2687 | 1431.673 | 1190.25
8.328997 | 413.9294 | 2.295213 | 206.9647 | 383.8386 | 314.8503 | 7.948072 | 720.6545 | 3.203756 | 360.3272 | 712.8612 | 592.7522 | 8.550493 | 1463.646 | 4.160267 | 731.823 | 1439.437 | 1195.496
8.578924 | 415.971 | 2.308485 | 207.9855 | 384.8078 | 315.4793 | 8.199408 | 729.9343 | 3.254184 | 364.9672 | 717.5614 | 595.9057 | 8.800859 | 1477.418 | 4.208278 | 738.7088 | 1446.42 | 1200.183
8.82903 | 418.6586 | 2.311736 | 209.3293 | 385.7412 | 315.9648 | 8.443218 | 736.4632 | 3.300342 | 368.2316 | 721.2947 | 598.5508 | 9.051017 | 1490.291 | 4.256973 | 745.1457 | 1453.648 | 1205.266
9.079541 | 420.2177 | 2.323114 | 210.1089 | 387.1039 | 317.0676 | 8.692525 | 742.5389 | 3.343589 | 371.2695 | 723.8163 | 600.0598 | 9.300957 | 1503.245 | 4.300337 | 751.6226 | 1459.341 | 1208.8
9.329241 | 422.0322 | 2.32603 | 211.0161 | 388.1708 | 317.8321 | 8.941292 | 750.6753 | 3.383366 | 375.3376 | 728.1444 | 603.0319 | 9.551066 | 1515.298 | 4.345402 | 757.6488 | 1464.883 | 1212.333
9.579025 | 424.0302 | 2.336151 | 212.0151 | 388.5056 | 317.8339 | 9.191291 | 757.1258 | 3.418947 | 378.5629 | 731.8034 | 605.6158 | 9.801127 | 1527.122 | 4.3861 | 763.5612 | 1471.245 | 1216.725
9.829215 | 425.1719 | 2.33776 | 212.586 | 389.8372 | 318.9752 | 9.439881 | 761.9641 | 3.45293 | 380.9821 | 734.0767 | 607.0827 | 10.05161 | 1538.321 | 4.425607 | 769.1604 | 1477.017 | 1220.63
10.07938 | 426.7701 | 2.344731 | 213.385 | 389.8329 | 318.7046 | 9.688779 | 768.1759 | 3.483252 | 384.0879 | 736.8336 | 608.8043 | 10.30225 | 1548.435 | 4.459958 | 774.2174 | 1482.109 | 1224.036
10.32922 | 428.3508 | 2.347764 | 214.1754 | 391.1608 | 319.7691 | 9.937983 | 774.133 | 3.510697 | 387.0665 | 740.3868 | 611.3646 | 10.55158 | 1558.495 | 4.493888 | 779.2475 | 1486.407 | 1226.658
10.57904 | 429.1235 | 2.348971 | 214.5617 | 391.4854 | 319.9648 | 10.18718 | 778.8361 | 3.536561 | 389.418 | 742.514 | 612.708 | 10.80171 | 1568.398 | 4.526521 | 784.1992 | 1491.957 | 1230.557
10.8292 | 430.4857 | 2.352808 | 215.2429 | 391.5606 | 319.8129 | 10.43363 | 784.9566 | 3.561442 | 392.4783 | 745.2121 | 614.386 | 11.05233 | 1578.13 | 4.557996 | 789.065 | 1497.175 | 1234.153
11.07929 | 431.2378 | 2.353914 | 215.6189 | 392.353 | 320.48 | 10.68811 | 789.2534 | 3.584445 | 394.6267 | 747.4931 | 615.9509 | 11.30204 | 1586.376 | 4.586561 | 793.1879 | 1501.834 | 1237.438
11.32911 | 431.9845 | 2.354953 | 215.9922 | 392.6303 | 320.6329 | 10.93228 | 793.3639 | 3.609541 | 396.682 | 749.6725 | 617.4451 | 11.55285 | 1593.98 | 4.615178 | 796.9902 | 1504.083 | 1238.419
11.57918 | 432.2614 | 2.354484 | 216.1307 | 392.5768 | 320.5332 | 11.18356 | 798.6033 | 3.629962 | 399.3017 | 752.8128 | 619.7123 | 11.80282 | 1601.761 | 4.64355 | 800.8803 | 1508.261 | 1241.301
11.82935 | 433.002 | 2.354283 | 216.501 | 393.7763 | 321.6093 | 11.43102 | 802.3873 | 3.650227 | 401.1937 | 754.252 | 620.5208 | 12.05244 | 1609.967 | 4.668677 | 804.9837 | 1512.65 | 1244.322
12.07928 | 433.8158 | 2.354316 | 216.9079 | 393.759 | 321.4563 | 11.67933 | 805.2639 | 3.66722 | 402.6319 | 756.058 | 621.8473 | 12.30293 | 1616.337 | 4.691297 | 808.1687 | 1516.044 | 1246.655
12.32936 | 434.0198 | 2.353395 | 217.0099 | 393.9222 | 321.5855 | 11.92741 | 809.7253 | 3.683462 | 404.8627 | 758.4197 | 623.4655 | 12.55277 | 1622.585 | 4.712094 | 811.2927 | 1519.454 | 1249.023
12.57964 | 433.9044 | 2.353059 | 216.9522 | 394.0091 | 321.6917 | 12.17756 | 813.8488 | 3.700423 | 406.9244 | 760.3441 | 624.7026 | 12.80335 | 1628.645 | 4.732697 | 814.3227 | 1522.152 | 1250.711
12.82988 | 434.536 | 2.35383 | 217.268 | 394.0567 | 321.634 | 12.42529 | 815.9427 | 3.714076 | 407.9714 | 760.9054 | 624.915 | 13.05306 | 1635.743 | 4.752828 | 817.8713 | 1525.836 | 1253.213
13.07936 | 434.159 | 2.350747 | 217.0795 | 393.9462 | 321.5863 | 12.67426 | 820.8549 | 3.729952 | 410.4275 | 763.3083 | 626.4991 | 13.30331 | 1641.461 | 4.771853 | 820.7306 | 1529.682 | 1256.105
13.32926 | 434.2001 | 2.34768 | 217.1 | 394.0177 | 321.651 | 12.92549 | 823.6731 | 3.742818 | 411.8365 | 765.2551 | 627.9763 | 13.5536 | 1646.037 | 4.788704 | 823.0186 | 1531.797 | 1257.458
13.5795 | 434.3773 | 2.338229 | 217.1886 | 394.3979 | 322.0017 | 13.17152 | 825.559 | 3.754298 | 412.7795 | 765.9226 | 628.3295 | 13.8035 | 1651.192 | 4.80531 | 825.5961 | 1533.607 | 1258.408
13.82949 | 433.4485 | 2.338162 | 216.7243 | 393.8261 | 321.5847 | 13.42387 | 827.1435 | 3.764984 | 413.5717 | 767.2277 | 629.3705 | 14.05436 | 1656.335 | 4.819181 | 828.1676 | 1536.172 | 1260.116
14.07986 | 433.2421 | 2.338397 | 216.621 | 393.4289 | 321.2219 | 13.67376 | 831.1914 | 3.77307 | 415.5957 | 769.2041 | 630.6722 | 14.30403 | 1660.384 | 4.834085 | 830.1921 | 1538.716 | 1261.985
14.32948 | 432.6118 | 2.328845 | 216.3059 | 393.2176 | 321.1156 | 13.92375 | 832.9351 | 3.781832 | 416.4675 | 769.7049 | 630.8824 | 14.55399 | 1663.233 | 4.846868 | 831.6166 | 1538.978 | 1261.772
14.57968 | 431.4035 | 2.327337 | 215.7018 | 392.9176 | 321.017 | 14.16986 | 834.3412 | 3.787664 | 417.1706 | 770.6303 | 631.5734 | 14.80436 | 1667.063 | 4.859529 | 833.5317 | 1541.184 | 1263.34
14.82948 | 431.0275 | 2.320048 | 215.5138 | 392.2952 | 320.4573 | 14.4236 | 836.2813 | 3.794006 | 418.1406 | 771.7896 | 632.4094 | 15.05459 | 1670.374 | 4.870032 | 835.1871 | 1543.109 | 1264.713
15.07998 | 429.3575 | 2.314886 | 214.6788 | 391.8742 | 320.3146 | 14.66888 | 839.2871 | 3.799556 | 419.6435 | 772.7688 | 632.8877 | 15.30467 | 1673.466 | 4.880658 | 836.7332 | 1545.049 | 1266.138
15.32957 | 429.1961 | 2.304782 | 214.5981 | 391.4413 | 319.9087 | 14.91493 | 839.6499 | 3.804268 | 419.8249 | 773.0193 | 633.0776 | 15.55474 | 1675.942 | 4.889706 | 837.9711 | 1546.108 | 1266.785
15.58004 | 427.4989 | 2.302654 | 213.7495 | 390.6791 | 319.4293 | 15.16304 | 842.5542 | 3.809953 | 421.2771 | 774.355 | 633.9293 | 15.80483 | 1678.773 | 4.897825 | 839.3864 | 1548.656 | 1268.86
15.82986 | 425.7985 | 2.289918 | 212.8992 | 390.1589 | 319.1925 | 15.41818 | 842.9026 | 3.813005 | 421.4513 | 774.6364 | 634.1526 | 16.0552 | 1681.2 | 4.906066 | 840.5998 | 1549.354 | 1269.154
16.07996 | 425.0063 | 2.283332 | 212.5031 | 389.6224 | 318.788 | 15.66297 | 844.3916 | 3.816884 | 422.1958 | 775.9192 | 635.1873 | 16.30513 | 1681.89 | 4.912677 | 840.945 | 1549.014 | 1268.699
16.32976 | 422.8071 | 2.267413 | 211.4036 | 388.5918 | 318.124 | 15.91765 | 845.7507 | 3.817879 | 422.8754 | 776.1692 | 635.2108 | 16.55511 | 1684.716 | 4.919481 | 842.358 | 1550.175 | 1269.389
16.57952 | 420.2468 | 2.266709 | 210.1234 | 387.3746 | 317.3335 | 16.15914 | 846.8081 | 3.819199 | 423.404 | 776.916 | 635.7813 | 16.80541 | 1686.011 | 4.924917 | 843.0056 | 1551.425 | 1270.423
16.82986 | 417.4979 | 2.259872 | 208.749 | 385.4189 | 315.8359 | 16.41138 | 846.9951 | 3.822409 | 423.4976 | 776.8979 | 635.732 | 17.05572 | 1686.171 | 4.93016 | 843.0855 | 1550.748 | 1269.719
17.07978 | 414.1144 | 2.251979 | 207.0572 | 384.3756 | 315.3566 | 16.65852 | 847.3989 | 3.821841 | 423.6995 | 776.9285 | 635.6954 | 17.30558 | 1686.947 | 4.933771 | 843.4736 | 1551.662 | 1270.505
17.32988 | 411.6771 | 2.246601 | 205.8386 | 383.2212 | 314.6084 | 16.90695 | 848.8123 | 3.823191 | 424.4062 | 778.1143 | 636.6456 | 17.55575 | 1687.308 | 4.935788 | 843.6542 | 1552.659 | 1271.441
17.57984 | 408.8212 | 2.2434 | 204.4106 | 381.7765 | 313.6396 | 17.15556 | 848.2847 | 3.822825 | 424.1424 | 777.9073 | 636.5265 | 17.80639 | 1686.563 | 4.938699 | 843.2813 | 1551.474 | 1270.38
17.82984 | 406.5371 | 2.233061 | 203.2685 | 380.464 | 312.7078 | 17.40548 | 850.127 | 3.824605 | 425.0635 | 778.645 | 636.9571 | 18.05623 | 1687.2 | 4.941049 | 843.6002 | 1551.9 | 1270.7
18.07996 | 403.2403 | 2.233429 | 201.6201 | 378.7832 | 311.5765 | 17.65536 | 850.0831 | 3.82352 | 425.0416 | 778.549 | 636.8684 | 18.30644 | 1687.168 | 4.943433 | 843.5839 | 1552.017 | 1270.823
18.33008 | 401.2836 | 2.221045 | 200.6418 | 378.3035 | 311.4228 | 17.90102 | 849.6707 | 3.824701 | 424.8354 | 778.6543 | 637.0425 | 18.55623 | 1686.272 | 4.943644 | 843.1362 | 1551.691 | 1270.645
18.57989 | 398.5305 | 2.217041 | 199.2652 | 376.3299 | 309.9082 | 18.15571 | 849.3784 | 3.822944 | 424.6892 | 778.7443 | 637.1812 | 18.80661 | 1684.862 | 4.945731 | 842.431 | 1550.583 | 1269.773
18.8301 | 394.8754 | 2.209299 | 197.4377 | 374.647 | 308.8344 | 18.40006 | 849.9999 | 3.821994 | 424.9999 | 779.1851 | 637.5184 | 19.05659 | 1683.576 | 4.944871 | 841.7878 | 1550.83 | 1270.234
19.07975 | 392.2296 | 2.203601 | 196.1148 | 373.4446 | 308.073 | 18.65876 | 850.1099 | 3.818685 | 425.0549 | 779.2159 | 637.5309 | 19.30695 | 1682.558 | 4.945731 | 841.279 | 1549.174 | 1268.748
19.32975 | 388.1769 | 2.201774 | 194.0884 | 371.4747 | 306.7785 | 18.90309 | 848.6478 | 3.815016 | 424.3239 | 778.2706 | 636.8293 | 19.55706 | 1680.162 | 4.945555 | 840.0811 | 1548.244 | 1268.216
19.58014 | 385.5519 | 2.20345 | 192.7759 | 369.8568 | 305.5982 | 19.15012 | 848.6564 | 3.812363 | 424.3282 | 778.4155 | 636.9728 | 19.80705 | 1677.845 | 4.944959 | 838.9225 | 1547.903 | 1268.262
19.82983 | 382.9909 | 2.196312 | 191.4955 | 369.0437 | 305.2119 | 19.39492 | 848.6666 | 3.809071 | 424.3333 | 778.3443 | 636.8998 | 20.05736 | 1674.496 | 4.946818 | 837.2479 | 1545.079 | 1265.996
20.08045 | 381.4173 | 2.197368 | 190.7086 | 368.0049 | 304.4353 | 19.64506 | 848.524 | 3.805126 | 424.262 | 777.7601 | 636.3394
[6 empty] | 19.8963 | 846.5131 | 3.801267 | 423.2566 | 777.2229 | 636.1374
[6 empty] | 20.15542 | 846.1959 | 3.797043 | 423.098 | 776.6316 | 635.599