## General
ID | Test Identification
Test identification | Location | NWZ-BH-5032-B
Test identification | Sample | 02-1
Test identification | Depth | 50.5 | [m]
Test identification | Specimen condition | Disturbed - Recompacted
Specimen Visual Description
Specimen Visual Description | Greyish brown fine SAND
Initial Specimen Conditions
Initial Specimen Conditions | Test start date | 25/06/2024
Initial Specimen Conditions | Diameter | 72.39667 | [mm]
Initial Specimen Conditions | Height | 68.6 | [mm]
Initial Specimen Conditions | Water content | 5.072626 | [%]
Initial Specimen Conditions | Bulk density | 1.744241 | [Mg/m³]
Initial Specimen Conditions | Dry density | 1.660033 | [Mg/m³]
Initial Specimen Conditions | Particle density - Assumed | 2.65 | [Mg/m³]
Initial Specimen Conditions | Void ratio | 0.5963535 | [-]
Initial Specimen Conditions | Degree of saturation | 22.54109 | [%]
Initial Specimen Conditions | Compaction method | Blow compaction to target density
Test Conditions
Test Conditions | Water used | Tap Water
Test Results
Test Results | Hydraulic gradient across sample | 25.68513 | [-]
Test Results | Coefficient of permeability corrected at 20°C | 7.222865e-06 | [m/s]