## General
ID | Test Identification
Test Identification | Borehole | NWZ-BH-5032
Test Identification | Sample | 12-1
Test Identification | Depth | 10.5 | [m]
Specimen Visual Description
Specimen Visual Description | Silty clay
Initial Specimen Conditions
Initial Specimen Conditions | Test start date | 2024-07-01
Initial Specimen Conditions | Mould outer / inner diameter | 100 / 70 | [mm]
Initial Specimen Conditions | Weight of soil | 42.71 | [g]
Initial Specimen Conditions | Water content | 27.03537 | [%]
Initial Specimen Conditions | Bulk density | 2.132551 | [Mg/m3]
Initial Specimen Conditions | Dry density | 1.678707 | [Mg/m3]
Initial Specimen Conditions | Material retained on 425 mm sieve | 0 | [%]
Test Conditions
Test Conditions | Interface type | Soil - Steel
Test Conditions | Initial interface roughness | 10.18 | [µm]
Test Conditions | Final interface roughness | 10.18 | [µm]
Consolidation - Before Fast Shear
Consolidation - Before Fast Shear | Consolidation pressure | 105 | [kPa]
Consolidation - Before Fast Shear | Vertical displacement | 0.1199999 | [mm]
Consolidation - Before Fast Shear | Vertical strain | 2.399998 | [%]
Fast Shear - Stage 1
Fast Shear - Stage 1 | Normal Stress | 105 | [kPa]
Fast Shear - Stage 1 | Vertical displacement | 0.1399999 | [mm]
Fast Shear - Stage 1 | Vertical strain | 2.799998 | [%]
Fast Shear - Stage 1 | Horizontal displacement | 200 | [mm]
Fast Shear - Stage 1 | Rate of horizontal displacement | 500 | [mm/min]
At peak stress
Fast Shear - Stage 1 - At peak stress | Shear stress | 34.98502 | [kPa]
Fast Shear - Stage 1 - At peak stress | Horizontal displacement | 16.66667 | [mm]
Fast Shear - Stage 2
Fast Shear - Stage 2 | Normal Stress | 105 | [kPa]
Fast Shear - Stage 2 | Vertical displacement | 0.1599999 | [mm]
Fast Shear - Stage 2 | Vertical strain | 3.199998 | [%]
Fast Shear - Stage 2 | Horizontal displacement | 400 | [mm]
Fast Shear - Stage 2 | Rate of horizontal displacement | 500 | [mm/min]
At peak stress
Fast Shear - Stage 2 - At peak stress | Shear stress | 33.7205 | [kPa]
Fast Shear - Stage 2 - At peak stress | Horizontal displacement | 225 | [mm]
Fast Shear - Stage 3
Fast Shear - Stage 3 | Normal Stress | 105 | [kPa]
Fast Shear - Stage 3 | Vertical displacement | 0.1899999 | [mm]
Fast Shear - Stage 3 | Vertical strain | 3.799998 | [%]
Fast Shear - Stage 3 | Horizontal displacement | 600 | [mm]
Fast Shear - Stage 3 | Rate of horizontal displacement | 500 | [mm/min]
At peak stress
Fast Shear - Stage 3 - At peak stress | Shear stress | 33.7205 | [kPa]
Fast Shear - Stage 3 - At peak stress | Horizontal displacement | 450 | [mm]
Fast Shear - Stage 4
Fast Shear - Stage 4 | Normal Stress | 105 | [kPa]
Fast Shear - Stage 4 | Vertical displacement | 0.2199999 | [mm]
Fast Shear - Stage 4 | Vertical strain | 4.399998 | [%]
Fast Shear - Stage 4 | Horizontal displacement | 800 | [mm]
Fast Shear - Stage 4 | Rate of horizontal displacement | 500 | [mm/min]
At peak stress
Fast Shear - Stage 4 - At peak stress | Shear stress | 34.14201 | [kPa]
Fast Shear - Stage 4 - At peak stress | Horizontal displacement | 758.3333 | [mm]
Fast Shear - Stage 5
Fast Shear - Stage 5 | Normal Stress | 105 | [kPa]
Fast Shear - Stage 5 | Vertical displacement | 0.2399999 | [mm]
Fast Shear - Stage 5 | Vertical strain | 4.799998 | [%]
Fast Shear - Stage 5 | Horizontal displacement | 1000 | [mm]
Fast Shear - Stage 5 | Rate of horizontal displacement | 500 | [mm/min]
At peak stress
Fast Shear - Stage 5 - At peak stress | Shear stress | 33.29899 | [kPa]
Fast Shear - Stage 5 - At peak stress | Horizontal displacement | 833.3333 | [mm]
Consolidation - Before Slow Shear
Consolidation - Before Slow Shear | Consolidation pressure | 184 | [kPa]
Consolidation - Before Slow Shear | Vertical displacement | 0.29000009 | [mm]
Consolidation - Before Slow Shear | Vertical strain | 5.8000018 | [%]
Slow Shear
Slow Shear | Normal stress | 184 | [kPa]
Slow Shear | Vertical displacement | 0.32000009 | [mm]
Slow Shear | Vertical strain | 6.4000018 | [%]
Slow Shear | Horizontal displacement | 19.59767 | [mm]
Slow Shear | Rate of horizontal displacement | 0.02 | [mm/min]
At peak stress
Slow Shear - At peak stress | Shear stress | 60.27539 | [kPa]
Slow Shear - At peak stress | Horizontal displacement | 0.4066667 | [mm]
Slow Shear - At peak stress | Shear angle | 18.13795 | [°]
At residual stress
Slow Shear - At residual stress | Shear stress | 56.48184 | [kPa]
Slow Shear - At residual stress | Horizontal displacement | 19.59767 | [mm]
Slow Shear - At residual stress | Vertical displacement | 0.03 | [mm]
Slow Shear - At residual stress | Vertical strain | 0.6 | [%]
Slow Shear - At residual stress | Shear angle | 17.06473 | [°]
SLOW SHEAR STAGE - 5
| Consolidation pressure |  | [kPa]
| Vertical displacement |  | [mm]
| Vertical strain |  | [%]
| Horizontal displacement |  | [mm]
| Machine speed |  | [mm/min]
At peak stress
| Shear stress |  | [kPa]
| Horizontal displacement |  | [mm]
| Shear angle |  | [°]
At residual stress
| Shear stress |  | [kPa]
| Horizontal displacement |  | [mm]
| Shear angle |  | [°]
FINAL CONDITIONS
| Water content | 25.94779 | [%]

## Consolidation - 1
Consolidation - Before Fast Shear
Root time | Vertical Displacement
[min] | [mm]
0 | 0
0.3162278 | 0.06999969
0.5 | 0.06999969
0.7071068 | 0.07999992
1 | 0.09000015
1.414214 | 0.09999943
2 | 0.1099997
2.828427 | 0.1099997
3.872983 | 0.1099997
5.477226 | 0.1099997
7.745967 | 0.1199999
10.95445 | 0.1199999
13.41641 | 0.1199999
15.49193 | 0.1199999
21.9089 | 0.1199999
37.94733 | 0.1199999

## Fast Shearing - 1
Fast Shear - Stage 1
Horizontal Displacement | Stress Ratio t/s'n | Shear Stress
[mm] | [-] | [kPa]
0 | 0 | 0
8.333333 | 0.2810042 | 29.50544
16.66667 | 0.3331906 | 34.98502
25 | 0.325162 | 34.14201
33.33333 | 0.3131189 | 32.87749
41.66667 | 0.3050902 | 32.03447
50 | 0.3010759 | 31.61297
58.33333 | 0.3010759 | 31.61297
66.66667 | 0.3010759 | 31.61297
75 | 0.3010759 | 31.61297
83.33333 | 0.3010759 | 31.61297
91.66667 | 0.3050902 | 32.03447
100 | 0.3050902 | 32.03447
108.3333 | 0.3050902 | 32.03447
116.6667 | 0.3091046 | 32.45598
125 | 0.3091046 | 32.45598
133.3333 | 0.3131189 | 32.87749
141.6667 | 0.3131189 | 32.87749
150 | 0.3131189 | 32.87749
158.3333 | 0.3091046 | 32.45598
166.6667 | 0.3091046 | 32.45598
175 | 0.3091046 | 32.45598
183.3333 | 0.3010759 | 31.61297
191.6667 | 0.3050902 | 32.03447
200 | 0.3050902 | 32.03447

## Fast Shearing - 2
Fast Shear - Stage 2
Horizontal Displacement | Stress Ratio t/s'n | Shear Stress
[mm] | [-] | [kPa]
200 | 0 | 0
208.3333 | 0.3131189 | 32.87749
216.6667 | 0.3171333 | 33.29899
225 | 0.3211476 | 33.7205
233.3333 | 0.3211476 | 33.7205
241.6667 | 0.3211476 | 33.7205
250 | 0.3211476 | 33.7205
258.3333 | 0.3171333 | 33.29899
266.6667 | 0.3131189 | 32.87749
275 | 0.3091046 | 32.45598
283.3333 | 0.3091046 | 32.45598
291.6667 | 0.3091046 | 32.45598
300 | 0.3131189 | 32.87749
308.3333 | 0.3091046 | 32.45598
316.6667 | 0.3050902 | 32.03447
325 | 0.3010759 | 31.61297
333.3333 | 0.3050902 | 32.03447
341.6667 | 0.3091046 | 32.45598
350 | 0.3131189 | 32.87749
358.3333 | 0.3131189 | 32.87749
366.6667 | 0.3131189 | 32.87749
375 | 0.3171333 | 33.29899
383.3333 | 0.3171333 | 33.29899
391.6667 | 0.3171333 | 33.29899
400 | 0.3211476 | 33.7205

## Fast Shearing - 3
Fast Shear - Stage 3
Horizontal Displacement | Stress Ratio t/s'n | Shear Stress
[mm] | [-] | [kPa]
400 | 0 | 0
408.3333 | 0.2930472 | 30.76996
416.6667 | 0.3091046 | 32.45598
425 | 0.3091046 | 32.45598
433.3333 | 0.3131189 | 32.87749
441.6667 | 0.3171333 | 33.29899
450 | 0.3211476 | 33.7205
458.3333 | 0.3211476 | 33.7205
466.6667 | 0.3171333 | 33.29899
475 | 0.3171333 | 33.29899
483.3333 | 0.3131189 | 32.87749
491.6667 | 0.3131189 | 32.87749
500 | 0.3131189 | 32.87749
508.3333 | 0.3131189 | 32.87749
516.6667 | 0.3131189 | 32.87749
525 | 0.3091046 | 32.45598
533.3333 | 0.3091046 | 32.45598
541.6667 | 0.3050902 | 32.03447
550 | 0.3091046 | 32.45598
558.3333 | 0.3091046 | 32.45598
566.6667 | 0.3091046 | 32.45598
575 | 0.3091046 | 32.45598
583.3333 | 0.3050902 | 32.03447
591.6667 | 0.3091046 | 32.45598
600 | 0.3091046 | 32.45598

## Fast Shearing - 4
Fast Shear - Stage 4
Horizontal Displacement | Stress Ratio t/s'n | Shear Stress
[mm] | [-] | [kPa]
600 | 0 | 0
608.3333 | 0.2930472 | 30.76996
616.6667 | 0.3091046 | 32.45598
625 | 0.3091046 | 32.45598
633.3333 | 0.3131189 | 32.87749
641.6667 | 0.3171333 | 33.29899
650 | 0.3211476 | 33.7205
658.3333 | 0.3171333 | 33.29899
666.6667 | 0.3171333 | 33.29899
675 | 0.3131189 | 32.87749
683.3333 | 0.3131189 | 32.87749
691.6667 | 0.3171333 | 33.29899
700 | 0.3131189 | 32.87749
708.3333 | 0.3131189 | 32.87749
716.6667 | 0.3091046 | 32.45598
725 | 0.3091046 | 32.45598
733.3333 | 0.3091046 | 32.45598
741.6667 | 0.3131189 | 32.87749
750 | 0.3171333 | 33.29899
758.3333 | 0.325162 | 34.14201
766.6667 | 0.325162 | 34.14201
775 | 0.325162 | 34.14201
783.3333 | 0.325162 | 34.14201
791.6667 | 0.3211476 | 33.7205
800 | 0.3211476 | 33.7205

## Fast Shearing - 5
Fast Shear - Stage 5
Horizontal Displacement | Stress Ratio t/s'n | Shear Stress
[mm] | [-] | [kPa]
800 | 0 | 0
808.3333 | 0.2930472 | 30.76996
816.6667 | 0.3091046 | 32.45598
825 | 0.3131189 | 32.87749
833.3333 | 0.3171333 | 33.29899
841.6667 | 0.3171333 | 33.29899
850 | 0.3131189 | 32.87749
858.3333 | 0.3131189 | 32.87749
866.6667 | 0.3131189 | 32.87749
875 | 0.3171333 | 33.29899
883.3333 | 0.3131189 | 32.87749
891.6667 | 0.3171333 | 33.29899
900 | 0.3171333 | 33.29899
908.3333 | 0.3131189 | 32.87749
916.6667 | 0.3171333 | 33.29899
925 | 0.3131189 | 32.87749
933.3333 | 0.3131189 | 32.87749
941.6667 | 0.3091046 | 32.45598
950 | 0.3091046 | 32.45598
958.3333 | 0.3091046 | 32.45598
966.6667 | 0.3091046 | 32.45598
975 | 0.3091046 | 32.45598
983.3333 | 0.3091046 | 32.45598
991.6667 | 0.3131189 | 32.87749
1000 | 0.3091046 | 32.45598

## Consolidation - 2
Consolidation - Before Slow Shear
Root time | Vertical Displacement
[min] | [mm]
0 | 0.2399999
0.3162278 | 0.27999986
0.5 | 0.27999986
0.7071068 | 0.27999986
1 | 0.27999986
1.414214 | 0.27999986
2 | 0.27999986
2.828427 | 0.27999986
3.872983 | 0.29000009
5.477226 | 0.29000009
7.745967 | 0.29000009
10.95445 | 0.29000009
13.41641 | 0.29000009
15.49193 | 0.29000009
21.9089 | 0.29000009
37.94733 | 0.29000009

## Slow Shearing
Slow Shear Stage
Horizontal Displacement | Vertical Displacement | Stress Ratio t/s'n | Angle of Shearing Resistance | Shear Stress
[mm] | [mm] | [-] | [º] | [kPa]
0 | 0 | 0 | 0 | 0
0.006666667 | 0 | 0.01603556 | 0.9186914 | 2.950544
0.4066667 | 0.01 | 0.3275837 | 18.13795 | 60.27539
0.8066667 | 0.01 | 0.3207113 | 17.78163 | 59.01087
1.206667 | 0.02 | 0.3184205 | 17.66254 | 58.58937
1.606667 | 0.02 | 0.3138389 | 17.42389 | 57.74636
2.006667 | 0.02 | 0.3138389 | 17.42389 | 57.74636
2.406667 | 0.02 | 0.3161297 | 17.54329 | 58.16786
2.806667 | 0.02 | 0.3161297 | 17.54329 | 58.16786
3.206667 | 0.02 | 0.3184205 | 17.66254 | 58.58937
3.606667 | 0.02 | 0.3161297 | 17.54329 | 58.16786
4.006667 | 0.02 | 0.3161297 | 17.54329 | 58.16786
4.406667 | 0.02 | 0.3184205 | 17.66254 | 58.58937
4.806667 | 0.02 | 0.3184205 | 17.66254 | 58.58937
5.206667 | 0.02 | 0.3184205 | 17.66254 | 58.58937
5.606667 | 0.02 | 0.3161297 | 17.54329 | 58.16786
6.006667 | 0.02 | 0.3184205 | 17.66254 | 58.58937
6.406667 | 0.02 | 0.3184205 | 17.66254 | 58.58937
6.806667 | 0.02 | 0.3138389 | 17.42389 | 57.74636
7.206667 | 0.02 | 0.3138389 | 17.42389 | 57.74636
7.606667 | 0.02 | 0.3138389 | 17.42389 | 57.74636
8.006667 | 0.02 | 0.3092573 | 17.18461 | 56.90334
8.406667 | 0.02 | 0.3115481 | 17.30432 | 57.32485
8.806667 | 0.03 | 0.3092573 | 17.18461 | 56.90334
9.206667 | 0.03 | 0.3115481 | 17.30432 | 57.32485
9.606667 | 0.03 | 0.3115481 | 17.30432 | 57.32485
10.00667 | 0.03 | 0.3138389 | 17.42389 | 57.74636
10.40667 | 0.03 | 0.3092573 | 17.18461 | 56.90334
10.80667 | 0.03 | 0.3069665 | 17.06473 | 56.48184
11.20667 | 0.03 | 0.3092573 | 17.18461 | 56.90334
11.60667 | 0.03 | 0.3092573 | 17.18461 | 56.90334
12.00667 | 0.03 | 0.3115481 | 17.30432 | 57.32485
12.40667 | 0.03 | 0.3115481 | 17.30432 | 57.32485
12.80667 | 0.03 | 0.3115481 | 17.30432 | 57.32485
13.20667 | 0.03 | 0.3092573 | 17.18461 | 56.90334
13.60667 | 0.03 | 0.3115481 | 17.30432 | 57.32485
14.00667 | 0.03 | 0.3115481 | 17.30432 | 57.32485
14.40667 | 0.03 | 0.3046757 | 16.94471 | 56.06033
14.80667 | 0.03 | 0.3092573 | 17.18461 | 56.90334
15.20667 | 0.03 | 0.3069665 | 17.06473 | 56.48184
15.60667 | 0.03 | 0.3069665 | 17.06473 | 56.48184
16.00667 | 0.03 | 0.3069665 | 17.06473 | 56.48184
16.40667 | 0.03 | 0.3092573 | 17.18461 | 56.90334
16.80667 | 0.03 | 0.3092573 | 17.18461 | 56.90334
17.20667 | 0.03 | 0.3046757 | 16.94471 | 56.06033
17.60667 | 0.03 | 0.3046757 | 16.94471 | 56.06033
18.00667 | 0.03 | 0.3046757 | 16.94471 | 56.06033
18.40667 | 0.03 | 0.3046757 | 16.94471 | 56.06033
18.80667 | 0.03 | 0.3069665 | 17.06473 | 56.48184
19.20667 | 0.03 | 0.3069665 | 17.06473 | 56.48184
19.59767 | 0.03 | 0.3069665 | 17.06473 | 56.48184