## General
ID | Test identification
Test identification | Location | NWZ-BH-5032
Test identification | Sample | 13-4
Test identification | Depth | 12.1 | [m]
Test identification | Test number | DSS135
Specimen Visual Description
Specimen Visual Description | Stiff dark grey CLAY
Initial Specimen Conditions
Initial Specimen Conditions | Test start date | 25/06/2024
Initial Specimen Conditions | Type of sample | Undisturbed
Initial Specimen Conditions | Specimen orientation | Vertical
Initial Specimen Conditions | Diameter | 65.68 | [mm]
Initial Specimen Conditions | Length | 19.38 | [mm]
Initial Specimen Conditions | Water content | 19.96475 | [%]
Initial Specimen Conditions | Bulk density | 2.117836 | [Mg/m³]
Initial Specimen Conditions | Dry density | 1.765382 | [Mg/m³]
Initial Specimen Conditions | Void ratio | 0.5294143 | [-]
Initial Specimen Conditions | Degree of saturation | 100 | [%]
Initial Specimen Conditions | Assumed particle density | 2.7 | [Mg/m³]
Initial Specimen Conditions | Torvane | 146 | [kPa]
Initial Specimen Conditions | Pocket penetrometer | 163 | [kPa]
Initial Specimen Conditions | Torvane 90° |  | [kPa]
Initial Specimen Conditions | Pocket penetrometer 90° |  | [kPa]
Consolidation - 1
Consolidation - 1 | svc | 389.5989 | [kPa]
Consolidation - 1 | Vertical strain | 5.05676 | [%]
Consolidation - 1 | Bulk density | 2.177373 | [Mg/m³]
Consolidation - 1 | Dry density | 1.859407 | [Mg/m³]
Consolidation - 1 | Void ratio | 0.4520755 | [-]
Consolidation - 1 | Water content | 17.10035 | [%]
Consolidation - 2
Consolidation - 2 | svc | 120.451 | [kPa]
Consolidation - 2 | Vertical strain | 4.637771 | [%]
Consolidation - 2 | Bulk density | 2.1722 | [Mg/m³]
Consolidation - 2 | Dry density | 1.851238 | [Mg/m³]
Consolidation - 2 | Void ratio | 0.4584835 | [-]
Consolidation - 2 | Water content | 17.33769 | [%]
Stress Controlled Cyclic Loading - Constant Vertical Stress
Stress Controlled Cyclic Loading - Constant Vertical Stress | sv |  | [kPa]
Stress Controlled Cyclic Loading - Constant Vertical Stress | Reference stress |  | [kPa]
Stress Controlled Cyclic Loading - Constant Vertical Stress | Mean tav |  | [kPa]
Stress Controlled Cyclic Loading - Constant Vertical Stress | Mean tcy |  | [kPa]
Stress Controlled Cyclic Loading - Constant Vertical Stress | Frequency |  | [Hz]
Stress Controlled Cyclic Loading - Constant Vertical Stress | Number of cycles applied (N) |  | [-]
Stress Controlled Cyclic Loading - Constant Vertical Stress | Vertical strain |  | [%]
Stress Controlled Cyclic Loading - Constant Vertical Stress | Bulk density |  | [Mg/m³]
Stress Controlled Cyclic Loading - Constant Vertical Stress | Dry density |  | [Mg/m³]
Stress Controlled Cyclic Loading - Constant Vertical Stress | Void ratio |  | [-]
Stress Controlled Cyclic Loading - Constant Vertical Stress | Cycle | gav | gcy | G | l
Stress Controlled Cyclic Loading - Constant Vertical Stress | [-] | [%] | [%] | [MPa] | [%]
Stress Controlled Cyclic Loading - Constant Vertical Stress
Stress Controlled Cyclic Loading - Constant Vertical Stress
Stress Controlled Cyclic Loading - Constant Vertical Stress
Stress Controlled Cyclic Loading - Constant Vertical Stress
Stress Controlled Cyclic Loading - Constant Vertical Stress
Stress Controlled Cyclic Loading - Constant Vertical Stress
Stress Controlled Cyclic Loading - Constant Vertical Stress
Stress Controlled Cyclic Loading - Constant Vertical Stress
Stress Controlled Cyclic Loading - Constant Vertical Stress
Stress Controlled Cyclic Loading - Constant Vertical Stress
Stress Controlled Cyclic Loading - Constant Vertical Stress
Stress Controlled Cyclic Loading - Constant Vertical Stress
Stress Controlled Cyclic Loading - Constant Vertical Stress
Stress Controlled Cyclic Loading - Constant Vertical Stress
Stress Controlled Cyclic Loading - Constant Vertical Stress
Stress Controlled Cyclic Loading - Constant Vertical Stress
Stress Controlled Cyclic Loading - Constant Vertical Stress
Stress Controlled Cyclic Loading - Constant Vertical Stress
Stress Controlled Cyclic Loading - Constant Vertical Stress
Stress Controlled Cyclic Loading - Constant Vertical Stress
Stress Controlled Cyclic Loading - Constant Vertical Stress
Stress Controlled Cyclic Loading - Constant Vertical Stress
Stress Controlled Cyclic Loading - Constant Vertical Stress
Stress Controlled Cyclic Loading - Constant Vertical Stress
Stress Controlled Cyclic Loading - Constant Vertical Stress
Stress Controlled Cyclic Loading - Constant Vertical Stress
Stress Controlled Cyclic Loading - Constant Vertical Stress
Stress Controlled Cyclic Loading - Constant Vertical Stress
Stress Controlled Cyclic Loading - Constant Vertical Stress
Stress Controlled Cyclic Loading - Constant Vertical Stress
Consolidation - 3
Consolidation - 3 | svc |  | [kPa]
Consolidation - 3 | Vertical strain |  | [%]
Consolidation - 3 | Bulk density |  | [Mg/m³]
Consolidation - 3 | Dry density |  | [Mg/m³]
Consolidation - 3 | Void ratio |  | [-]
Consolidation - 3 | Water content |  | [%]
Shearing - Constant Vertical Stress
At peak shear stress
Shearing - Constant Vertical Stress - At peak shear stress | Shear stress |  | [kPa]
Shearing - Constant Vertical Stress - At peak shear stress | Shear strain |  | [%]
Shearing - Constant Vertical Stress - At peak shear stress | Vertical stress |  | [kPa]
Shearing - Constant Vertical Stress - At peak shear stress | Vertical strain |  | [%]
Shearing - Constant Vertical Stress - At peak shear stress | Bulk density |  | [Mg/m³]
Shearing - Constant Vertical Stress - At peak shear stress | Dry density |  | [Mg/m³]
Shearing - Constant Vertical Stress - At peak shear stress | Void ratio |  | [-]
Shearing - Constant Vertical Stress - At peak shear stress | Rate of strain |  | [%/hour]
At 15 % shear strain
Shearing - Constant Vertical Stress - At 15 % shear strain | Shear stress |  | [kPa]
Shearing - Constant Vertical Stress - At 15 % shear strain | Vertical stress |  | [kPa]
Shearing - Constant Vertical Stress - At 15 % shear strain | Vertical strain |  | [%]
Shearing - Constant Vertical Stress - At 15 % shear strain | Bulk density |  | [Mg/m³]
Shearing - Constant Vertical Stress - At 15 % shear strain | Dry density |  | [Mg/m³]
Shearing - Constant Vertical Stress - At 15 % shear strain | Void ratio |  | [-]
Shearing - Constant Volume
At peak shear stress
Shearing - Constant Volume - At peak shear stress | Shear stress | 129.6641 | [kPa]
Shearing - Constant Volume - At peak shear stress | Shear strain | 28.97186 | [%]
Shearing - Constant Volume - At peak shear stress | Shear induced -Dsv | -29.24944 | [kPa]
Shearing - Constant Volume - At peak shear stress | Vertical stress | 149.848 | [kPa]
Shearing - Constant Volume - At peak shear stress | Vertical strain | -0.001623271 | [%]
Shearing - Constant Volume - At peak shear stress | Rate of strain | 2.986959 | [%/hour]
At 15 % shear strain
Shearing - Constant Volume - At 15 % shear strain | Shear stress | 120.5815 | [kPa]
Shearing - Constant Volume - At 15 % shear strain | Shear induced -Dsv | -34.11942 | [kPa]
Shearing - Constant Volume - At 15 % shear strain | Vertical stress | 154.718 | [kPa]
Shearing - Constant Volume - At 15 % shear strain | Vertical strain | -0.001623271 | [%]
Final Specimen Conditions
Final Specimen Conditions | Water content | 17.33856 | [%]
Final Specimen Conditions | Bulk Density | 2.172181 | [Mg/m³]
Final Specimen Conditions | Dry density | 1.851208 | [Mg/m³]
Final Specimen Conditions | Void ratio | 0.4585072 | [-]

## Consolidation - 1
Consolidation - 1
Root Time | Vertical Strain | Vertical Consolidation Stress
[minutes0.5] | [%] | [kPa]
0 | 0 | 8.293735
0.4281744 | 0.0005159959 | 8.20519
0.8266398 | 0.005675955 | 9.858034
1.23153 | 0.02012384 | 12.54391
1.638088 | 0.04592363 | 16.23329
2.04532 | 0.08255934 | 20.98522
2.452889 | 0.1336429 | 26.79968
2.860653 | 0.1981424 | 33.73573
3.268537 | 0.2786378 | 41.61625
3.676502 | 0.377193 | 50.70689
4.084524 | 0.5159959 | 60.74202
4.492586 | 0.746646 | 71.81017
4.90068 | 1.187307 | 84.08844
5.308798 | 1.806502 | 97.31119
5.716934 | 2.301858 | 111.626
6.125085 | 2.633127 | 127.1214
6.533248 | 2.869969 | 143.4728
6.941422 | 3.066563 | 161.0342
7.349603 | 3.250774 | 179.5697
7.757792 | 3.426213 | 199.1677
8.165986 | 3.599587 | 219.7987
8.574186 | 3.768834 | 241.5809
8.98239 | 3.932921 | 264.2484
9.390598 | 4.093395 | 288.2737
9.798809 | 4.248194 | 313.1254
10.20702 | 4.406605 | 339.0986
10.61524 | 4.562951 | 365.9869
11.02346 | 4.713622 | 389.3923
11.43168 | 4.781218 | 389.4514
11.8399 | 4.816305 | 389.4514
12.24813 | 4.840557 | 389.4514
12.65636 | 4.858101 | 389.5399
13.06458 | 4.873065 | 389.4514
13.47281 | 4.885449 | 389.4514
13.88104 | 4.896285 | 389.4514
14.28927 | 4.904541 | 389.4514
14.69751 | 4.910733 | 389.5399
15.10574 | 4.916409 | 389.5989
15.51397 | 4.922601 | 389.5399
15.92221 | 4.928277 | 389.4514
16.33044 | 4.934469 | 389.5399
16.73868 | 4.939628 | 389.5399
17.14691 | 4.944788 | 389.4514
17.55515 | 4.9484 | 389.4514
17.96339 | 4.954076 | 389.5399
18.37163 | 4.957688 | 389.4514
18.77987 | 4.961816 | 389.4514
19.1881 | 4.965944 | 389.5399
19.59634 | 4.96904 | 389.5399
20.00458 | 4.97162 | 389.5399
20.41282 | 4.975232 | 389.5399
20.82106 | 4.980392 | 389.4514
21.2293 | 4.984004 | 389.5399
21.63754 | 4.9871 | 389.5399
22.04579 | 4.989164 | 389.4514
22.45403 | 4.992776 | 389.4514
22.86227 | 4.996388 | 389.5399
23.27051 | 5 | 389.4514
23.67875 | 5.002064 | 389.5399
24.087 | 5.005676 | 389.5399
24.49524 | 5.00774 | 389.4514
24.90348 | 5.010836 | 389.5399
25.31172 | 5.013932 | 389.4514
25.71997 | 5.017028 | 389.5399
26.12821 | 5.019092 | 389.4514
26.53645 | 5.021156 | 389.5399
26.9447 | 5.024252 | 389.5399
27.35294 | 5.025284 | 389.4514
27.76118 | 5.02838 | 389.5399
28.16943 | 5.031476 | 389.5399
28.57767 | 5.031992 | 389.5399
28.98592 | 5.034572 | 389.5989
29.39416 | 5.037152 | 389.4514
29.8024 | 5.0387 | 389.5399
30.21065 | 5.039732 | 389.5989
30.61889 | 5.042828 | 389.5399
31.02714 | 5.045408 | 389.5989
31.43538 | 5.046956 | 389.5399
31.84363 | 5.048504 | 389.5399
32.25187 | 5.050052 | 389.5399
32.66012 | 5.0516 | 389.5399
33.06836 | 5.054696 | 389.5989
33.33492 | 5.05676 | 389.5989

## Consolidation - 2
Consolidation - 2
Root Time | Vertical Strain | Vertical Consolidation Stress
[minutes0.5] | [%] | [kPa]
33.33517 | 5.05676 | 389.5399
33.33767 | 5.05676 | 388.6545
33.34516 | 5.056244 | 387.769
33.35766 | 5.056244 | 385.7915
33.37514 | 5.055728 | 383.2237
33.3976 | 5.055212 | 379.6819
33.42504 | 5.052632 | 375.7564
33.45744 | 5.051084 | 370.7388
33.49478 | 5.047988 | 365.1014
33.53704 | 5.04386 | 358.9918
33.58422 | 5.04128 | 351.7311
33.63629 | 5.035604 | 343.9982
33.69322 | 5.03096 | 335.3798
33.755 | 5.024252 | 326.0825
33.82159 | 5.01548 | 315.9588
33.89297 | 5.008772 | 305.1858
33.9691 | 4.998452 | 293.5569
34.04996 | 4.9871 | 281.3672
34.13551 | 4.975748 | 268.2034
34.22572 | 4.9613 | 254.4199
34.32055 | 4.943756 | 239.8985
34.41996 | 4.924665 | 224.6097
34.5239 | 4.902477 | 208.6125
34.63235 | 4.876677 | 191.7889
34.74526 | 4.845717 | 174.1979
34.86259 | 4.811662 | 156.0167
34.98428 | 4.76935 | 136.9499
35.1103 | 4.723942 | 120.51
35.2406 | 4.708978 | 120.51
35.37513 | 4.700206 | 120.51
35.51385 | 4.69453 | 120.5986
35.6567 | 4.68937 | 120.451
35.80363 | 4.686275 | 120.51
35.9546 | 4.682663 | 120.392
36.10956 | 4.680083 | 120.6576
36.26844 | 4.676987 | 120.51
36.43121 | 4.673891 | 120.51
36.59781 | 4.673375 | 120.451
36.76819 | 4.670279 | 120.51
36.9423 | 4.668215 | 120.5986
37.12008 | 4.665119 | 120.51
37.30147 | 4.662023 | 120.392
37.48644 | 4.661507 | 120.392
37.67493 | 4.659959 | 120.5986
37.86687 | 4.658927 | 120.51
38.06223 | 4.657379 | 120.451
38.26095 | 4.657895 | 120.451
38.46297 | 4.656347 | 120.5986
38.66825 | 4.654799 | 120.392
38.87673 | 4.654799 | 120.5986
39.08836 | 4.653251 | 120.451
39.3031 | 4.653251 | 120.451
39.52088 | 4.651703 | 120.451
39.74167 | 4.650671 | 120.5986
39.9654 | 4.651187 | 120.392
40.19204 | 4.648607 | 120.451
40.42153 | 4.648607 | 120.5986
40.65382 | 4.646543 | 120.51
40.88887 | 4.643447 | 120.51
41.12663 | 4.641383 | 120.51
41.36706 | 4.640867 | 120.51
41.61009 | 4.639319 | 120.451
41.8557 | 4.638287 | 120.451
42.10384 | 4.638287 | 120.51
42.35446 | 4.637771 | 120.451
42.60751 | 4.637771 | 120.51
42.86296 | 4.636739 | 120.451
43.12076 | 4.636223 | 120.51
43.38087 | 4.636223 | 120.51
43.64325 | 4.636739 | 120.5986
43.90786 | 4.636739 | 120.51
44.17465 | 4.637255 | 120.451
44.4436 | 4.636739 | 120.451
44.71465 | 4.637255 | 120.5986
44.98778 | 4.636739 | 120.451
45.26294 | 4.636739 | 120.451
45.54009 | 4.637255 | 120.451
45.81921 | 4.637255 | 120.51
46.10025 | 4.637255 | 120.451
46.38319 | 4.637255 | 120.451
46.66798 | 4.637255 | 120.5986
46.95459 | 4.637255 | 120.51
47.24299 | 4.637255 | 120.51
47.53315 | 4.637255 | 120.51
47.82503 | 4.638287 | 120.51
48.1186 | 4.637771 | 120.451
48.41384 | 4.637771 | 120.51
48.71071 | 4.638287 | 120.51
49.00918 | 4.637771 | 120.51
49.30923 | 4.638287 | 120.51
49.61082 | 4.637255 | 120.51
49.91393 | 4.638287 | 120.51
50.21852 | 4.637255 | 120.451
50.52458 | 4.640867 | 120.51
50.83208 | 4.640867 | 120.5986
51.14098 | 4.640351 | 120.51
51.45127 | 4.640351 | 120.5986
51.76292 | 4.639319 | 120.451
52.07591 | 4.639835 | 120.5986
52.3902 | 4.636739 | 120.5986
52.70579 | 4.637771 | 120.51
52.83275 | 4.637771 | 120.451

## Cyclic Preshear
Stress Controlled Cyclic Loading - Constant Vertical Stress
Number of Cycles | Shear Stress | Shear Strain | Shear induced -DVertical Stress | Shear induced -Δσv/σvc | Vertical stress | Vertical strain | Vertical stress / consolidation Stress | Shear Stress / Consolidation Stress | Number of Cycles | Shear modulus | Damping ratio
[-] | [kPa] | [%] | [kPa] | [-] | [kPa] | [%] | [-] | [-] | [-] | [MPa] | [%]

## Consolidation - 3
Consolidation - 3
Root Time | Vertical Strain | Vertical Consolidation Stress
[minutes0.5] | [%] | [kPa]

## Shearing
Shearing Stage - Constant Vertical Stress | [7 empty] | Shearing Stage - Constant Volume
Shear Strain | Shear Stress | Shear Induced -DVertical Stress | Vertical Stress | Shear Induced ΔVertical Strain | Shear Stress / Consolidation Stress | Vertical Stress / Consolidation Stress | Shear Modulus | Shear Strain | Shear Stress | Shear induced -DVertical Stress | Vertical Stress | Shear Induced DVertical Strain | Shear Stress / Consolidation Stress | Vertical Stress / Consolidation Stress | Shear Modulus
[%] | [kPa] | [kPa] | [kPa] | [%] | [-] | [-] | [MPa] | [%] | [kPa] | [kPa] | [kPa] | [%] | [-] | [-] | [MPa]
[8 empty] | 0 | -0.4980668 | 0 | 120.5986 | 0 | -0.004129956 | 1
[8 empty] | 0.04707792 | 12.25139 | 0 | 120.5986 | -0.001082181 | 0.1015882 | 1 | 27.0816
[8 empty] | 0.09632035 | 20.01275 | -1.269148 | 121.8677 | -0.001082181 | 0.1659451 | 1.010524 | 21.29437
[8 empty] | 0.146645 | 25.97367 | -4.751926 | 125.3505 | -0.001082181 | 0.2153729 | 1.039403 | 18.05157
[8 empty] | 0.1942641 | 30.2818 | -6.847496 | 127.4461 | -0.001623271 | 0.2510959 | 1.056779 | 15.84435
[8 empty] | 0.2467532 | 34.44226 | -9.710458 | 130.309 | -0.001082181 | 0.2855942 | 1.080519 | 14.16003
[8 empty] | 0.2970779 | 38.45519 | -11.65845 | 132.257 | -0.001082181 | 0.3188693 | 1.096672 | 13.11213
[8 empty] | 0.344697 | 40.81534 | -15.52493 | 136.1235 | -0.001623271 | 0.3384396 | 1.128732 | 11.98543
[8 empty] | 0.3950216 | 43.58864 | -17.76807 | 138.3667 | -0.001623271 | 0.3614357 | 1.147332 | 11.16058
[8 empty] | 0.4458874 | 46.36193 | -19.68655 | 140.2851 | -0.001082181 | 0.3844318 | 1.16324 | 10.50938
[8 empty] | 0.4929654 | 48.78112 | -21.51649 | 142.1151 | -0.001082181 | 0.4044917 | 1.178414 | 9.996481
[8 empty] | 0.5438312 | 50.78702 | -21.22134 | 141.8199 | -0.001082181 | 0.4211245 | 1.175967 | 9.430333
[8 empty] | 0.5930736 | 53.14714 | -25.44199 | 146.0406 | -0.001082181 | 0.4406946 | 1.210964 | 9.045287
[8 empty] | 0.6450216 | 54.59224 | -27.12435 | 147.7229 | -0.001082181 | 0.4526773 | 1.224914 | 8.540846
[8 empty] | 0.6910173 | 55.50619 | -22.93321 | 143.5318 | -0.001082181 | 0.4602558 | 1.190162 | 8.10461
[8 empty] | 0.741342 | 57.12842 | -27.74417 | 148.3427 | -0.001082181 | 0.4737072 | 1.230054 | 7.773266
[8 empty] | 0.7938312 | 58.57351 | -26.65211 | 147.2507 | -0.001082181 | 0.4856899 | 1.220999 | 7.441327
[8 empty] | 0.8430736 | 60.34333 | -27.2129 | 147.8115 | -0.001082181 | 0.5003652 | 1.225649 | 7.216618
[8 empty] | 0.8917749 | 61.61142 | -30.87276 | 151.4713 | -0.001082181 | 0.5108801 | 1.255996 | 6.964704
[8 empty] | 0.9426407 | 63.11558 | -30.45955 | 151.0581 | -0.001082181 | 0.5233526 | 1.25257 | 6.748451
[8 empty] | 0.991342 | 63.94094 | -32.85027 | 153.4489 | -0.001623271 | 0.5301965 | 1.272394 | 6.500179
[8 empty] | 1.040584 | 65.03193 | -32.08288 | 152.6815 | -0.001082181 | 0.5392429 | 1.26603 | 6.297422
[8 empty] | 1.09145 | 66.359 | -34.38506 | 154.9836 | -0.001082181 | 0.550247 | 1.28512 | 6.125526
[8 empty] | 1.141775 | 67.65657 | -35.56566 | 156.1642 | -0.001082181 | 0.5610064 | 1.294909 | 5.969184
[8 empty] | 1.192641 | 68.59996 | -35.62469 | 156.2233 | -0.001082181 | 0.5688289 | 1.295399 | 5.7937
[8 empty] | 1.239719 | 69.15973 | -34.68021 | 155.2788 | -0.001082181 | 0.5734705 | 1.287567 | 5.618839
[8 empty] | 1.292208 | 70.66386 | -35.68372 | 156.2823 | -0.001623271 | 0.5859428 | 1.295888 | 5.507004
[8 empty] | 1.343074 | 71.63677 | -36.30354 | 156.9021 | -0.002164362 | 0.59401 | 1.301028 | 5.370877
[8 empty] | 1.388528 | 72.10803 | -36.15596 | 156.7545 | -0.001082181 | 0.5979178 | 1.299804 | 5.228997
[8 empty] | 1.441017 | 73.13993 | -36.77578 | 157.3744 | -0.001082181 | 0.6064743 | 1.304944 | 5.11014
[8 empty] | 1.486472 | 73.55217 | -35.74275 | 156.3413 | -0.001623271 | 0.6098925 | 1.296378 | 4.98161
[8 empty] | 1.538961 | 74.40699 | -36.30354 | 156.9021 | -0.001082181 | 0.6169806 | 1.301028 | 4.867248
[8 empty] | 1.589827 | 75.26184 | -34.06039 | 154.659 | -0.001082181 | 0.624069 | 1.282428 | 4.765293
[8 empty] | 1.640152 | 75.67398 | -36.51014 | 157.1087 | -0.001082181 | 0.6274865 | 1.302741 | 4.644208
[8 empty] | 1.687771 | 76.02714 | -35.35905 | 155.9576 | -0.001082181 | 0.6304149 | 1.293196 | 4.5341
[8 empty] | 1.738095 | 77.00007 | -37.10044 | 157.699 | -0.001082181 | 0.6384824 | 1.307636 | 4.458797
[8 empty] | 1.787338 | 77.61884 | -37.10044 | 157.699 | -0.001082181 | 0.6436133 | 1.307636 | 4.370574
[8 empty] | 1.837662 | 78.38517 | -37.6022 | 158.2008 | -0.001082181 | 0.6499676 | 1.311796 | 4.292586
[8 empty] | 1.886905 | 78.7088 | -38.39911 | 158.9977 | -0.001082181 | 0.6526511 | 1.318404 | 4.197714
[8 empty] | 1.937771 | 79.41609 | -34.94584 | 155.5444 | -0.001082181 | 0.6585159 | 1.28977 | 4.124025
[8 empty] | 1.988095 | 79.97581 | -38.60571 | 159.2043 | -0.001082181 | 0.6631572 | 1.320117 | 4.047788
[8 empty] | 2.038961 | 80.74213 | -41.11449 | 161.7131 | -0.001623271 | 0.6695115 | 1.34092 | 3.984392
[8 empty] | 2.086039 | 81.2429 | -37.66123 | 158.2598 | -0.001082181 | 0.6736638 | 1.312286 | 3.918478
[8 empty] | 2.136905 | 81.83214 | -37.66123 | 158.2598 | -0.001082181 | 0.6785498 | 1.312286 | 3.852778
[8 empty] | 2.187771 | 82.56895 | -37.72026 | 158.3188 | -0.001623271 | 0.6846594 | 1.312775 | 3.79688
[8 empty] | 2.236472 | 82.92211 | -37.6022 | 158.2008 | -0.001082181 | 0.6875878 | 1.311796 | 3.72999
[8 empty] | 2.287338 | 83.15717 | -38.60571 | 159.2043 | -0.001082181 | 0.6895369 | 1.320117 | 3.657319
[8 empty] | 2.334416 | 83.53989 | -38.81232 | 159.4109 | -0.001082181 | 0.6927104 | 1.321831 | 3.599957
[8 empty] | 2.386905 | 83.95201 | -37.18899 | 157.7876 | -0.001082181 | 0.6961277 | 1.30837 | 3.538058
[8 empty] | 2.437771 | 85.16107 | -39.01892 | 159.6175 | -0.001082181 | 0.7061532 | 1.323544 | 3.513831
[8 empty] | 2.484848 | 85.04204 | -38.39911 | 158.9977 | -0.001623271 | 0.7051662 | 1.318404 | 3.442468
[8 empty] | 2.534091 | 85.27714 | -36.56917 | 157.1678 | -0.001623271 | 0.7071156 | 1.303231 | 3.384851
[8 empty] | 2.582792 | 86.07304 | -41.38013 | 161.9787 | -0.001623271 | 0.7137152 | 1.343123 | 3.351842
[8 empty] | 2.633658 | 86.24908 | -38.87135 | 159.4699 | -0.001082181 | 0.715175 | 1.32232 | 3.29379
[8 empty] | 2.684524 | 86.72028 | -39.7568 | 160.3554 | -0.002164362 | 0.7190821 | 1.329662 | 3.248932
[8 empty] | 2.734848 | 87.75227 | -41.85237 | 162.451 | -0.002164362 | 0.7276394 | 1.347039 | 3.226882
[8 empty] | 2.785714 | 87.63317 | -39.13698 | 159.7356 | -0.001082181 | 0.7266518 | 1.324523 | 3.163685
[8 empty] | 2.832792 | 87.75027 | -39.55019 | 160.1488 | -0.002164362 | 0.7276227 | 1.327949 | 3.115242
[8 empty] | 2.883658 | 88.60517 | -40.17001 | 160.7686 | -0.002164362 | 0.7347115 | 1.333089 | 3.089938
[8 empty] | 2.9329 | 88.60416 | -38.13347 | 158.7321 | -0.001082181 | 0.7347032 | 1.316202 | 3.038024
[8 empty] | 2.983225 | 88.95732 | -38.60571 | 159.2043 | -0.001623271 | 0.7376316 | 1.320117 | 2.998613
[8 empty] | 3.034091 | 89.69416 | -36.92335 | 157.5219 | -0.001623271 | 0.7437414 | 1.306167 | 2.972628
[8 empty] | 3.082792 | 89.30948 | -36.83481 | 157.4334 | -0.002164362 | 0.7405516 | 1.305433 | 2.913188
[8 empty] | 3.132035 | 89.81024 | -36.6282 | 157.2268 | -0.001623271 | 0.7447039 | 1.30372 | 2.883375
[8 empty] | 3.181277 | 90.34051 | -37.51366 | 158.1122 | -0.001623271 | 0.749101 | 1.311062 | 2.855412
[8 empty] | 3.231602 | 90.45756 | -37.86784 | 158.4664 | -0.001082181 | 0.7500715 | 1.313999 | 2.814568
[8 empty] | 3.280844 | 90.75171 | -40.58322 | 161.1818 | -0.001082181 | 0.7525106 | 1.336515 | 2.78129
[8 empty] | 3.329545 | 91.0754 | -38.1925 | 158.7911 | -0.001082181 | 0.7551946 | 1.316691 | 2.750329
[8 empty] | 3.380411 | 92.01886 | -39.49116 | 160.0897 | -0.001082181 | 0.7630178 | 1.32746 | 2.736854
[8 empty] | 3.4329 | 92.16539 | -41.17352 | 161.7721 | -0.001623271 | 0.7642328 | 1.34141 | 2.699276
[8 empty] | 3.481602 | 92.22344 | -39.63874 | 160.2373 | -0.001623271 | 0.7647142 | 1.328683 | 2.663185
[8 empty] | 3.532468 | 92.63564 | -38.28105 | 158.8796 | -0.001623271 | 0.7681321 | 1.317425 | 2.636506
[8 empty] | 3.579545 | 92.57567 | -38.66474 | 159.2633 | -0.001623271 | 0.7676348 | 1.320607 | 2.600155
[8 empty] | 3.630411 | 93.37156 | -37.6022 | 158.2008 | -0.001623271 | 0.7742344 | 1.311796 | 2.585647
[8 empty] | 3.679654 | 93.48865 | -38.34008 | 158.9387 | -0.001082181 | 0.7752052 | 1.317915 | 2.554227
[8 empty] | 3.729978 | 94.01892 | -37.24802 | 157.8466 | -0.001082181 | 0.7796022 | 1.30886 | 2.533982
[8 empty] | 3.780844 | 94.31306 | -38.28105 | 158.8796 | -0.001082181 | 0.7820412 | 1.317425 | 2.507671
[8 empty] | 3.829545 | 94.6958 | -39.81583 | 160.4144 | -0.001623271 | 0.7852149 | 1.330152 | 2.485774
[8 empty] | 3.878788 | 94.57676 | -38.07444 | 158.673 | -0.001623271 | 0.7842279 | 1.315712 | 2.451148
[8 empty] | 3.927489 | 94.81193 | -38.66474 | 159.2633 | -0.001082181 | 0.7861778 | 1.320607 | 2.426741
[8 empty] | 3.978355 | 94.98802 | -37.45462 | 158.0532 | -0.001082181 | 0.7876379 | 1.310573 | 2.40014
[8 empty] | 4.029221 | 95.84296 | -39.13698 | 159.7356 | -0.001082181 | 0.7947271 | 1.324523 | 2.391058
[8 empty] | 4.079545 | 96.07809 | -39.81583 | 160.4144 | -0.001082181 | 0.7966768 | 1.330152 | 2.367326
[8 empty] | 4.128788 | 96.0181 | -37.92687 | 158.5254 | -0.001623271 | 0.7961794 | 1.314488 | 2.337639
[8 empty] | 4.17803 | 96.66647 | -39.49116 | 160.0897 | -0.001082181 | 0.8015556 | 1.32746 | 2.325606
[8 empty] | 4.229978 | 97.28527 | -40.22904 | 160.8276 | -0.001623271 | 0.8066867 | 1.333578 | 2.311675
[8 empty] | 4.277597 | 97.04823 | -39.13698 | 159.7356 | -0.001082181 | 0.8047212 | 1.324523 | 2.280399
[8 empty] | 4.327922 | 97.04725 | -39.55019 | 160.1488 | -0.001082181 | 0.8047131 | 1.327949 | 2.25386
[8 empty] | 4.378788 | 97.57754 | -38.95989 | 159.5585 | -0.001623271 | 0.8091102 | 1.323054 | 2.239789
[8 empty] | 4.42803 | 97.75368 | -37.72026 | 158.3188 | -0.001082181 | 0.8105707 | 1.312775 | 2.218859
[8 empty] | 4.476732 | 97.75274 | -38.75329 | 159.3519 | -0.001623271 | 0.8105629 | 1.321341 | 2.194699
[8 empty] | 4.527597 | 97.81079 | -37.72026 | 158.3188 | -0.001623271 | 0.8110443 | 1.312775 | 2.171325
[8 empty] | 4.576299 | 98.105 | -39.96341 | 160.562 | -0.001623271 | 0.8134839 | 1.331375 | 2.154647
[8 empty] | 4.628788 | 98.66478 | -37.51366 | 158.1122 | -0.001623271 | 0.8181256 | 1.311062 | 2.142307
[8 empty] | 4.672619 | 98.30976 | -39.43213 | 160.0307 | -0.001623271 | 0.8151817 | 1.32697 | 2.114613
[8 empty] | 4.725108 | 98.84003 | -41.26207 | 161.8606 | -0.001082181 | 0.8195787 | 1.342144 | 2.102345
[8 empty] | 4.777597 | 99.25224 | -37.39559 | 157.9942 | -0.001082181 | 0.8229967 | 1.310083 | 2.087876
[8 empty] | 4.824675 | 99.25134 | -38.60571 | 159.2043 | -0.001082181 | 0.8229893 | 1.320117 | 2.067484
[8 empty] | 4.875541 | 99.92922 | -37.72026 | 158.3188 | -0.001623271 | 0.8286102 | 1.312775 | 2.059818
[8 empty] | 4.924242 | 99.57411 | -36.83481 | 157.4334 | -0.001082181 | 0.8256657 | 1.305433 | 2.032235
[8 empty] | 4.976732 | 100.7242 | -41.85237 | 162.451 | -0.001082181 | 0.8352023 | 1.347039 | 2.033911
[8 empty] | 5.024351 | 100.1625 | -37.18899 | 157.7876 | -0.001082181 | 0.8305448 | 1.30837 | 2.003455
[8 empty] | 5.073052 | 100.4567 | -38.75329 | 159.3519 | -0.001082181 | 0.8329845 | 1.321341 | 1.990021
[8 empty] | 5.125541 | 100.5738 | -36.83481 | 157.4334 | -0.001082181 | 0.8339553 | 1.305433 | 1.971926
[8 empty] | 5.174784 | 101.1927 | -38.1925 | 158.7911 | -0.001623271 | 0.8390871 | 1.316691 | 1.965121
[8 empty] | 5.221861 | 101.0738 | -39.34359 | 159.9422 | -0.001082181 | 0.8381008 | 1.326236 | 1.945127
[8 empty] | 5.274351 | 101.9287 | -39.13698 | 159.7356 | -0.001623271 | 0.8451901 | 1.324523 | 1.941979
[8 empty] | 5.323052 | 101.6031 | -37.18899 | 157.7876 | -0.001082181 | 0.8424904 | 1.30837 | 1.918095
[8 empty] | 5.373918 | 101.9269 | -42.05898 | 162.6576 | -0.001623271 | 0.8451746 | 1.348752 | 1.905964
[8 empty] | 5.424784 | 102.4572 | -37.77929 | 158.3779 | -0.001623271 | 0.8495721 | 1.313265 | 1.897868
[8 empty] | 5.473485 | 102.1611 | -38.28105 | 158.8796 | -0.001623271 | 0.8471172 | 1.317425 | 1.875573
[8 empty] | 5.521104 | 101.9832 | -39.01892 | 159.6175 | -0.001082181 | 0.8456414 | 1.323544 | 1.856173
[8 empty] | 5.569805 | 102.2184 | -37.30705 | 157.9056 | -0.001623271 | 0.8475918 | 1.309349 | 1.844166
[8 empty] | 5.622294 | 102.7487 | -38.13347 | 158.7321 | -0.001082181 | 0.8519891 | 1.316202 | 1.836381
[8 empty] | 5.67316 | 102.6887 | -36.92335 | 157.5219 | -0.001082181 | 0.8514918 | 1.306167 | 1.818859
[8 empty] | 5.721861 | 103.3667 | -36.6282 | 157.2268 | -0.001082181 | 0.8571134 | 1.30372 | 1.815226
[8 empty] | 5.771104 | 103.1296 | -37.77929 | 158.3779 | -0.001082181 | 0.8551479 | 1.313265 | 1.79563
[8 empty] | 5.819805 | 103.0697 | -37.18899 | 157.7876 | -0.001082181 | 0.8546511 | 1.30837 | 1.779575
[8 empty] | 5.869048 | 103.1869 | -39.55019 | 160.1488 | -0.001082181 | 0.8556225 | 1.327949 | 1.76664
[8 empty] | 5.920996 | 103.7172 | -40.84886 | 161.4474 | -0.001082181 | 0.86002 | 1.338718 | 1.760097
[8 empty] | 5.971861 | 104.0114 | -37.6022 | 158.2008 | -0.001623271 | 0.8624596 | 1.311796 | 1.750032
[8 empty] | 6.019481 | 103.9515 | -37.51366 | 158.1122 | -0.001082181 | 0.861963 | 1.311062 | 1.735193
[8 empty] | 6.069805 | 104.1867 | -36.77578 | 157.3744 | -0.001082181 | 0.8639133 | 1.304944 | 1.724681
[8 empty] | 6.120671 | 104.0087 | -36.83481 | 157.4334 | -0.001082181 | 0.8624372 | 1.305433 | 1.70744
[8 empty] | 6.167749 | 104.5096 | -38.87135 | 159.4699 | -0.001623271 | 0.8665907 | 1.32232 | 1.702528
[8 empty] | 6.220238 | 104.9809 | -35.8313 | 156.4299 | -0.001082181 | 0.8704986 | 1.297112 | 1.695738
[8 empty] | 6.269481 | 104.4487 | -36.09693 | 156.6955 | -0.001082181 | 0.866086 | 1.299315 | 1.673931
[8 empty] | 6.318182 | 104.9791 | -37.66123 | 158.2598 | -0.001082181 | 0.870484 | 1.312286 | 1.669423
[8 empty] | 6.369048 | 105.3914 | -35.21148 | 155.8101 | -0.001082181 | 0.8739028 | 1.291973 | 1.662564
[8 empty] | 6.417749 | 105.2135 | -38.34008 | 158.9387 | -0.001082181 | 0.8724271 | 1.317915 | 1.647175
[8 empty] | 6.466991 | 105.3897 | -37.24802 | 157.8466 | -0.001082181 | 0.8738882 | 1.30886 | 1.637357
[8 empty] | 6.519481 | 105.6544 | -37.04141 | 157.64 | -0.001082181 | 0.8760831 | 1.307146 | 1.628235
[8 empty] | 6.566558 | 105.5355 | -35.0639 | 155.6625 | -0.001623271 | 0.8750972 | 1.290749 | 1.614751
[8 empty] | 6.617424 | 106.0068 | -34.06039 | 154.659 | -0.001623271 | 0.8790055 | 1.282428 | 1.609461
[8 empty] | 6.667749 | 105.8879 | -35.27051 | 155.8691 | -0.001082181 | 0.8780191 | 1.292462 | 1.59553
[8 empty] | 6.716991 | 106.3002 | -36.09693 | 156.6955 | -0.001623271 | 0.8814382 | 1.299315 | 1.589972
[8 empty] | 6.769481 | 106.8601 | -38.39911 | 158.9977 | -0.001082181 | 0.8860806 | 1.318404 | 1.585914
[8 empty] | 6.818182 | 106.5936 | -36.0379 | 156.6365 | -0.001082181 | 0.8838708 | 1.298825 | 1.570677
[8 empty] | 6.867424 | 106.7993 | -37.24802 | 157.8466 | -0.002164362 | 0.8855768 | 1.30886 | 1.562411
[8 empty] | 6.917749 | 107.2116 | -36.83481 | 157.4334 | -0.001623271 | 0.8889958 | 1.305433 | 1.557005
[8 empty] | 6.965368 | 107.4469 | -35.8313 | 156.4299 | -0.001082181 | 0.8909468 | 1.297112 | 1.549738
[8 empty] | 7.016234 | 107.0918 | -36.0379 | 156.6365 | -0.001082181 | 0.8880025 | 1.298825 | 1.533442
[8 empty] | 7.064935 | 107.5042 | -40.43565 | 161.0342 | -0.001623271 | 0.8914218 | 1.335291 | 1.528709
[8 empty] | 7.114177 | 107.6214 | -36.6282 | 157.2268 | -0.001623271 | 0.8923936 | 1.30372 | 1.519775
[8 empty] | 7.16829 | 107.6795 | -38.39911 | 158.9977 | -0.001082181 | 0.8928753 | 1.318404 | 1.509112
[8 empty] | 7.216991 | 108.2394 | -36.77578 | 157.3744 | -0.001082181 | 0.8975183 | 1.304944 | 1.506687
[8 empty] | 7.266234 | 108.1796 | -35.68372 | 156.2823 | -0.001623271 | 0.8970218 | 1.295888 | 1.495653
[8 empty] | 7.314935 | 108.3558 | -35.62469 | 156.2233 | -0.001623271 | 0.8984832 | 1.295399 | 1.488104
[8 empty] | 7.364177 | 108.3549 | -36.24451 | 156.8431 | -0.001082181 | 0.8984762 | 1.300538 | 1.478142
[8 empty] | 7.412879 | 108.2361 | -35.21148 | 155.8101 | -0.001082181 | 0.8974903 | 1.291973 | 1.466827
[8 empty] | 7.465368 | 109.0616 | -38.28105 | 158.8796 | -0.001623271 | 0.9043354 | 1.317425 | 1.467572
[8 empty] | 7.512446 | 108.4705 | -36.36257 | 156.9611 | -0.001623271 | 0.899434 | 1.301517 | 1.450507
[8 empty] | 7.563312 | 109.2075 | -36.09693 | 156.6955 | -0.001623271 | 0.9055452 | 1.299315 | 1.450496
[8 empty] | 7.615801 | 109.2656 | -37.6022 | 158.2008 | -0.001623271 | 0.9060273 | 1.311796 | 1.441262
[8 empty] | 7.664502 | 109.2057 | -36.92335 | 157.5219 | -0.001623271 | 0.9055309 | 1.306167 | 1.431323
[8 empty] | 7.713745 | 109.441 | -34.68021 | 155.2788 | -0.001082181 | 0.9074819 | 1.287567 | 1.425236
[8 empty] | 7.762446 | 109.3812 | -35.35905 | 155.9576 | -0.001082181 | 0.9069855 | 1.293196 | 1.415523
[8 empty] | 7.813312 | 109.1442 | -34.267 | 154.8656 | -0.001082181 | 0.9050205 | 1.284141 | 1.403275
[8 empty] | 7.860931 | 109.2024 | -35.35905 | 155.9576 | -0.001623271 | 0.9055033 | 1.293196 | 1.395515
[8 empty] | 7.912879 | 109.3786 | -36.09693 | 156.6955 | -0.001082181 | 0.9069644 | 1.299315 | 1.38858
[8 empty] | 7.960498 | 109.3778 | -34.94584 | 155.5444 | -0.001082181 | 0.9069578 | 1.28977 | 1.380264
[8 empty] | 8.010823 | 109.8492 | -34.68021 | 155.2788 | -0.001623271 | 0.9108666 | 1.287567 | 1.377478
[8 empty] | 8.060065 | 109.6713 | -35.74275 | 156.3413 | -0.001082181 | 0.9093913 | 1.296378 | 1.366855
[8 empty] | 8.110931 | 110.2608 | -36.92335 | 157.5219 | -0.001082181 | 0.914279 | 1.306167 | 1.36555
[8 empty] | 8.161255 | 110.4665 | -35.21148 | 155.8101 | -0.001082181 | 0.9159852 | 1.291973 | 1.359651
[8 empty] | 8.210498 | 110.141 | -35.35905 | 155.9576 | -0.001623271 | 0.9132863 | 1.293196 | 1.347532
[8 empty] | 8.259199 | 110.4059 | -34.94584 | 155.5444 | -0.001082181 | 0.9154822 | 1.28977 | 1.342793
[8 empty] | 8.308442 | 110.4641 | -34.59166 | 155.1902 | -0.001623271 | 0.9159649 | 1.286833 | 1.335535
[8 empty] | 8.360931 | 110.9945 | -36.56917 | 157.1678 | -0.001082181 | 0.920363 | 1.303231 | 1.333494
[8 empty] | 8.411255 | 111.1707 | -35.62469 | 156.2233 | -0.001623271 | 0.9218246 | 1.295399 | 1.327612
[8 empty] | 8.462121 | 111.406 | -36.09693 | 156.6955 | -0.001082181 | 0.9237755 | 1.299315 | 1.322412
[8 empty] | 8.509199 | 111.2282 | -34.79827 | 155.3968 | -0.001623271 | 0.9223007 | 1.288546 | 1.313005
[8 empty] | 8.561688 | 111.729 | -38.39911 | 158.9977 | -0.001082181 | 0.9264541 | 1.318404 | 1.310806
[8 empty] | 8.609307 | 111.3446 | -35.47712 | 156.0757 | -0.001082181 | 0.923266 | 1.294175 | 1.29909
[8 empty] | 8.659632 | 111.2257 | -34.79827 | 155.3968 | -0.001082181 | 0.9222802 | 1.288546 | 1.290167
[8 empty] | 8.708874 | 111.402 | -36.92335 | 157.5219 | -0.001623271 | 0.923742 | 1.306167 | 1.284897
[8 empty] | 8.761364 | 111.7258 | -33.52912 | 154.1277 | -0.001082181 | 0.926427 | 1.278023 | 1.280895
[8 empty] | 8.808442 | 111.607 | -36.30354 | 156.9021 | -0.001082181 | 0.9254418 | 1.301028 | 1.2727
[8 empty] | 8.855519 | 111.4586 | -33.79476 | 154.3933 | -0.002164362 | 0.9242117 | 1.280225 | 1.264259
[8 empty] | 8.908009 | 112.4908 | -35.41809 | 156.0167 | -0.001082181 | 0.9327705 | 1.293686 | 1.268396
[8 empty] | 8.958874 | 112.2539 | -34.88681 | 155.4854 | -0.001082181 | 0.9308058 | 1.28928 | 1.25855
[8 empty] | 9.007576 | 112.135 | -34.79827 | 155.3968 | -0.001082181 | 0.9298204 | 1.288546 | 1.250426
[8 empty] | 9.058442 | 112.6064 | -34.59166 | 155.1902 | -0.001082181 | 0.9337294 | 1.286833 | 1.248609
[8 empty] | 9.109307 | 113.0484 | -34.4736 | 155.0722 | -0.001082181 | 0.9373937 | 1.285854 | 1.246488
[8 empty] | 9.156385 | 112.3688 | -34.267 | 154.8656 | -0.001623271 | 0.9317585 | 1.284141 | 1.232657
[8 empty] | 9.205628 | 112.7221 | -35.0639 | 155.6625 | -0.001082181 | 0.9346889 | 1.290749 | 1.229902
[8 empty] | 9.255952 | 112.8099 | -34.00136 | 154.5999 | -0.001082181 | 0.9354164 | 1.281938 | 1.224163
[8 empty] | 9.308442 | 113.2223 | -37.30705 | 157.9056 | -0.001623271 | 0.9388359 | 1.309349 | 1.22169
[8 empty] | 9.356061 | 112.9264 | -34.32603 | 154.9246 | -0.001623271 | 0.9363822 | 1.28463 | 1.21231
[8 empty] | 9.406385 | 113.5159 | -36.09693 | 156.6955 | -0.001623271 | 0.9412704 | 1.299315 | 1.212091
[8 empty] | 9.455628 | 113.1609 | -34.06039 | 154.659 | -0.001623271 | 0.9383271 | 1.282428 | 1.202025
[8 empty] | 9.505952 | 113.2782 | -34.267 | 154.8656 | -0.001082181 | 0.9392995 | 1.284141 | 1.196895
[8 empty] | 9.553571 | 113.2184 | -32.17143 | 152.77 | -0.001623271 | 0.9388038 | 1.266765 | 1.190303
[8 empty] | 9.606061 | 113.4537 | -32.76173 | 153.3603 | -0.001623271 | 0.9407549 | 1.271659 | 1.186249
[8 empty] | 9.654762 | 114.0728 | -36.0379 | 156.6365 | -0.001082181 | 0.9458881 | 1.298825 | 1.186677
[8 empty] | 9.702381 | 113.5112 | -35.41809 | 156.0167 | -0.001082181 | 0.9412319 | 1.293686 | 1.175065
[8 empty] | 9.754329 | 113.7465 | -34.11942 | 154.718 | -0.001082181 | 0.9431831 | 1.282917 | 1.17122
[8 empty] | 9.805195 | 114.0704 | -32.37803 | 152.9766 | -0.001082181 | 0.9458686 | 1.268478 | 1.168447
[8 empty] | 9.852273 | 113.686 | -33.79476 | 154.3933 | -0.001082181 | 0.942681 | 1.280225 | 1.158962
[8 empty] | 9.903139 | 113.5081 | -35.62469 | 156.2233 | -0.001623271 | 0.941206 | 1.295399 | 1.151213
[8 empty] | 9.954004 | 114.1271 | -31.34501 | 151.9436 | -0.001623271 | 0.946339 | 1.259912 | 1.151549
[8 empty] | 10.00433 | 114.4215 | -33.44058 | 154.0392 | -0.001623271 | 0.94878 | 1.277288 | 1.148699
[8 empty] | 10.05357 | 114.3617 | -31.87628 | 152.4749 | -0.001623271 | 0.9482843 | 1.264317 | 1.142478
[8 empty] | 10.10444 | 114.538 | -36.92335 | 157.5219 | -0.001082181 | 0.9497462 | 1.306167 | 1.138471
[8 empty] | 10.15476 | 114.5373 | -34.68021 | 155.2788 | -0.001623271 | 0.9497398 | 1.287567 | 1.132822
[8 empty] | 10.20238 | 114.6546 | -36.0379 | 156.6365 | -0.001082181 | 0.9507128 | 1.298825 | 1.128684
[8 empty] | 10.25108 | 114.3587 | -35.56566 | 156.1642 | -0.001623271 | 0.9482593 | 1.294909 | 1.120436
[8 empty] | 10.30195 | 114.476 | -32.9093 | 153.5079 | -0.001623271 | 0.9492318 | 1.272883 | 1.116042
[8 empty] | 10.35065 | 114.8885 | -33.70621 | 154.3048 | -0.001623271 | 0.952652 | 1.279491 | 1.114776
[8 empty] | 10.40152 | 114.5926 | -33.91282 | 154.5114 | -0.001623271 | 0.9501983 | 1.281204 | 1.106479
[8 empty] | 10.44913 | 114.828 | -33.91282 | 154.5114 | -0.001082181 | 0.9521502 | 1.281204 | 1.10369
[8 empty] | 10.50108 | 114.8862 | -35.68372 | 156.2823 | -0.001082181 | 0.9526332 | 1.295888 | 1.098785
[8 empty] | 10.55195 | 114.7674 | -35.00487 | 155.6035 | -0.001623271 | 0.9516479 | 1.290259 | 1.092362
[8 empty] | 10.60281 | 115.5635 | -35.15245 | 155.751 | -0.001082181 | 0.9582496 | 1.291483 | 1.09463
[8 empty] | 10.64827 | 115.3267 | -33.79476 | 154.3933 | -0.001623271 | 0.956286 | 1.280225 | 1.087734
[8 empty] | 10.70076 | 115.9163 | -33.11591 | 153.7145 | -0.001623271 | 0.9611743 | 1.274596 | 1.087907
[8 empty] | 10.74784 | 115.2662 | -32.49609 | 153.0947 | -0.001623271 | 0.9557843 | 1.269457 | 1.077094
[8 empty] | 10.80195 | 115.7967 | -33.17494 | 153.7735 | -0.001082181 | 0.9601829 | 1.275086 | 1.076609
[8 empty] | 10.84903 | 115.737 | -32.02385 | 152.6224 | -0.001623271 | 0.9596876 | 1.265541 | 1.071387
[8 empty] | 10.90152 | 115.9723 | -33.05688 | 153.6555 | -0.001082181 | 0.9616391 | 1.274107 | 1.068387
[8 empty] | 10.95076 | 115.9126 | -32.55512 | 153.1537 | -0.001082181 | 0.9611436 | 1.269946 | 1.063037
[8 empty] | 10.99784 | 116.089 | -35.8313 | 156.4299 | -0.001082181 | 0.9626063 | 1.297112 | 1.060091
[8 empty] | 11.04545 | 115.4389 | -35.27051 | 155.8691 | -0.001623271 | 0.9572163 | 1.292462 | 1.049635
[8 empty] | 11.0974 | 116.3236 | -35.94936 | 156.5479 | -0.001082181 | 0.9645522 | 1.298091 | 1.052694
[8 empty] | 11.14827 | 116.6475 | -33.85379 | 154.4524 | -0.001623271 | 0.9672381 | 1.280715 | 1.050796
[8 empty] | 11.19751 | 116.086 | -34.11942 | 154.718 | -0.001623271 | 0.9625822 | 1.282917 | 1.041161
[8 empty] | 11.24946 | 117.0593 | -34.94584 | 155.5444 | -0.001082181 | 0.9706523 | 1.28977 | 1.045005
[8 empty] | 11.2987 | 116.5863 | -32.02385 | 152.6224 | -0.001623271 | 0.9667306 | 1.265541 | 1.036264
[8 empty] | 11.34578 | 116.8218 | -34.32603 | 154.9246 | -0.001082181 | 0.9686828 | 1.28463 | 1.03404
[8 empty] | 11.39502 | 116.3783 | -33.91282 | 154.5114 | -0.001623271 | 0.9650059 | 1.281204 | 1.02568
[8 empty] | 11.44589 | 116.8203 | -34.4736 | 155.0722 | -0.001082181 | 0.9686709 | 1.285854 | 1.024983
[8 empty] | 11.49459 | 116.5835 | -34.11942 | 154.718 | -0.001082181 | 0.9667072 | 1.282917 | 1.01858
[8 empty] | 11.54708 | 117.5272 | -34.267 | 154.8656 | -0.001623271 | 0.9745326 | 1.284141 | 1.022123
[8 empty] | 11.59578 | 116.8182 | -35.68372 | 156.2823 | -0.001082181 | 0.9686531 | 1.295888 | 1.011715
[8 empty] | 11.64827 | 117.4668 | -33.11591 | 153.7145 | -0.001082181 | 0.9740312 | 1.274596 | 1.012724
[8 empty] | 11.69751 | 117.407 | -34.00136 | 154.5999 | -0.001082181 | 0.9735359 | 1.281938 | 1.00795
[8 empty] | 11.74621 | 117.731 | -34.38506 | 154.9836 | -0.001082181 | 0.9762223 | 1.28512 | 1.006529
[8 empty] | 11.79708 | 116.9924 | -35.00487 | 155.6035 | -0.001623271 | 0.9700979 | 1.290259 | 0.9959288
[8 empty] | 11.84416 | 116.6966 | -34.00136 | 154.5999 | -0.001082181 | 0.967645 | 1.281938 | 0.9894726
[8 empty] | 11.89665 | 117.2862 | -32.37803 | 152.9766 | -0.001082181 | 0.9725337 | 1.268478 | 0.9900627
[8 empty] | 11.94426 | 117.1084 | -33.64718 | 154.2458 | -0.001082181 | 0.9710597 | 1.279001 | 0.9846273
[8 empty] | 11.99297 | 117.2848 | -34.79827 | 155.3968 | -0.001082181 | 0.9725225 | 1.288546 | 0.9820999
[8 empty] | 12.04383 | 117.048 | -30.45955 | 151.0581 | -0.001623271 | 0.9705587 | 1.25257 | 0.9759857
[8 empty] | 12.09253 | 117.1654 | -29.83974 | 150.4383 | -0.001623271 | 0.971532 | 1.24743 | 0.9730257
[8 empty] | 12.1434 | 117.1056 | -31.07937 | 151.6779 | -0.001623271 | 0.9710367 | 1.257709 | 0.968458
[8 empty] | 12.19589 | 118.315 | -32.23046 | 152.829 | -0.001082181 | 0.9810649 | 1.267254 | 0.9742063
[8 empty] | 12.24621 | 117.9011 | -30.04634 | 150.6449 | -0.001082181 | 0.9776328 | 1.249143 | 0.966823
[8 empty] | 12.29383 | 117.4577 | -28.9838 | 149.5824 | -0.001623271 | 0.9739563 | 1.240333 | 0.9594716
[8 empty] | 12.34091 | 117.3981 | -30.34149 | 150.9401 | -0.001082181 | 0.9734615 | 1.251591 | 0.9553278
[8 empty] | 12.3934 | 118.0762 | -31.61064 | 152.2092 | -0.001623271 | 0.9790845 | 1.262115 | 0.9567535
[8 empty] | 12.44264 | 118.2526 | -34.79827 | 155.3968 | -0.001082181 | 0.9805474 | 1.288546 | 0.9543849
[8 empty] | 12.49297 | 118.2519 | -31.87628 | 152.4749 | -0.001623271 | 0.9805417 | 1.264317 | 0.9505349
[8 empty] | 12.54221 | 118.1922 | -35.74275 | 156.3413 | -0.001082181 | 0.9800466 | 1.296378 | 0.946327
[8 empty] | 12.5947 | 118.2506 | -30.19392 | 150.7925 | -0.001082181 | 0.9805302 | 1.250367 | 0.9428462
[8 empty] | 12.64177 | 117.8957 | -29.04283 | 149.6414 | -0.001082181 | 0.9775881 | 1.240822 | 0.9365283
[8 empty] | 12.69426 | 118.0721 | -28.21641 | 148.815 | -0.001082181 | 0.9790506 | 1.23397 | 0.9340454
[8 empty] | 12.74297 | 118.6618 | -29.98731 | 150.5859 | -0.001623271 | 0.98394 | 1.248654 | 0.9351028
[8 empty] | 12.79221 | 118.366 | -30.19392 | 150.7925 | -0.001082181 | 0.9814871 | 1.250367 | 0.9291908
[8 empty] | 12.83929 | 118.3653 | -28.36398 | 148.9626 | -0.001623271 | 0.9814819 | 1.235193 | 0.9257788
[8 empty] | 12.89015 | 118.1285 | -29.66265 | 150.2612 | -0.001082181 | 0.9795184 | 1.245962 | 0.9202886
[8 empty] | 12.93885 | 118.2459 | -29.83974 | 150.4383 | -0.001623271 | 0.9804919 | 1.24743 | 0.9177321
[8 empty] | 12.98972 | 118.4814 | -29.24944 | 149.848 | -0.001082181 | 0.9824442 | 1.242535 | 0.9159509
[8 empty] | 13.04058 | 118.4807 | -31.07937 | 151.6779 | -0.001623271 | 0.9824387 | 1.257709 | 0.912373
[8 empty] | 13.08929 | 118.7162 | -31.75822 | 152.3568 | -0.001623271 | 0.9843912 | 1.263338 | 0.9107774
[8 empty] | 13.14177 | 119.1582 | -31.75822 | 152.3568 | -0.001623271 | 0.9880566 | 1.263338 | 0.9105032
[8 empty] | 13.18885 | 119.2166 | -32.49609 | 153.0947 | -0.001623271 | 0.9885409 | 1.269457 | 0.9076961
[8 empty] | 13.23972 | 119.275 | -33.11591 | 153.7145 | -0.001623271 | 0.9890249 | 1.274596 | 0.9046496
[8 empty] | 13.28896 | 119.1563 | -33.23397 | 153.8325 | -0.001623271 | 0.9880406 | 1.275575 | 0.9004042
[8 empty] | 13.33929 | 118.9785 | -33.64718 | 154.2458 | -0.001082181 | 0.9865667 | 1.279001 | 0.8956747
[8 empty] | 13.38853 | 118.8598 | -34.38506 | 154.9836 | -0.001082181 | 0.9855825 | 1.28512 | 0.8914939
[8 empty] | 13.43939 | 118.3574 | -33.32252 | 153.9211 | -0.001082181 | 0.9814164 | 1.276309 | 0.8843814
[8 empty] | 13.4881 | 119.3898 | -35.8313 | 156.4299 | -0.001082181 | 0.9899771 | 1.297112 | 0.8888423
[8 empty] | 13.53734 | 118.7103 | -33.70621 | 154.3048 | -0.001623271 | 0.9843428 | 1.279491 | 0.8805898
[8 empty] | 13.58766 | 119.2705 | -33.11591 | 153.7145 | -0.001082181 | 0.9889875 | 1.274596 | 0.8814507
[8 empty] | 13.6369 | 118.591 | -31.49258 | 152.0912 | -0.001082181 | 0.9833533 | 1.261136 | 0.8732852
[8 empty] | 13.68723 | 118.7675 | -33.05688 | 153.6555 | -0.001082181 | 0.9848164 | 1.274107 | 0.8713635
[8 empty] | 13.7381 | 119.0915 | -34.32603 | 154.9246 | -0.001082181 | 0.9875031 | 1.28463 | 0.8704958
[8 empty] | 13.78734 | 119.6811 | -36.09693 | 156.6955 | -0.001082181 | 0.9923927 | 1.299315 | 0.8716637
[8 empty] | 13.83766 | 119.4444 | -35.15245 | 155.751 | -0.001623271 | 0.9904295 | 1.291483 | 0.8667826
[8 empty] | 13.88528 | 119.2077 | -32.49609 | 153.0947 | -0.001082181 | 0.9884666 | 1.269457 | 0.8621052
[8 empty] | 13.93398 | 119.2661 | -35.35905 | 155.9576 | -0.001623271 | 0.988951 | 1.293196 | 0.8595112
[8 empty] | 13.9881 | 119.9147 | -33.70621 | 154.3048 | -0.001082181 | 0.9943296 | 1.279491 | 0.8608234
[8 empty] | 14.03571 | 119.9141 | -35.8313 | 156.4299 | -0.001082181 | 0.9943246 | 1.297112 | 0.8578986
[8 empty] | 14.08766 | 120.1201 | -32.43706 | 153.0356 | -0.001623271 | 0.9960324 | 1.268967 | 0.8561971
[8 empty] | 14.13528 | 119.6768 | -33.58815 | 154.1867 | -0.001623271 | 0.9923564 | 1.278512 | 0.8501765
[8 empty] | 14.18398 | 119.6171 | -32.28949 | 152.8881 | -0.001082181 | 0.9918619 | 1.267744 | 0.8468369
[8 empty] | 14.23485 | 120.1183 | -36.4216 | 157.0202 | -0.001082181 | 0.9960172 | 1.302007 | 0.8473313
[8 empty] | 14.28409 | 119.911 | -35.0639 | 155.6625 | -0.001082181 | 0.994299 | 1.290749 | 0.8429596
[8 empty] | 14.33442 | 120.058 | -35.68372 | 156.2823 | -0.001623271 | 0.9955176 | 1.295888 | 0.8410254
[8 empty] | 14.38203 | 119.6737 | -33.32252 | 153.9211 | -0.001082181 | 0.9923311 | 1.276309 | 0.8355688
[8 empty] | 14.43398 | 119.9092 | -31.87628 | 152.4749 | -0.001082181 | 0.9942837 | 1.264317 | 0.834193
[8 empty] | 14.4816 | 120.1743 | -30.93179 | 151.5304 | -0.001082181 | 0.9964816 | 1.256486 | 0.8332802
[8 empty] | 14.5303 | 120.0556 | -32.28949 | 152.8881 | -0.001082181 | 0.9954977 | 1.267744 | 0.8296707
[8 empty] | 14.58442 | 120.173 | -30.87276 | 151.4713 | -0.001623271 | 0.9964712 | 1.255996 | 0.8273974
[8 empty] | 14.63366 | 120.5266 | -37.39559 | 157.9942 | -0.001082181 | 0.9994031 | 1.310083 | 0.8270294
[8 empty] | 14.68074 | 120.2899 | -32.49609 | 153.0947 | -0.001623271 | 0.9974405 | 1.269457 | 0.8227651
[8 empty] | 14.7316 | 120.8796 | -35.15245 | 155.751 | -0.001623271 | 1.00233 | 1.291483 | 0.8239271
[8 empty] | 14.7803 | 120.1706 | -36.51014 | 157.1087 | -0.001082181 | 0.9964516 | 1.302741 | 0.8164157
[8 empty] | 14.83442 | 120.5832 | -36.15596 | 156.7545 | -0.001082181 | 0.9998726 | 1.299804 | 0.8162187
[8 empty] | 14.88041 | 120.4056 | -34.94584 | 155.5444 | -0.001623271 | 0.9983996 | 1.28977 | 0.812502
[8 empty] | 14.93452 | 121.1133 | -38.54668 | 159.1453 | -0.001082181 | 1.004268 | 1.319628 | 0.8142968
[8 empty] | 14.97998 | 120.5815 | -34.11942 | 154.718 | -0.001623271 | 0.9998582 | 1.282917 | 0.8082758
[8 empty] | 15.02868 | 120.4038 | -33.85379 | 154.4524 | -0.001082181 | 0.998385 | 1.280715 | 0.8044744
[8 empty] | 15.07955 | 120.5213 | -34.267 | 154.8656 | -0.001623271 | 0.999359 | 1.284141 | 0.8025397
[8 empty] | 15.13041 | 121.3176 | -37.51366 | 158.1122 | -0.001082181 | 1.005962 | 1.311062 | 0.8051047
[8 empty] | 15.17749 | 120.7562 | -33.38155 | 153.9801 | -0.001082181 | 1.001307 | 1.276799 | 0.7989089
[8 empty] | 15.2316 | 121.1098 | -36.83481 | 157.4334 | -0.001082181 | 1.004239 | 1.305433 | 0.7983918
[8 empty] | 15.28084 | 121.4929 | -34.68021 | 155.2788 | -0.001623271 | 1.007416 | 1.287567 | 0.7983262
[8 empty] | 15.32792 | 121.1087 | -34.32603 | 154.9246 | -0.001623271 | 1.00423 | 1.28463 | 0.7933674
[8 empty] | 15.37879 | 121.2261 | -34.94584 | 155.5444 | -0.001623271 | 1.005204 | 1.28977 | 0.7915072
[8 empty] | 15.43074 | 121.0484 | -32.23046 | 152.829 | -0.001623271 | 1.00373 | 1.267254 | 0.787691
[8 empty] | 15.47998 | 121.225 | -33.70621 | 154.3048 | -0.001623271 | 1.005194 | 1.279491 | 0.7863256
[8 empty] | 15.52922 | 121.6081 | -34.06039 | 154.659 | -0.001623271 | 1.008371 | 1.282428 | 0.7862994
[8 empty] | 15.57792 | 121.6666 | -34.00136 | 154.5999 | -0.001623271 | 1.008856 | 1.281938 | 0.7842165
[8 empty] | 15.63041 | 121.9021 | -35.56566 | 156.1642 | -0.001623271 | 1.010809 | 1.294909 | 0.7830899
[8 empty] | 15.6829 | 122.0786 | -36.0379 | 156.6365 | -0.001623271 | 1.012272 | 1.298825 | 0.7815943
[8 empty] | 15.72835 | 121.6058 | -34.00136 | 154.5999 | -0.001623271 | 1.008352 | 1.281938 | 0.7763298
[8 empty] | 15.78084 | 122.0185 | -35.15245 | 155.751 | -0.001082181 | 1.011774 | 1.291483 | 0.7763623
[8 empty] | 15.82792 | 121.4867 | -36.15596 | 156.7545 | -0.001082181 | 1.007364 | 1.299804 | 0.7706932
[8 empty] | 15.87716 | 121.7812 | -34.267 | 154.8656 | -0.001082181 | 1.009807 | 1.284141 | 0.7701584
[8 empty] | 15.92911 | 122.1939 | -35.8313 | 156.4299 | -0.001082181 | 1.013228 | 1.297112 | 0.7702372
[8 empty] | 15.97835 | 121.6621 | -34.11942 | 154.718 | -0.001623271 | 1.008818 | 1.282917 | 0.764535
[8 empty] | 16.03084 | 121.9566 | -34.32603 | 154.9246 | -0.001623271 | 1.011261 | 1.28463 | 0.7638693
[8 empty] | 16.0763 | 121.9561 | -32.9093 | 153.5079 | -0.001082181 | 1.011257 | 1.272883 | 0.7617063
[8 empty] | 16.12554 | 122.0736 | -35.62469 | 156.2233 | -0.001082181 | 1.012231 | 1.295399 | 0.7601091
[8 empty] | 16.17587 | 122.1321 | -36.56917 | 157.1678 | -0.001082181 | 1.012716 | 1.303231 | 0.7581058
[8 empty] | 16.22673 | 121.8364 | -35.35905 | 155.9576 | -0.001082181 | 1.010264 | 1.293196 | 0.753907
[8 empty] | 16.2776 | 122.4261 | -34.38506 | 154.9836 | -0.001623271 | 1.015154 | 1.28512 | 0.7551742
[8 empty] | 16.32468 | 121.9534 | -35.89033 | 156.4889 | -0.001082181 | 1.011234 | 1.297602 | 0.7501004
[8 empty] | 16.37554 | 122.6317 | -34.88681 | 155.4854 | -0.001623271 | 1.016858 | 1.28928 | 0.7519126
[8 empty] | 16.42587 | 122.7492 | -35.62469 | 156.2233 | -0.001623271 | 1.017833 | 1.295399 | 0.7503243
[8 empty] | 16.47673 | 122.6896 | -32.37803 | 152.9766 | -0.001623271 | 1.017339 | 1.268478 | 0.7476464
[8 empty] | 16.52597 | 122.7481 | -35.68372 | 156.2823 | -0.001082181 | 1.017824 | 1.295888 | 0.7457726
[8 empty] | 16.57468 | 122.3049 | -32.96833 | 153.5669 | -0.001623271 | 1.014148 | 1.273372 | 0.740907
[8 empty] | 16.62392 | 121.8911 | -33.52912 | 154.1277 | -0.001623271 | 1.010718 | 1.278023 | 0.7362235
[8 empty] | 16.67262 | 122.2448 | -33.52912 | 154.1277 | -0.001082181 | 1.01365 | 1.278023 | 0.7361942
[8 empty] | 16.72348 | 122.4213 | -33.64718 | 154.2458 | -0.001082181 | 1.015114 | 1.279001 | 0.7350107
[8 empty] | 16.77381 | 122.6274 | -32.85027 | 153.4489 | -0.001623271 | 1.016823 | 1.272394 | 0.7340341
[8 empty] | 16.82305 | 122.6269 | -35.94936 | 156.5479 | -0.001082181 | 1.016819 | 1.298091 | 0.7318824
[8 empty] | 16.87554 | 122.8625 | -31.55161 | 152.1502 | -0.001623271 | 1.018772 | 1.261625 | 0.7310019
[8 empty] | 16.92262 | 122.862 | -33.58815 | 154.1867 | -0.001082181 | 1.018768 | 1.278512 | 0.7289654
[8 empty] | 16.97186 | 122.5073 | -33.52912 | 154.1277 | -0.001623271 | 1.015827 | 1.278023 | 0.7247604
[8 empty] | 17.02219 | 122.979 | -35.8313 | 156.4299 | -0.001082181 | 1.019738 | 1.297112 | 0.7253889
[8 empty] | 17.07143 | 122.8604 | -33.05688 | 153.6555 | -0.001082181 | 1.018755 | 1.274107 | 0.722602
[8 empty] | 17.12392 | 123.3321 | -32.85027 | 153.4489 | -0.001082181 | 1.022666 | 1.272394 | 0.7231416
[8 empty] | 17.17262 | 123.3316 | -34.00136 | 154.5999 | -0.001623271 | 1.022662 | 1.281938 | 0.7210879
[8 empty] | 17.21861 | 122.9179 | -33.85379 | 154.4524 | -0.001623271 | 1.019232 | 1.280715 | 0.7167591
[8 empty] | 17.27219 | 123.4486 | -33.05688 | 153.6555 | -0.001082181 | 1.023633 | 1.274107 | 0.7176087
[8 empty] | 17.32143 | 123.212 | -32.17143 | 152.77 | -0.001623271 | 1.021671 | 1.266765 | 0.7142026
[8 empty] | 17.37229 | 123.5067 | -33.17494 | 153.7735 | -0.001082181 | 1.024114 | 1.275086 | 0.7138074
[8 empty] | 17.421 | 123.3881 | -31.40404 | 152.0026 | -0.001082181 | 1.023131 | 1.260401 | 0.7111314
[8 empty] | 17.47024 | 123.0925 | -33.11591 | 153.7145 | -0.001082181 | 1.020679 | 1.274596 | 0.7074347
[8 empty] | 17.51732 | 123.092 | -34.11942 | 154.718 | -0.001082181 | 1.020675 | 1.282917 | 0.7055307
[8 empty] | 17.56981 | 123.3866 | -34.59166 | 155.1902 | -0.001082181 | 1.023118 | 1.286833 | 0.7050999
[8 empty] | 17.61851 | 123.15 | -34.59166 | 155.1902 | -0.001623271 | 1.021156 | 1.286833 | 0.7018079
[8 empty] | 17.671 | 123.7693 | -35.56566 | 156.1642 | -0.001082181 | 1.026291 | 1.294909 | 0.7032278
[8 empty] | 17.71483 | 123.2081 | -34.11942 | 154.718 | -0.001082181 | 1.021638 | 1.282917 | 0.6983198
[8 empty] | 17.76894 | 123.3256 | -35.15245 | 155.751 | -0.001623271 | 1.022612 | 1.291483 | 0.6968545
[8 empty] | 17.82143 | 124.2991 | -33.44058 | 154.0392 | -0.001082181 | 1.030684 | 1.277288 | 0.7002645
[8 empty] | 17.86905 | 123.1475 | -33.79476 | 154.3933 | -0.001623271 | 1.021136 | 1.280225 | 0.691954
[8 empty] | 17.921 | 123.3241 | -32.43706 | 153.0356 | -0.001082181 | 1.0226 | 1.268967 | 0.6909335
[8 empty] | 17.96861 | 122.4972 | -28.15738 | 148.756 | -0.001082181 | 1.015743 | 1.23348 | 0.6845006
[8 empty] | 18.01894 | 123.3231 | -33.32252 | 153.9211 | -0.001082181 | 1.022592 | 1.276309 | 0.6871726
[8 empty] | 18.06818 | 123.0866 | -31.1384 | 151.737 | -0.002164362 | 1.02063 | 1.258199 | 0.6839903
[8 empty] | 18.11688 | 123.4403 | -35.74275 | 156.3413 | -0.001082181 | 1.023563 | 1.296378 | 0.684104
[8 empty] | 18.16613 | 123.2037 | -33.64718 | 154.2458 | -0.001623271 | 1.021601 | 1.279001 | 0.6809473
[8 empty] | 18.22024 | 123.3212 | -35.15245 | 155.751 | -0.001082181 | 1.022576 | 1.291483 | 0.67957
[8 empty] | 18.26732 | 123.3208 | -33.85379 | 154.4524 | -0.001623271 | 1.022572 | 1.280715 | 0.6778162
[8 empty] | 18.31981 | 123.2612 | -35.74275 | 156.3413 | -0.001082181 | 1.022079 | 1.296378 | 0.6755492
[8 empty] | 18.36526 | 123.4969 | -31.81725 | 152.4158 | -0.001623271 | 1.024033 | 1.263828 | 0.6751605
[8 empty] | 18.41775 | 123.9982 | -33.85379 | 154.4524 | -0.001082181 | 1.028189 | 1.280715 | 0.675958
[8 empty] | 18.46699 | 124.1748 | -33.32252 | 153.9211 | -0.001082181 | 1.029654 | 1.276309 | 0.675112
[8 empty] | 18.51732 | 123.8202 | -30.04634 | 150.6449 | -0.001623271 | 1.026713 | 1.249143 | 0.671362
[8 empty] | 18.56656 | 124.469 | -31.40404 | 152.0026 | -0.001623271 | 1.032094 | 1.260401 | 0.6730763
[8 empty] | 18.61905 | 124.1144 | -32.37803 | 152.9766 | -0.001082181 | 1.029153 | 1.268478 | 0.6692739
[8 empty] | 18.66613 | 124.6452 | -34.06039 | 154.659 | -0.001082181 | 1.033554 | 1.282428 | 0.6704298
[8 empty] | 18.71537 | 124.3496 | -29.83974 | 150.4383 | -0.001082181 | 1.031103 | 1.24743 | 0.6670863
[8 empty] | 18.76407 | 123.8179 | -32.9093 | 153.5079 | -0.001082181 | 1.026694 | 1.272883 | 0.6625212
[8 empty] | 18.81494 | 124.1716 | -29.72168 | 150.3203 | -0.001082181 | 1.029627 | 1.246451 | 0.6626101
[8 empty] | 18.8658 | 124.6434 | -30.19392 | 150.7925 | -0.001623271 | 1.033539 | 1.250367 | 0.6633243
[8 empty] | 18.91613 | 124.4658 | -29.3675 | 149.9661 | -0.001082181 | 1.032067 | 1.243514 | 0.6606209
[8 empty] | 18.96537 | 124.2293 | -28.57059 | 149.1692 | -0.001623271 | 1.030105 | 1.236907 | 0.6576583
[8 empty] | 19.01569 | 124.5239 | -29.92828 | 150.5269 | -0.001082181 | 1.032549 | 1.248164 | 0.6574676
[8 empty] | 19.06494 | 124.5825 | -29.51507 | 150.1137 | -0.001082181 | 1.033035 | 1.244738 | 0.6560767
[8 empty] | 19.11364 | 124.2279 | -30.60713 | 151.2057 | -0.002164362 | 1.030094 | 1.253793 | 0.6525498
[8 empty] | 19.16126 | 123.8733 | -31.1384 | 151.737 | -0.001623271 | 1.027154 | 1.258199 | 0.6490774
[8 empty] | 19.21212 | 124.9059 | -31.49258 | 152.0912 | -0.001082181 | 1.035716 | 1.261136 | 0.6527335
[8 empty] | 19.26245 | 124.2856 | -32.02385 | 152.6224 | -0.001623271 | 1.030573 | 1.265541 | 0.6478082
[8 empty] | 19.31494 | 124.4623 | -33.64718 | 154.2458 | -0.001623271 | 1.032038 | 1.279001 | 0.6469622
[8 empty] | 19.36201 | 124.5799 | -35.0639 | 155.6625 | -0.001082181 | 1.033013 | 1.290749 | 0.6459967
[8 empty] | 19.4145 | 125.1402 | -33.05688 | 153.6555 | -0.001623271 | 1.037659 | 1.274107 | 0.6471364
[8 empty] | 19.4605 | 124.52 | -33.79476 | 154.3933 | -0.001623271 | 1.032516 | 1.280225 | 0.6424198
[8 empty] | 19.51245 | 124.5196 | -33.32252 | 153.9211 | -0.001623271 | 1.032513 | 1.276309 | 0.6407071
[8 empty] | 19.56331 | 125.1389 | -33.52912 | 154.1277 | -0.001082181 | 1.037649 | 1.278023 | 0.6422073
[8 empty] | 19.61201 | 124.9024 | -32.08288 | 152.6815 | -0.001082181 | 1.035687 | 1.26603 | 0.6394064
[8 empty] | 19.66288 | 125.0791 | -32.08288 | 152.6815 | -0.001082181 | 1.037152 | 1.26603 | 0.6386508
[8 empty] | 19.71212 | 125.1967 | -33.58815 | 154.1867 | -0.001082181 | 1.038128 | 1.278512 | 0.6376522
[8 empty] | 19.76245 | 125.1963 | -33.38155 | 153.9801 | -0.001623271 | 1.038124 | 1.276799 | 0.6360262
[8 empty] | 19.81006 | 125.2549 | -33.85379 | 154.4524 | -0.001623271 | 1.03861 | 1.280715 | 0.6347933
[8 empty] | 19.86039 | 125.0774 | -33.05688 | 153.6555 | -0.001623271 | 1.037138 | 1.274107 | 0.632291
[8 empty] | 19.90963 | 125.0179 | -35.15245 | 155.751 | -0.001082181 | 1.036645 | 1.291483 | 0.6304286
[8 empty] | 19.95887 | 125.1356 | -35.8313 | 156.4299 | -0.001082181 | 1.037621 | 1.297112 | 0.6294627
[8 empty] | 20.01082 | 125.1352 | -33.58815 | 154.1867 | -0.001623271 | 1.037617 | 1.278512 | 0.6278264
[8 empty] | 20.06006 | 124.9577 | -33.64718 | 154.2458 | -0.001623271 | 1.036145 | 1.279001 | 0.6254004
[8 empty] | 20.10877 | 125.3705 | -33.17494 | 153.7735 | -0.001082181 | 1.039568 | 1.275086 | 0.6259387
[8 empty] | 20.15963 | 125.311 | -32.08288 | 152.6815 | -0.001623271 | 1.039076 | 1.26603 | 0.6240644
[8 empty] | 20.20887 | 125.6648 | -32.49609 | 153.0947 | -0.001623271 | 1.042009 | 1.269457 | 0.6242944
[8 empty] | 20.26082 | 125.7824 | -34.267 | 154.8656 | -0.001082181 | 1.042984 | 1.284141 | 0.6232744
[8 empty] | 20.31169 | 125.0737 | -31.55161 | 152.1502 | -0.001623271 | 1.037107 | 1.261625 | 0.618224
[8 empty] | 20.36255 | 125.8997 | -33.79476 | 154.3933 | -0.001082181 | 1.043957 | 1.280225 | 0.6207362
[8 empty] | 20.40639 | 125.4271 | -33.05688 | 153.6555 | -0.001623271 | 1.040038 | 1.274107 | 0.617087
[8 empty] | 20.45887 | 125.9579 | -31.19743 | 151.796 | -0.001082181 | 1.04444 | 1.258688 | 0.6180986
[8 empty] | 20.50595 | 125.5444 | -30.34149 | 150.9401 | -0.001623271 | 1.04101 | 1.251591 | 0.6146626
[8 empty] | 20.55844 | 125.5439 | -29.30847 | 149.907 | -0.001623271 | 1.041007 | 1.243025 | 0.6130913
[8 empty] | 20.60714 | 125.5436 | -31.28598 | 151.8846 | -0.001623271 | 1.041004 | 1.259422 | 0.6116405
[8 empty] | 20.65639 | 125.4251 | -28.68865 | 149.2872 | -0.001082181 | 1.040021 | 1.237885 | 0.609609
[8 empty] | 20.70725 | 125.5428 | -29.51507 | 150.1137 | -0.001623271 | 1.040997 | 1.244738 | 0.6086797
[8 empty] | 20.75595 | 125.5424 | -29.30847 | 149.907 | -0.001623271 | 1.040994 | 1.243025 | 0.6072497
[8 empty] | 20.80357 | 124.9517 | -28.30495 | 148.9035 | -0.001082181 | 1.036096 | 1.234704 | 0.6030205
[8 empty] | 20.85714 | 125.7777 | -28.42301 | 149.0216 | -0.001623271 | 1.042945 | 1.235683 | 0.6054319
[8 empty] | 20.90639 | 125.6003 | -32.17143 | 152.77 | -0.001082181 | 1.041474 | 1.266765 | 0.603157
[8 empty] | 20.95563 | 125.836 | -29.66265 | 150.2612 | -0.001623271 | 1.043429 | 1.245962 | 0.6028647
[8 empty] | 21.00758 | 126.1603 | -31.81725 | 152.4158 | -0.001082181 | 1.046117 | 1.263828 | 0.6029175
[8 empty] | 21.05519 | 125.9533 | -32.49609 | 153.0947 | -0.001623271 | 1.044401 | 1.269457 | 0.6005709
[8 empty] | 21.10768 | 126.3366 | -34.73924 | 155.3378 | -0.001623271 | 1.04758 | 1.288057 | 0.6008934
[8 empty] | 21.15801 | 126.2772 | -35.35905 | 155.9576 | -0.001082181 | 1.047087 | 1.293196 | 0.5991834
[8 empty] | 21.20346 | 125.8341 | -32.28949 | 152.8881 | -0.001623271 | 1.043413 | 1.267744 | 0.5958093
[8 empty] | 21.25433 | 126.0109 | -33.23397 | 153.8325 | -0.001623271 | 1.044878 | 1.275575 | 0.5952148
[8 empty] | 21.30357 | 126.2171 | -29.3675 | 149.9661 | -0.001082181 | 1.046589 | 1.243514 | 0.5948071
[8 empty] | 21.35552 | 126.4528 | -32.43706 | 153.0356 | -0.001623271 | 1.048543 | 1.268967 | 0.5944641
[8 empty] | 21.40152 | 125.5966 | -29.92828 | 150.5269 | -0.001082181 | 1.041443 | 1.248164 | 0.5891855
[8 empty] | 21.454 | 125.5962 | -30.40052 | 150.9991 | -0.001082181 | 1.04144 | 1.25208 | 0.5877422
[8 empty] | 21.50271 | 126.3337 | -33.91282 | 154.5114 | -0.001082181 | 1.047555 | 1.281204 | 0.589841
[8 empty] | 21.55195 | 126.0972 | -28.9838 | 149.5824 | -0.001623271 | 1.045595 | 1.240333 | 0.5873961
[8 empty] | 21.6039 | 126.2739 | -31.49258 | 152.0912 | -0.001623271 | 1.04706 | 1.261136 | 0.5868016
[8 empty] | 21.65314 | 126.8639 | -33.23397 | 153.8325 | -0.001082181 | 1.051952 | 1.275575 | 0.5881917
[8 empty] | 21.70184 | 126.5094 | -30.45955 | 151.0581 | -0.001082181 | 1.049012 | 1.25257 | 0.5852381
[8 empty] | 21.75108 | 125.7711 | -29.04283 | 149.6414 | -0.001623271 | 1.042891 | 1.240822 | 0.5805192
[8 empty] | 21.80195 | 125.6527 | -27.47853 | 148.0771 | -0.001082181 | 1.041909 | 1.227851 | 0.5786216
[8 empty] | 21.8539 | 126.0951 | -31.81725 | 152.4158 | -0.001082181 | 1.045577 | 1.263828 | 0.5792704
[8 empty] | 21.89989 | 125.4159 | -29.04283 | 149.6414 | -0.001082181 | 1.039945 | 1.240822 | 0.5749525
[8 empty] | 21.954 | 126.2715 | -30.81373 | 151.4123 | -0.001082181 | 1.04704 | 1.255507 | 0.5774325
[8 empty] | 22.00108 | 125.2972 | -29.78071 | 150.3793 | -0.001623271 | 1.03896 | 1.246941 | 0.5717683
[8 empty] | 22.05032 | 126.3889 | -26.79968 | 147.3983 | -0.001082181 | 1.048013 | 1.222222 | 0.5754425
[8 empty] | 22.09903 | 125.8868 | -29.83974 | 150.4383 | -0.001623271 | 1.04385 | 1.24743 | 0.5719024
[8 empty] | 22.15476 | 126.5653 | -29.83974 | 150.4383 | -0.001623271 | 1.049476 | 1.24743 | 0.573526
[8 empty] | 22.20022 | 126.3879 | -31.96482 | 152.5634 | -0.001623271 | 1.048005 | 1.265051 | 0.5715526
[8 empty] | 22.24946 | 126.5056 | -31.49258 | 152.0912 | -0.001623271 | 1.048981 | 1.261136 | 0.5708168
[8 empty] | 22.30032 | 126.3872 | -34.59166 | 155.1902 | -0.001082181 | 1.047999 | 1.286833 | 0.5689839
[8 empty] | 22.34903 | 126.9772 | -37.6022 | 158.2008 | -0.001082181 | 1.052891 | 1.311796 | 0.5703838
[8 empty] | 22.39989 | 126.7407 | -36.56917 | 157.1678 | -0.001082181 | 1.05093 | 1.303231 | 0.568033
[8 empty] | 22.44859 | 126.6223 | -36.77578 | 157.3744 | -0.001082181 | 1.049949 | 1.304944 | 0.5662733
[8 empty] | 22.49946 | 126.9171 | -33.64718 | 154.2458 | -0.001623271 | 1.052393 | 1.279001 | 0.5663034
[8 empty] | 22.5487 | 126.9168 | -36.30354 | 156.9021 | -0.001082181 | 1.052391 | 1.301028 | 0.5650653
[8 empty] | 22.60065 | 127.0345 | -32.85027 | 153.4489 | -0.001623271 | 1.053367 | 1.272394 | 0.5642874
[8 empty] | 22.64827 | 126.9752 | -36.24451 | 156.8431 | -0.001082181 | 1.052875 | 1.300538 | 0.5628389
[8 empty] | 22.69859 | 126.5026 | -31.02034 | 151.6189 | -0.001082181 | 1.048956 | 1.25722 | 0.5595092
[8 empty] | 22.75108 | 126.6204 | -29.92828 | 150.5269 | -0.001623271 | 1.049933 | 1.248164 | 0.5587358
[8 empty] | 22.7987 | 126.7972 | -34.20797 | 154.8065 | -0.001623271 | 1.051398 | 1.283651 | 0.5583442
[8 empty] | 22.84903 | 126.6198 | -31.87628 | 152.4749 | -0.001623271 | 1.049927 | 1.264317 | 0.556338
[8 empty] | 22.89827 | 127.3573 | -35.35905 | 155.9576 | -0.001082181 | 1.056043 | 1.293196 | 0.5583627
[8 empty] | 22.94697 | 127.2685 | -33.79476 | 154.3933 | -0.001082181 | 1.055307 | 1.280225 | 0.5567905
[8 empty] | 22.99784 | 127.1501 | -37.04141 | 157.64 | -0.001082181 | 1.054325 | 1.307146 | 0.5550443
[8 empty] | 23.04491 | 127.5925 | -33.91282 | 154.5114 | -0.001623271 | 1.057994 | 1.281204 | 0.5558303
[8 empty] | 23.0974 | 127.0905 | -32.08288 | 152.6815 | -0.001623271 | 1.05383 | 1.26603 | 0.5523934
[8 empty] | 23.14665 | 127.0902 | -32.23046 | 152.829 | -0.001623271 | 1.053828 | 1.267254 | 0.5512169
[8 empty] | 23.19372 | 126.6767 | -29.45604 | 150.0546 | -0.001082181 | 1.050399 | 1.244249 | 0.5483153
[8 empty] | 23.24784 | 127.6503 | -33.32252 | 153.9211 | -0.001623271 | 1.058473 | 1.276309 | 0.5512272
[8 empty] | 23.29708 | 126.8531 | -30.40052 | 150.9991 | -0.001623271 | 1.051863 | 1.25208 | 0.5466402
[8 empty] | 23.34578 | 127.3546 | -30.34149 | 150.9401 | -0.001082181 | 1.056021 | 1.251591 | 0.5476479
[8 empty] | 23.3934 | 126.6755 | -28.77719 | 149.3758 | -0.001082181 | 1.050389 | 1.23862 | 0.54363
[8 empty] | 23.44751 | 127.5901 | -33.64718 | 154.2458 | -0.001082181 | 1.057974 | 1.279001 | 0.5462763
[8 empty] | 23.49621 | 127.029 | -33.44058 | 154.0392 | -0.001082181 | 1.053321 | 1.277288 | 0.5427561
[8 empty] | 23.54545 | 127.2649 | -33.17494 | 153.7735 | -0.001623271 | 1.055277 | 1.275086 | 0.5426226
[8 empty] | 23.59578 | 127.6483 | -34.00136 | 154.5999 | -0.001082181 | 1.058456 | 1.281938 | 0.5430902
[8 empty] | 23.64665 | 127.707 | -32.43706 | 153.0356 | -0.001082181 | 1.058943 | 1.268967 | 0.5421703
[8 empty] | 23.69535 | 127.4116 | -33.85379 | 154.4524 | -0.001623271 | 1.056493 | 1.280715 | 0.5398092
[8 empty] | 23.74297 | 127.7655 | -30.60713 | 151.2057 | -0.001082181 | 1.059428 | 1.253793 | 0.5402172
[8 empty] | 23.79167 | 127.1454 | -33.17494 | 153.7735 | -0.001623271 | 1.054286 | 1.275086 | 0.536505
[8 empty] | 23.84416 | 127.2042 | -30.40052 | 150.9991 | -0.001082181 | 1.054773 | 1.25208 | 0.5355703
[8 empty] | 23.89015 | 127.2629 | -33.64718 | 154.2458 | -0.001082181 | 1.055261 | 1.279001 | 0.5347852
[8 empty] | 23.9421 | 127.2626 | -31.61064 | 152.2092 | -0.001082181 | 1.055258 | 1.262115 | 0.5336237
[8 empty] | 23.98972 | 127.0263 | -31.28598 | 151.8846 | -0.001082181 | 1.053298 | 1.259422 | 0.5315791
[8 empty] | 24.04167 | 127.7048 | -32.17143 | 152.77 | -0.001623271 | 1.058925 | 1.266765 | 0.5332529
[8 empty] | 24.09253 | 127.7045 | -36.09693 | 156.6955 | -0.001082181 | 1.058922 | 1.299315 | 0.5321259
[8 empty] | 24.1434 | 127.9994 | -33.64718 | 154.2458 | -0.001623271 | 1.061368 | 1.279001 | 0.5322262
[8 empty] | 24.19589 | 128.1172 | -33.85379 | 154.4524 | -0.001082181 | 1.062344 | 1.280715 | 0.5315584
[8 empty] | 24.24459 | 127.9399 | -31.96482 | 152.5634 | -0.001082181 | 1.060874 | 1.265051 | 0.5297591
[8 empty] | 24.28842 | 127.7035 | -29.5741 | 150.1727 | -0.001623271 | 1.058914 | 1.245228 | 0.52783
[8 empty] | 24.34091 | 127.5261 | -31.19743 | 151.796 | -0.001082181 | 1.057443 | 1.258688 | 0.5259631
[8 empty] | 24.3934 | 127.9981 | -30.13489 | 150.7335 | -0.001623271 | 1.061357 | 1.249878 | 0.5267662
[8 empty] | 24.44048 | 127.6437 | -30.34149 | 150.9401 | -0.001082181 | 1.058418 | 1.251591 | 0.5243013
[8 empty] | 24.49297 | 127.1417 | -30.81373 | 151.4123 | -0.001082181 | 1.054255 | 1.255507 | 0.5211281
[8 empty] | 24.54004 | 127.348 | -29.78071 | 150.3793 | -0.001623271 | 1.055966 | 1.246941 | 0.5209693
[8 empty] | 24.59091 | 126.9641 | -27.68514 | 148.2837 | -0.001082181 | 1.052782 | 1.229564 | 0.5183303
[8 empty] | 24.63853 | 126.8458 | -28.30495 | 148.9035 | -0.001082181 | 1.051801 | 1.234704 | 0.5168484
[8 empty] | 24.69426 | 127.8195 | -28.42301 | 149.0216 | -0.001082181 | 1.059876 | 1.235683 | 0.5196249
[8 empty] | 24.73485 | 126.9633 | -30.87276 | 151.4713 | -0.001623271 | 1.052776 | 1.255996 | 0.5153111
[8 empty] | 24.79221 | 127.819 | -30.13489 | 150.7335 | -0.001623271 | 1.059872 | 1.249878 | 0.5175701
[8 empty] | 24.83929 | 127.3465 | -30.60713 | 151.2057 | -0.001623271 | 1.055954 | 1.253793 | 0.5146871
[8 empty] | 24.89015 | 128.1137 | -31.75822 | 152.3568 | -0.001082181 | 1.062315 | 1.263338 | 0.5167174
[8 empty] | 24.93723 | 127.5822 | -30.87276 | 151.4713 | -0.001082181 | 1.057908 | 1.255996 | 0.5136105
[8 empty] | 24.9881 | 128.1132 | -29.98731 | 150.5859 | -0.001082181 | 1.062311 | 1.248654 | 0.5146902
[8 empty] | 25.04221 | 128.3491 | -30.72519 | 151.3238 | -0.001082181 | 1.064267 | 1.254772 | 0.5145199
[8 empty] | 25.08929 | 127.9356 | -29.5741 | 150.1727 | -0.001082181 | 1.060839 | 1.245228 | 0.5119066
[8 empty] | 25.14015 | 128.4667 | -32.76173 | 153.3603 | -0.001623271 | 1.065242 | 1.271659 | 0.5129831
[8 empty] | 25.18561 | 128.0532 | -30.72519 | 151.3238 | -0.001623271 | 1.061814 | 1.254772 | 0.5104158
[8 empty] | 25.23972 | 128.2891 | -31.40404 | 152.0026 | -0.001082181 | 1.06377 | 1.260401 | 0.510256
[8 empty] | 25.28896 | 128.2299 | -30.45955 | 151.0581 | -0.001623271 | 1.063278 | 1.25257 | 0.5090281
[8 empty] | 25.33766 | 128.7314 | -32.49609 | 153.0947 | -0.001082181 | 1.067437 | 1.269457 | 0.5100291
[8 empty] | 25.38528 | 127.9933 | -31.28598 | 151.8846 | -0.001082181 | 1.061317 | 1.259422 | 0.5061648
[8 empty] | 25.43561 | 128.2882 | -31.40404 | 152.0026 | -0.001082181 | 1.063762 | 1.260401 | 0.5063229
[8 empty] | 25.48647 | 128.5536 | -36.30354 | 156.9021 | -0.001623271 | 1.065963 | 1.301028 | 0.5063537
[8 empty] | 25.5303 | 128.1107 | -32.43706 | 153.0356 | -0.001082181 | 1.06229 | 1.268967 | 0.5037496
[8 empty] | 25.58442 | 128.3466 | -34.68021 | 155.2788 | -0.001082181 | 1.064246 | 1.287567 | 0.5036061
[8 empty] | 25.63312 | 128.7301 | -33.44058 | 154.0392 | -0.001623271 | 1.067426 | 1.277288 | 0.5041453
[8 empty] | 25.68398 | 128.5528 | -34.59166 | 155.1902 | -0.001082181 | 1.065956 | 1.286833 | 0.5024565
[8 empty] | 25.73647 | 129.1429 | -32.43706 | 153.0356 | -0.001623271 | 1.070849 | 1.268967 | 0.5037245
[8 empty] | 25.78517 | 128.7294 | -32.23046 | 152.829 | -0.001623271 | 1.067421 | 1.267254 | 0.5011698
[8 empty] | 25.83279 | 127.7552 | -29.3675 | 149.9661 | -0.001082181 | 1.059343 | 1.243514 | 0.4964748
[8 empty] | 25.88853 | 128.3453 | -29.51507 | 150.1137 | -0.001082181 | 1.064236 | 1.244738 | 0.4976852
[8 empty] | 25.93074 | 128.2861 | -29.3675 | 149.9661 | -0.001082181 | 1.063745 | 1.243514 | 0.4966468
[8 empty] | 25.98647 | 128.2859 | -31.02034 | 151.6189 | -0.001082181 | 1.063743 | 1.25722 | 0.4955807
[8 empty] | 26.03355 | 128.2267 | -31.49258 | 152.0912 | -0.001082181 | 1.063252 | 1.261136 | 0.4944571
[8 empty] | 26.08604 | 128.1084 | -31.34501 | 151.9436 | -0.001082181 | 1.062271 | 1.259912 | 0.4930088
[8 empty] | 26.1369 | 128.4033 | -32.28949 | 152.8881 | -0.001082181 | 1.064717 | 1.267744 | 0.4931778
[8 empty] | 26.18398 | 128.2261 | -30.19392 | 150.7925 | -0.001623271 | 1.063247 | 1.250367 | 0.491614
[8 empty] | 26.22998 | 127.8127 | -30.72519 | 151.3238 | -0.001623271 | 1.059819 | 1.254772 | 0.4891759
[8 empty] | 26.27868 | 128.3438 | -33.05688 | 153.6555 | -0.001082181 | 1.064223 | 1.274107 | 0.4902903
[8 empty] | 26.33117 | 128.3436 | -30.04634 | 150.6449 | -0.001082181 | 1.064221 | 1.249143 | 0.4893122
[8 empty] | 26.38366 | 128.4614 | -32.17143 | 152.77 | -0.001623271 | 1.065198 | 1.266765 | 0.4887855
[8 empty] | 26.43236 | 128.1661 | -30.72519 | 151.3238 | -0.001082181 | 1.06275 | 1.254772 | 0.4867676
[8 empty] | 26.48323 | 128.6086 | -30.93179 | 151.5304 | -0.001082181 | 1.066419 | 1.256486 | 0.4875036
[8 empty] | 26.53193 | 128.1067 | -29.5741 | 150.1727 | -0.001623271 | 1.062257 | 1.245228 | 0.484717
[8 empty] | 26.58117 | 128.7263 | -31.55161 | 152.1502 | -0.001623271 | 1.067395 | 1.261625 | 0.4861501
[8 empty] | 26.62987 | 128.6671 | -33.32252 | 153.9211 | -0.001082181 | 1.066904 | 1.276309 | 0.4850387
[8 empty] | 26.68074 | 128.2242 | -30.40052 | 150.9991 | -0.001082181 | 1.063231 | 1.25208 | 0.482454
[8 empty] | 26.72835 | 128.6668 | -31.40404 | 152.0026 | -0.001623271 | 1.066901 | 1.260401 | 0.4832502
[8 empty] | 26.7803 | 128.7256 | -31.61064 | 152.2092 | -0.001623271 | 1.067389 | 1.262115 | 0.4825325
[8 empty] | 26.83117 | 128.7254 | -30.04634 | 150.6449 | -0.001623271 | 1.067388 | 1.249143 | 0.4816171
[8 empty] | 26.88041 | 128.6072 | -32.02385 | 152.6224 | -0.001623271 | 1.066407 | 1.265541 | 0.480295
[8 empty] | 26.93236 | 128.8431 | -35.94936 | 156.5479 | -0.001082181 | 1.068364 | 1.298091 | 0.4802446
[8 empty] | 26.97998 | 128.7249 | -31.28598 | 151.8846 | -0.001082181 | 1.067383 | 1.259422 | 0.4789588
[8 empty] | 27.0303 | 128.3411 | -32.23046 | 152.829 | -0.001082181 | 1.0642 | 1.267254 | 0.476647
[8 empty] | 27.08117 | 128.7246 | -30.40052 | 150.9991 | -0.001623271 | 1.067381 | 1.25208 | 0.4771679
[8 empty] | 27.13041 | 128.4588 | -31.61064 | 152.2092 | -0.001623271 | 1.065177 | 1.262115 | 0.4753222
[8 empty] | 27.17587 | 128.3996 | -31.69919 | 152.2978 | -0.001623271 | 1.064686 | 1.262849 | 0.4743094
[8 empty] | 27.22998 | 128.3994 | -33.17494 | 153.7735 | -0.001623271 | 1.064685 | 1.275086 | 0.4733662
[8 empty] | 27.27543 | 128.4583 | -31.49258 | 152.0912 | -0.001082181 | 1.065173 | 1.261136 | 0.4727932
[8 empty] | 27.32955 | 128.9009 | -33.23397 | 153.8325 | -0.001082181 | 1.068842 | 1.275575 | 0.4734764
[8 empty] | 27.38041 | 129.432 | -32.08288 | 152.6815 | -0.001082181 | 1.073246 | 1.26603 | 0.4745366
[8 empty] | 27.42749 | 128.5464 | -32.17143 | 152.77 | -0.001623271 | 1.065903 | 1.266765 | 0.4704932
[8 empty] | 27.47998 | 129.2546 | -30.93179 | 151.5304 | -0.001082181 | 1.071776 | 1.256486 | 0.4721717
[8 empty] | 27.52868 | 128.8412 | -30.60713 | 151.2057 | -0.001623271 | 1.068348 | 1.253793 | 0.4698348
[8 empty] | 27.57468 | 128.7821 | -29.30847 | 149.907 | -0.001082181 | 1.067857 | 1.243025 | 0.4688365
[8 empty] | 27.625 | 128.9 | -29.51507 | 150.1137 | -0.001082181 | 1.068835 | 1.244738 | 0.4684093
[8 empty] | 27.67749 | 129.0179 | -28.9838 | 149.5824 | -0.001623271 | 1.069813 | 1.240333 | 0.467947
[8 empty] | 27.72998 | 128.8997 | -28.30495 | 148.9035 | -0.001082181 | 1.068833 | 1.234704 | 0.4666349
[8 empty] | 27.77543 | 128.8996 | -28.89525 | 149.4938 | -0.001623271 | 1.068832 | 1.239599 | 0.4658708
[8 empty] | 27.82468 | 128.8994 | -28.15738 | 148.756 | -0.001082181 | 1.06883 | 1.23348 | 0.4650458
[8 empty] | 27.87338 | 129.0764 | -28.83622 | 149.4348 | -0.001082181 | 1.070298 | 1.239109 | 0.4648682
[8 empty] | 27.92424 | 128.2203 | -28.68865 | 149.2872 | -0.001623271 | 1.063199 | 1.237885 | 0.4609557
[8 empty] | 27.97511 | 128.3382 | -29.04283 | 149.6414 | -0.001082181 | 1.064177 | 1.240822 | 0.4605391
[8 empty] | 28.02543 | 128.3971 | -29.78071 | 150.3793 | -0.001623271 | 1.064665 | 1.246941 | 0.4599222
[8 empty] | 28.07305 | 128.8397 | -31.61064 | 152.2092 | -0.001082181 | 1.068335 | 1.262115 | 0.4607187
[8 empty] | 28.13041 | 129.4889 | -35.00487 | 155.6035 | -0.001082181 | 1.073718 | 1.290259 | 0.462087
[8 empty] | 28.17424 | 129.4888 | -32.7027 | 153.3013 | -0.001082181 | 1.073718 | 1.27117 | 0.4613678
[8 empty] | 28.22348 | 129.1935 | -30.51858 | 151.1172 | -0.001623271 | 1.071269 | 1.253059 | 0.4595166
[8 empty] | 28.27056 | 128.7212 | -33.17494 | 153.7735 | -0.001082181 | 1.067352 | 1.275086 | 0.4570805
[8 empty] | 28.32305 | 129.0162 | -30.51858 | 151.1172 | -0.001082181 | 1.069799 | 1.253059 | 0.4572751
[8 empty] | 28.37554 | 129.0751 | -32.17143 | 152.77 | -0.001082181 | 1.070287 | 1.266765 | 0.4566368
[8 empty] | 28.421 | 128.7798 | -30.04634 | 150.6449 | -0.001623271 | 1.067839 | 1.249143 | 0.4548676
[8 empty] | 28.47348 | 129.37 | -28.89525 | 149.4938 | -0.001082181 | 1.072733 | 1.239599 | 0.4561019
[8 empty] | 28.52219 | 129.1338 | -29.3675 | 149.9661 | -0.001623271 | 1.070774 | 1.243514 | 0.4544948
[8 empty] | 28.57143 | 129.0156 | -29.66265 | 150.2612 | -0.001623271 | 1.069794 | 1.245962 | 0.4532979
[8 empty] | 28.62338 | 128.9565 | -29.92828 | 150.5269 | -0.001082181 | 1.069303 | 1.248164 | 0.4522686
[8 empty] | 28.671 | 128.6022 | -34.32603 | 154.9246 | -0.001082181 | 1.066366 | 1.28463 | 0.4502817
[8 empty] | 28.72348 | 128.9563 | -29.51507 | 150.1137 | -0.001623271 | 1.069302 | 1.244738 | 0.4506916
[8 empty] | 28.77381 | 129.3694 | -32.64367 | 153.2422 | -0.001082181 | 1.072727 | 1.27068 | 0.451339
[8 empty] | 28.82143 | 129.0741 | -28.83622 | 149.4348 | -0.001623271 | 1.070279 | 1.239109 | 0.4495689
[8 empty] | 28.87392 | 129.3692 | -32.37803 | 152.9766 | -0.001082181 | 1.072725 | 1.268478 | 0.4497735
[8 empty] | 28.921 | 129.31 | -28.89525 | 149.4938 | -0.001623271 | 1.072235 | 1.239599 | 0.4488369
[8 empty] | 28.97186 | 129.6641 | -29.24944 | 149.848 | -0.001623271 | 1.075171 | 1.242535 | 0.449271
[8 empty] | 29.02219 | 128.8966 | -26.59308 | 147.1917 | -0.001623271 | 1.068807 | 1.220509 | 0.4458475
[8 empty] | 29.07305 | 129.1917 | -27.27193 | 147.8705 | -0.001082181 | 1.071254 | 1.226138 | 0.4460823
[8 empty] | 29.12175 | 129.3097 | -28.83622 | 149.4348 | -0.001623271 | 1.072232 | 1.239109 | 0.4457414
[8 empty] | 29.17262 | 129.0144 | -30.40052 | 150.9991 | -0.001082181 | 1.069784 | 1.25208 | 0.4439522
[8 empty] | 29.22186 | 129.1914 | -31.55161 | 152.1502 | -0.001623271 | 1.071252 | 1.261625 | 0.4438098
[8 empty] | 29.26894 | 128.9552 | -31.28598 | 151.8846 | -0.001082181 | 1.069293 | 1.259422 | 0.4422889
[8 empty] | 29.32143 | 129.2503 | -31.40404 | 152.0026 | -0.001082181 | 1.07174 | 1.260401 | 0.4425035
[8 empty] | 29.37229 | 129.6634 | -31.81725 | 152.4158 | -0.001082181 | 1.075165 | 1.263828 | 0.4431437
[8 empty] | 29.41613 | 128.7188 | -29.45604 | 150.0546 | -0.001623271 | 1.067333 | 1.244249 | 0.4392723
[8 empty] | 29.46645 | 128.7188 | -30.19392 | 150.7925 | -0.001623271 | 1.067332 | 1.250367 | 0.4385219
[8 empty] | 29.51732 | 129.0729 | -28.62962 | 149.2282 | -0.001623271 | 1.070268 | 1.237396 | 0.4389658
[8 empty] | 29.56981 | 129.3089 | -27.53756 | 148.1361 | -0.001623271 | 1.072226 | 1.228341 | 0.4389848
[8 empty] | 29.61688 | 128.7776 | -26.65211 | 147.2507 | -0.001623271 | 1.06782 | 1.220999 | 0.436493
[8 empty] | 29.66613 | 128.8365 | -27.62611 | 148.2247 | -0.001082181 | 1.068309 | 1.229075 | 0.4359672
[8 empty] | 29.72024 | 129.1316 | -26.94726 | 147.5458 | -0.001623271 | 1.070755 | 1.223446 | 0.4361663
[8 empty] | 29.76407 | 128.3936 | -26.65211 | 147.2507 | -0.001623271 | 1.064636 | 1.220999 | 0.4330447
[8 empty] | 29.81981 | 128.8363 | -27.95077 | 148.5494 | -0.001082181 | 1.068307 | 1.231767 | 0.4337197
[8 empty] | 29.86526 | 129.3085 | -28.21641 | 148.815 | -0.001082181 | 1.072222 | 1.23397 | 0.4346406
[8 empty] | 29.921 | 129.5445 | -28.36398 | 148.9626 | -0.001623271 | 1.07418 | 1.235193 | 0.4346199
[8 empty] | 29.96483 | 129.2493 | -29.72168 | 150.3203 | -0.001623271 | 1.071732 | 1.246451 | 0.432999
[8 empty] | 30.01894 | 129.6625 | -31.49258 | 152.0912 | -0.001623271 | 1.075157 | 1.261136 | 0.4335947