## GENERAL
ID | Test Identification
Test Identification | Location | NWZ-BH-5033-A
Test Identification | Sample | 08-2
Test Identification | Depth | 21.9 | [m]
Test Identification | Test number | RC34
Specimen Visual Description
Specimen Visual Description | Dark greyish brown fine SAND
Initial Sample Conditions
Initial Sample Conditions | Date test started | 27/06/2024
Initial Sample Conditions | Type of sample | Re-compacted
Initial Sample Conditions | Diameter | 50.83 | [mm]
Initial Sample Conditions | Height | 100 | [mm]
Initial Sample Conditions | Water content | 5.170128 | [%]
Initial Sample Conditions | Bulk density | 1.676059 | [Mg/m³]
Initial Sample Conditions | Dry density | 1.593664 | [Mg/m³]
Initial Sample Conditions | Void ratio | 0.6628343 | [-]
Initial Sample Conditions | Degree of saturation | 20.67008 | [%]
Initial Sample Conditions | Particle density - Assumed | 2.65 | [Mg/m³]
Initial Sample Conditions | Torvane |  | [kPa]
Initial Sample Conditions | Pocket penetrometer |  | [kPa]
Initial Sample Conditions | Type of drains fitted | One end only
Saturation
Saturation | Pressure increments applied | 50 | [kPa]
Saturation | Differential pressure used | 10 | [kPa]
Saturation | Cell pressure | 500.02 | [kPa]
Saturation | Base PWP | 488.7908 | [kPa]
Saturation | Axial strain | 0 | [%]
Saturation | Water Content | 25.01262 | [%]
Saturation | Bulk Density | 1.992282 | [Mg/m³]
Saturation | Dry Density | 1.593664 | [Mg/m³]
Saturation | Void Ratio | 0.6628343 | [-]
Saturation | Degree of saturation | 100 | [%]
Saturation | B value achieved | 0.9574684 | [-]
Svh Bender Element Determinations - Post-Saturation
Svh Bender Element Determinations - Post-Saturation | Bulk density |  | [Mg/m³]
Svh Bender Element Determinations - Post-Saturation | Dry density |  | [Mg/m³]
Svh Bender Element Determinations - Post-Saturation | Void ratio |  | [-]
Svh Bender Element Determinations - Post-Saturation | Distance |  | [mm]
Svh Bender Element Determinations - Post-Saturation | Effective radial pressure |  | [kPa]
Svh Bender Element Determinations - Post-Saturation | Effective axial pressure |  | [kPa]
Svh Bender Element Determinations - Post-Saturation | Input Wave Period | Peak-to-peak arrival time | Wavelength Ratio | Velocity | Gmax
Svh Bender Element Determinations - Post-Saturation | [ms] | [ms] | [-] | [m/s] | [MPa]
Svh Bender Element Determinations - Post-Saturation
Svh Bender Element Determinations - Post-Saturation
Svh Bender Element Determinations - Post-Saturation
Svh Bender Element Determinations - Post-Saturation
Svh Bender Element Determinations - Post-Saturation
Svh Bender Element Determinations - Post-Saturation
Svh Bender Element Determinations - Post-Saturation
Svh Bender Element Determinations - Post-Saturation
Svh Bender Element Determinations - Post-Saturation
Svh Bender Element Determinations - Post-Saturation
Svh Bender Element Determinations - Post-Saturation
Svh Bender Element Determinations - Post-Saturation
Svh Bender Element Determinations - Post-Saturation
Svh Bender Element Determinations - Post-Saturation
Svh Bender Element Determinations - Post-Saturation
Svh Bender Element Determinations - Post-Saturation
Svh Bender Element Determinations - Post-Saturation
Svh Bender Element Determinations - Post-Saturation
Svh Bender Element Determinations - Post-Saturation
Svh Bender Element Determinations - Post-Saturation
Svh Bender Element Determinations - Post-Saturation
Svh Bender Element Determinations - Post-Saturation
Svh Bender Element Determinations - Post-Saturation
Svh Bender Element Determinations - Post-Saturation
Svh Bender Element Determinations - Post-Saturation
Svh Bender Element Determinations - Post-Saturation
Svh Bender Element Determinations - Post-Saturation
Svh Bender Element Determinations - Post-Saturation
Svh Bender Element Determinations - Post-Saturation
Svh Bender Element Determinations - Post-Saturation
Pvh Bender Element Determinations - Post-Saturation
Pvh Bender Element Determinations - Post-Saturation | Bulk density |  | [Mg/m³]
Pvh Bender Element Determinations - Post-Saturation | Dry density |  | [Mg/m³]
Pvh Bender Element Determinations - Post-Saturation | Void ratio |  | [-]
Pvh Bender Element Determinations - Post-Saturation | Distance |  | [mm]
Pvh Bender Element Determinations - Post-Saturation | Effective radial pressure |  | [kPa]
Pvh Bender Element Determinations - Post-Saturation | Effective axial pressure |  | [kPa]
Pvh Bender Element Determinations - Post-Saturation | Input Wave Period | Peak-to-peak arrival time | Wavelength Ratio | Velocity | Mmax
Pvh Bender Element Determinations - Post-Saturation | [ms] | [ms] | [-] | [m/s] | [MPa]
Pvh Bender Element Determinations - Post-Saturation
Pvh Bender Element Determinations - Post-Saturation
Pvh Bender Element Determinations - Post-Saturation
Pvh Bender Element Determinations - Post-Saturation
Pvh Bender Element Determinations - Post-Saturation
Pvh Bender Element Determinations - Post-Saturation
Pvh Bender Element Determinations - Post-Saturation
Pvh Bender Element Determinations - Post-Saturation
Pvh Bender Element Determinations - Post-Saturation
Pvh Bender Element Determinations - Post-Saturation
Pvh Bender Element Determinations - Post-Saturation
Pvh Bender Element Determinations - Post-Saturation
Pvh Bender Element Determinations - Post-Saturation
Pvh Bender Element Determinations - Post-Saturation
Pvh Bender Element Determinations - Post-Saturation
Pvh Bender Element Determinations - Post-Saturation
Pvh Bender Element Determinations - Post-Saturation
Pvh Bender Element Determinations - Post-Saturation
Pvh Bender Element Determinations - Post-Saturation
Pvh Bender Element Determinations - Post-Saturation
Pvh Bender Element Determinations - Post-Saturation
Pvh Bender Element Determinations - Post-Saturation
Pvh Bender Element Determinations - Post-Saturation
Pvh Bender Element Determinations - Post-Saturation
Pvh Bender Element Determinations - Post-Saturation
Pvh Bender Element Determinations - Post-Saturation
Pvh Bender Element Determinations - Post-Saturation
Pvh Bender Element Determinations - Post-Saturation
Pvh Bender Element Determinations - Post-Saturation
Pvh Bender Element Determinations - Post-Saturation
Consolidation: Isotropic - 1
Consolidation: Isotropic - 1 | Cell pressure |  | [kPa]
Consolidation: Isotropic - 1 | Back pressure |  | [kPa]
Consolidation: Isotropic - 1 | Base PWP |  | [kPa]
Consolidation: Isotropic - 1 | Effective radial pressure |  | [kPa]
Consolidation: Isotropic - 1 | Effective axial pressure |  | [kPa]
Consolidation: Isotropic - 1 | Deviator stress |  | [kPa]
Consolidation: Isotropic - 1 | Volumetric strain |  | [%]
Consolidation: Isotropic - 1 | Axial strain |  | [%]
Consolidation: Isotropic - 1 | Water content |  | [%]
Consolidation: Isotropic - 1 | Bulk density |  | [Mg/m³]
Consolidation: Isotropic - 1 | Dry density |  | [Mg/m³]
Consolidation: Isotropic - 1 | Void ratio |  | [-]
Consolidation: Isotropic - 1 | Degree of saturation |  | [%]
Consolidation: Anisotropic - 1
Consolidation: Anisotropic - 1 | Cell pressure | 573.1237 | [kPa]
Consolidation: Anisotropic - 1 | Back pressure | 489 | [kPa]
Consolidation: Anisotropic - 1 | Base PWP | 489.3933 | [kPa]
Consolidation: Anisotropic - 1 | Effective radial pressure | 83.7304 | [kPa]
Consolidation: Anisotropic - 1 | Effective axial pressure | 218.4529 | [kPa]
Consolidation: Anisotropic - 1 | Deviator stress | 134.7225 | [kPa]
Consolidation: Anisotropic - 1 | Volumetric strain | 0.5933301 | [%]
Consolidation: Anisotropic - 1 | Axial strain | 0.707 | [%]
Consolidation: Anisotropic - 1 | Water content | 24.64031 | [%]
Consolidation: Anisotropic - 1 | Bulk density | 1.998204 | [Mg/m³]
Consolidation: Anisotropic - 1 | Dry density | 1.603177 | [Mg/m³]
Consolidation: Anisotropic - 1 | Void ratio | 0.6529682 | [-]
Consolidation: Anisotropic - 1 | Degree of saturation | 100 | [%]
Svh Bender Element Determinations - Post Consolidation - 1
Svh Bender Element Determinations - Post Consolidation - 1 | Bulk density |  | [Mg/m³]
Svh Bender Element Determinations - Post Consolidation - 1 | Dry density |  | [Mg/m³]
Svh Bender Element Determinations - Post Consolidation - 1 | Void ratio |  | [-]
Svh Bender Element Determinations - Post Consolidation - 1 | Distance |  | [mm]
Svh Bender Element Determinations - Post Consolidation - 1 | Effective radial pressure |  | [kPa]
Svh Bender Element Determinations - Post Consolidation - 1 | Effective axial pressure |  | [kPa]
Svh Bender Element Determinations - Post Consolidation - 1 | Input Wave Period | Peak-to-peak arrival time | Wavelength Ratio | Velocity | Gmax
Svh Bender Element Determinations - Post Consolidation - 1 | [ms] | [ms] | [-] | [m/s] | [MPa]
Svh Bender Element Determinations - Post Consolidation - 1
Svh Bender Element Determinations - Post Consolidation - 1
Svh Bender Element Determinations - Post Consolidation - 1
Svh Bender Element Determinations - Post Consolidation - 1
Svh Bender Element Determinations - Post Consolidation - 1
Svh Bender Element Determinations - Post Consolidation - 1
Svh Bender Element Determinations - Post Consolidation - 1
Svh Bender Element Determinations - Post Consolidation - 1
Svh Bender Element Determinations - Post Consolidation - 1
Svh Bender Element Determinations - Post Consolidation - 1
Svh Bender Element Determinations - Post Consolidation - 1
Svh Bender Element Determinations - Post Consolidation - 1
Svh Bender Element Determinations - Post Consolidation - 1
Svh Bender Element Determinations - Post Consolidation - 1
Svh Bender Element Determinations - Post Consolidation - 1
Svh Bender Element Determinations - Post Consolidation - 1
Svh Bender Element Determinations - Post Consolidation - 1
Svh Bender Element Determinations - Post Consolidation - 1
Svh Bender Element Determinations - Post Consolidation - 1
Svh Bender Element Determinations - Post Consolidation - 1
Svh Bender Element Determinations - Post Consolidation - 1
Svh Bender Element Determinations - Post Consolidation - 1
Svh Bender Element Determinations - Post Consolidation - 1
Svh Bender Element Determinations - Post Consolidation - 1
Svh Bender Element Determinations - Post Consolidation - 1
Svh Bender Element Determinations - Post Consolidation - 1
Svh Bender Element Determinations - Post Consolidation - 1
Svh Bender Element Determinations - Post Consolidation - 1
Svh Bender Element Determinations - Post Consolidation - 1
Svh Bender Element Determinations - Post Consolidation - 1
Pvh Bender Element Determinations - Post Consolidation - 1
Pvh Bender Element Determinations - Post Consolidation - 1 | Bulk density |  | [Mg/m³]
Pvh Bender Element Determinations - Post Consolidation - 1 | Dry density |  | [Mg/m³]
Pvh Bender Element Determinations - Post Consolidation - 1 | Void ratio |  | [-]
Pvh Bender Element Determinations - Post Consolidation - 1 | Distance |  | [mm]
Pvh Bender Element Determinations - Post Consolidation - 1 | Effective radial pressure |  | [kPa]
Pvh Bender Element Determinations - Post Consolidation - 1 | Effective axial pressure |  | [kPa]
Pvh Bender Element Determinations - Post Consolidation - 1 | Input Wave Period | Peak-to-peak arrival time | Wavelength Ratio | Velocity | Mmax
Pvh Bender Element Determinations - Post Consolidation - 1 | [ms] | [ms] | [-] | [m/s] | [MPa]
Pvh Bender Element Determinations - Post Consolidation - 1
Pvh Bender Element Determinations - Post Consolidation - 1
Pvh Bender Element Determinations - Post Consolidation - 1
Pvh Bender Element Determinations - Post Consolidation - 1
Pvh Bender Element Determinations - Post Consolidation - 1
Pvh Bender Element Determinations - Post Consolidation - 1
Pvh Bender Element Determinations - Post Consolidation - 1
Pvh Bender Element Determinations - Post Consolidation - 1
Pvh Bender Element Determinations - Post Consolidation - 1
Pvh Bender Element Determinations - Post Consolidation - 1
Pvh Bender Element Determinations - Post Consolidation - 1
Pvh Bender Element Determinations - Post Consolidation - 1
Pvh Bender Element Determinations - Post Consolidation - 1
Pvh Bender Element Determinations - Post Consolidation - 1
Pvh Bender Element Determinations - Post Consolidation - 1
Pvh Bender Element Determinations - Post Consolidation - 1
Pvh Bender Element Determinations - Post Consolidation - 1
Pvh Bender Element Determinations - Post Consolidation - 1
Pvh Bender Element Determinations - Post Consolidation - 1
Pvh Bender Element Determinations - Post Consolidation - 1
Pvh Bender Element Determinations - Post Consolidation - 1
Pvh Bender Element Determinations - Post Consolidation - 1
Pvh Bender Element Determinations - Post Consolidation - 1
Pvh Bender Element Determinations - Post Consolidation - 1
Pvh Bender Element Determinations - Post Consolidation - 1
Pvh Bender Element Determinations - Post Consolidation - 1
Pvh Bender Element Determinations - Post Consolidation - 1
Pvh Bender Element Determinations - Post Consolidation - 1
Pvh Bender Element Determinations - Post Consolidation - 1
Pvh Bender Element Determinations - Post Consolidation - 1
Torsional Resonance Stage - 1
Torsional Resonance Stage - 1 | Average shear strain, g | Shear modulus, G | G/Gmax | Damping ratio, D
Torsional Resonance Stage - 1 | [%] | [MPa] | [-] | [%]
Torsional Resonance Stage - 1 | 6.38279e-05 | 94.40816 | 0.9991668 | 0.4004467
Torsional Resonance Stage - 1 | 9.278597e-05 | 94.48689 | 1 | 0.4696785
Torsional Resonance Stage - 1 | 0.0001311601 | 94.41498 | 0.999239 | 0.4245494
Torsional Resonance Stage - 1 | 0.0001697071 | 94.40816 | 0.9991668 | 0.4580007
Torsional Resonance Stage - 1 | 0.0003254181 | 94.32947 | 0.998334 | 0.5672476
Torsional Resonance Stage - 1 | 0.0004837 | 94.0868 | 0.9957657 | 0.5998605
Torsional Resonance Stage - 1 | 0.0007933355 | 93.83082 | 0.9930566 | 0.6332225
Torsional Resonance Stage - 1 | 0.001174108 | 93.3403 | 0.9878651 | 0.6513566
Torsional Resonance Stage - 1 | 0.001546535 | 92.75266 | 0.9816458 | 0.6654076
Torsional Resonance Stage - 1 | 0.002951934 | 91.22984 | 0.9655291 | 0.7123884
Torsional Resonance Stage - 1 | 0.004308569 | 89.40908 | 0.9462591 | 0.7860261
Torsional Resonance Stage - 1 | 0.006684982 | 87.05668 | 0.9213625 | 0.9534805
Torsional Resonance Stage - 1 | 0.009368805 | 84.16767 | 0.8907868 | 1.100401
Torsional Resonance Stage - 1 | 0.01168594 | 81.20475 | 0.8594288 | 1.242542
Torsional Resonance Stage - 1 | 0.01518386 | 77.57353 | 0.8209978 | 1.434231
Torsional Resonance Stage - 1 | 0.01847175 | 73.60727 | 0.779021 | 1.625939
Torsional Resonance Stage - 1
Torsional Resonance Stage - 1
Torsional Resonance Stage - 1
Torsional Resonance Stage - 1
Torsional Resonance Stage - 1
Torsional Resonance Stage - 1
Torsional Resonance Stage - 1
Torsional Resonance Stage - 1
Torsional Resonance Stage - 1
Torsional Resonance Stage - 1
Torsional Resonance Stage - 1
Torsional Resonance Stage - 1
Torsional Resonance Stage - 1
Torsional Resonance Stage - 1
Flexural Resonance Stage - 1
Flexural Resonance Stage - 1 | Average flexural strain, e | Young's modulus, E | E/Emax | Damping ratio, D
Flexural Resonance Stage - 1 | [%] | [MPa] | [-] | [%]
Flexural Resonance Stage - 1
Flexural Resonance Stage - 1
Flexural Resonance Stage - 1
Flexural Resonance Stage - 1
Flexural Resonance Stage - 1
Flexural Resonance Stage - 1
Flexural Resonance Stage - 1
Flexural Resonance Stage - 1
Flexural Resonance Stage - 1
Flexural Resonance Stage - 1
Flexural Resonance Stage - 1
Flexural Resonance Stage - 1
Flexural Resonance Stage - 1
Flexural Resonance Stage - 1
Flexural Resonance Stage - 1
Flexural Resonance Stage - 1
Flexural Resonance Stage - 1
Flexural Resonance Stage - 1
Flexural Resonance Stage - 1
Flexural Resonance Stage - 1
Flexural Resonance Stage - 1
Flexural Resonance Stage - 1
Flexural Resonance Stage - 1
Flexural Resonance Stage - 1
Flexural Resonance Stage - 1
Flexural Resonance Stage - 1
Flexural Resonance Stage - 1
Flexural Resonance Stage - 1
Flexural Resonance Stage - 1
Flexural Resonance Stage - 1
Consolidation: Isotropic - 2
Consolidation: Isotropic - 2 | Cell pressure |  | [kPa]
Consolidation: Isotropic - 2 | Back pressure |  | [kPa]
Consolidation: Isotropic - 2 | Base PWP |  | [kPa]
Consolidation: Isotropic - 2 | Effective radial pressure |  | [kPa]
Consolidation: Isotropic - 2 | Effective axial pressure |  | [kPa]
Consolidation: Isotropic - 2 | Deviator stress |  | [kPa]
Consolidation: Isotropic - 2 | Volumetric strain |  | [%]
Consolidation: Isotropic - 2 | Axial strain |  | [%]
Consolidation: Isotropic - 2 | Water content |  | [%]
Consolidation: Isotropic - 2 | Bulk density |  | [Mg/m³]
Consolidation: Isotropic - 2 | Dry density |  | [Mg/m³]
Consolidation: Isotropic - 2 | Void ratio |  | [-]
Consolidation: Isotropic - 2 | Degree of saturation |  | [%]
Consolidation: Anisotropic - 2
Consolidation: Anisotropic - 2 | Cell pressure |  | [kPa]
Consolidation: Anisotropic - 2 | Back pressure |  | [kPa]
Consolidation: Anisotropic - 2 | Base PWP |  | [kPa]
Consolidation: Anisotropic - 2 | Effective radial pressure |  | [kPa]
Consolidation: Anisotropic - 2 | Effective axial pressure |  | [kPa]
Consolidation: Anisotropic - 2 | Deviator stress |  | [kPa]
Consolidation: Anisotropic - 2 | Volumetric strain |  | [%]
Consolidation: Anisotropic - 2 | Axial strain |  | [%]
Consolidation: Anisotropic - 2 | Water content |  | [%]
Consolidation: Anisotropic - 2 | Bulk density |  | [Mg/m³]
Consolidation: Anisotropic - 2 | Dry density |  | [Mg/m³]
Consolidation: Anisotropic - 2 | Void ratio |  | [-]
Consolidation: Anisotropic - 2 | Degree of saturation |  | [%]
Svh Bender Element Determinations - Post Consolidation - 2
Svh Bender Element Determinations - Post Consolidation - 2 | Bulk density |  | [Mg/m³]
Svh Bender Element Determinations - Post Consolidation - 2 | Dry density |  | [Mg/m³]
Svh Bender Element Determinations - Post Consolidation - 2 | Void ratio |  | [-]
Svh Bender Element Determinations - Post Consolidation - 2 | Distance |  | [mm]
Svh Bender Element Determinations - Post Consolidation - 2 | Effective radial pressure |  | [kPa]
Svh Bender Element Determinations - Post Consolidation - 2 | Effective axial pressure |  | [kPa]
Svh Bender Element Determinations - Post Consolidation - 2 | Input wave period | Peak-to-peak arrival time | Wavelength ratio | Velocity | Gmax
Svh Bender Element Determinations - Post Consolidation - 2 | [ms] | [ms] | [-] | [m/s] | [MPa]
Svh Bender Element Determinations - Post Consolidation - 2
Svh Bender Element Determinations - Post Consolidation - 2
Svh Bender Element Determinations - Post Consolidation - 2
Svh Bender Element Determinations - Post Consolidation - 2
Svh Bender Element Determinations - Post Consolidation - 2
Svh Bender Element Determinations - Post Consolidation - 2
Svh Bender Element Determinations - Post Consolidation - 2
Svh Bender Element Determinations - Post Consolidation - 2
Svh Bender Element Determinations - Post Consolidation - 2
Svh Bender Element Determinations - Post Consolidation - 2
Svh Bender Element Determinations - Post Consolidation - 2
Svh Bender Element Determinations - Post Consolidation - 2
Svh Bender Element Determinations - Post Consolidation - 2
Svh Bender Element Determinations - Post Consolidation - 2
Svh Bender Element Determinations - Post Consolidation - 2
Svh Bender Element Determinations - Post Consolidation - 2
Svh Bender Element Determinations - Post Consolidation - 2
Svh Bender Element Determinations - Post Consolidation - 2
Svh Bender Element Determinations - Post Consolidation - 2
Svh Bender Element Determinations - Post Consolidation - 2
Svh Bender Element Determinations - Post Consolidation - 2
Svh Bender Element Determinations - Post Consolidation - 2
Svh Bender Element Determinations - Post Consolidation - 2
Svh Bender Element Determinations - Post Consolidation - 2
Svh Bender Element Determinations - Post Consolidation - 2
Svh Bender Element Determinations - Post Consolidation - 2
Svh Bender Element Determinations - Post Consolidation - 2
Svh Bender Element Determinations - Post Consolidation - 2
Svh Bender Element Determinations - Post Consolidation - 2
Svh Bender Element Determinations - Post Consolidation - 2
Pvh Bender Element Determinations - Post Consolidation - 2
Pvh Bender Element Determinations - Post Consolidation - 2 | Bulk density |  | [Mg/m³]
Pvh Bender Element Determinations - Post Consolidation - 2 | Dry density |  | [Mg/m³]
Pvh Bender Element Determinations - Post Consolidation - 2 | Void ratio |  | [-]
Pvh Bender Element Determinations - Post Consolidation - 2 | Distance |  | [mm]
Pvh Bender Element Determinations - Post Consolidation - 2 | Effective radial pressure |  | [kPa]
Pvh Bender Element Determinations - Post Consolidation - 2 | Effective axial pressure |  | [kPa]
Pvh Bender Element Determinations - Post Consolidation - 2 | Input Wave Period | Peak-to-peak arrival time | Wavelength Ratio | Velocity | Mmax
Pvh Bender Element Determinations - Post Consolidation - 2 | [ms] | [ms] | [-] | [m/s] | [MPa]
Pvh Bender Element Determinations - Post Consolidation - 2
Pvh Bender Element Determinations - Post Consolidation - 2
Pvh Bender Element Determinations - Post Consolidation - 2
Pvh Bender Element Determinations - Post Consolidation - 2
Pvh Bender Element Determinations - Post Consolidation - 2
Pvh Bender Element Determinations - Post Consolidation - 2
Pvh Bender Element Determinations - Post Consolidation - 2
Pvh Bender Element Determinations - Post Consolidation - 2
Pvh Bender Element Determinations - Post Consolidation - 2
Pvh Bender Element Determinations - Post Consolidation - 2
Pvh Bender Element Determinations - Post Consolidation - 2
Pvh Bender Element Determinations - Post Consolidation - 2
Pvh Bender Element Determinations - Post Consolidation - 2
Pvh Bender Element Determinations - Post Consolidation - 2
Pvh Bender Element Determinations - Post Consolidation - 2
Pvh Bender Element Determinations - Post Consolidation - 2
Pvh Bender Element Determinations - Post Consolidation - 2
Pvh Bender Element Determinations - Post Consolidation - 2
Pvh Bender Element Determinations - Post Consolidation - 2
Pvh Bender Element Determinations - Post Consolidation - 2
Pvh Bender Element Determinations - Post Consolidation - 2
Pvh Bender Element Determinations - Post Consolidation - 2
Pvh Bender Element Determinations - Post Consolidation - 2
Pvh Bender Element Determinations - Post Consolidation - 2
Pvh Bender Element Determinations - Post Consolidation - 2
Pvh Bender Element Determinations - Post Consolidation - 2
Pvh Bender Element Determinations - Post Consolidation - 2
Pvh Bender Element Determinations - Post Consolidation - 2
Pvh Bender Element Determinations - Post Consolidation - 2
Pvh Bender Element Determinations - Post Consolidation - 2
Torsional Resonance Stage - 2
Torsional Resonance Stage - 2 | Average shear strain, g | Shear modulus, G | G/Gmax | Damping ratio, D
Torsional Resonance Stage - 2 | [%] | [MPa] | [-] | [%]
Torsional Resonance Stage - 2
Torsional Resonance Stage - 2
Torsional Resonance Stage - 2
Torsional Resonance Stage - 2
Torsional Resonance Stage - 2
Torsional Resonance Stage - 2
Torsional Resonance Stage - 2
Torsional Resonance Stage - 2
Torsional Resonance Stage - 2
Torsional Resonance Stage - 2
Torsional Resonance Stage - 2
Torsional Resonance Stage - 2
Torsional Resonance Stage - 2
Torsional Resonance Stage - 2
Torsional Resonance Stage - 2
Torsional Resonance Stage - 2
Torsional Resonance Stage - 2
Torsional Resonance Stage - 2
Torsional Resonance Stage - 2
Torsional Resonance Stage - 2
Torsional Resonance Stage - 2
Torsional Resonance Stage - 2
Torsional Resonance Stage - 2
Torsional Resonance Stage - 2
Torsional Resonance Stage - 2
Torsional Resonance Stage - 2
Torsional Resonance Stage - 2
Torsional Resonance Stage - 2
Torsional Resonance Stage - 2
Torsional Resonance Stage - 2
Flexural Resonance Stage - 2
Flexural Resonance Stage - 2 | Average flexural strain, e | Young's modulus, E | E/Emax | Damping ratio, D
Flexural Resonance Stage - 2 | [%] | [MPa] | [-] | [%]
Flexural Resonance Stage - 2
Flexural Resonance Stage - 2
Flexural Resonance Stage - 2
Flexural Resonance Stage - 2
Flexural Resonance Stage - 2
Flexural Resonance Stage - 2
Flexural Resonance Stage - 2
Flexural Resonance Stage - 2
Flexural Resonance Stage - 2
Flexural Resonance Stage - 2
Flexural Resonance Stage - 2
Flexural Resonance Stage - 2
Flexural Resonance Stage - 2
Flexural Resonance Stage - 2
Flexural Resonance Stage - 2
Flexural Resonance Stage - 2
Flexural Resonance Stage - 2
Flexural Resonance Stage - 2
Flexural Resonance Stage - 2
Flexural Resonance Stage - 2
Flexural Resonance Stage - 2
Flexural Resonance Stage - 2
Flexural Resonance Stage - 2
Flexural Resonance Stage - 2
Flexural Resonance Stage - 2
Flexural Resonance Stage - 2
Flexural Resonance Stage - 2
Flexural Resonance Stage - 2
Flexural Resonance Stage - 2
Flexural Resonance Stage - 2
Consolidation: Isotropic - 3
Consolidation: Isotropic - 3 | Cell pressure |  | [kPa]
Consolidation: Isotropic - 3 | Back pressure |  | [kPa]
Consolidation: Isotropic - 3 | Base PWP |  | [kPa]
Consolidation: Isotropic - 3 | Effective radial pressure |  | [kPa]
Consolidation: Isotropic - 3 | Effective axial pressure |  | [kPa]
Consolidation: Isotropic - 3 | Deviator stress |  | [kPa]
Consolidation: Isotropic - 3 | Volumetric strain |  | [%]
Consolidation: Isotropic - 3 | Axial strain |  | [%]
Consolidation: Isotropic - 3 | Water content |  | [%]
Consolidation: Isotropic - 3 | Bulk density |  | [Mg/m³]
Consolidation: Isotropic - 3 | Dry density |  | [Mg/m³]
Consolidation: Isotropic - 3 | Void ratio |  | [-]
Consolidation: Isotropic - 3 | Degree of saturation |  | [%]
Consolidation: Anisotropic - 3
Consolidation: Anisotropic - 3 | Cell pressure |  | [kPa]
Consolidation: Anisotropic - 3 | Back pressure |  | [kPa]
Consolidation: Anisotropic - 3 | Base PWP |  | [kPa]
Consolidation: Anisotropic - 3 | Effective radial pressure |  | [kPa]
Consolidation: Anisotropic - 3 | Effective axial pressure |  | [kPa]
Consolidation: Anisotropic - 3 | Deviator stress |  | [kPa]
Consolidation: Anisotropic - 3 | Volumetric strain |  | [%]
Consolidation: Anisotropic - 3 | Axial strain |  | [%]
Consolidation: Anisotropic - 3 | Water content |  | [%]
Consolidation: Anisotropic - 3 | Bulk density |  | [Mg/m³]
Consolidation: Anisotropic - 3 | Dry density |  | [Mg/m³]
Consolidation: Anisotropic - 3 | Void ratio |  | [-]
Consolidation: Anisotropic - 3 | Degree of saturation |  | [%]
Svh Bender Element Determinations - Post Consolidation - 3
Svh Bender Element Determinations - Post Consolidation - 3 | Bulk density |  | [Mg/m³]
Svh Bender Element Determinations - Post Consolidation - 3 | Dry density |  | [Mg/m³]
Svh Bender Element Determinations - Post Consolidation - 3 | Void ratio |  | [-]
Svh Bender Element Determinations - Post Consolidation - 3 | Distance |  | [mm]
Svh Bender Element Determinations - Post Consolidation - 3 | Effective radial pressure |  | [kPa]
Svh Bender Element Determinations - Post Consolidation - 3 | Effective axial pressure |  | [kPa]
Svh Bender Element Determinations - Post Consolidation - 3 | Input wave period | Peak-to-peak arrival time | Wavelength ratio | Velocity | Gmax
Svh Bender Element Determinations - Post Consolidation - 3 | [ms] | [ms] | [-] | [m/s] | [MPa]
Svh Bender Element Determinations - Post Consolidation - 3
Svh Bender Element Determinations - Post Consolidation - 3
Svh Bender Element Determinations - Post Consolidation - 3
Svh Bender Element Determinations - Post Consolidation - 3
Svh Bender Element Determinations - Post Consolidation - 3
Svh Bender Element Determinations - Post Consolidation - 3
Svh Bender Element Determinations - Post Consolidation - 3
Svh Bender Element Determinations - Post Consolidation - 3
Svh Bender Element Determinations - Post Consolidation - 3
Svh Bender Element Determinations - Post Consolidation - 3
Svh Bender Element Determinations - Post Consolidation - 3
Svh Bender Element Determinations - Post Consolidation - 3
Svh Bender Element Determinations - Post Consolidation - 3
Svh Bender Element Determinations - Post Consolidation - 3
Svh Bender Element Determinations - Post Consolidation - 3
Svh Bender Element Determinations - Post Consolidation - 3
Svh Bender Element Determinations - Post Consolidation - 3
Svh Bender Element Determinations - Post Consolidation - 3
Svh Bender Element Determinations - Post Consolidation - 3
Svh Bender Element Determinations - Post Consolidation - 3
Svh Bender Element Determinations - Post Consolidation - 3
Svh Bender Element Determinations - Post Consolidation - 3
Svh Bender Element Determinations - Post Consolidation - 3
Svh Bender Element Determinations - Post Consolidation - 3
Svh Bender Element Determinations - Post Consolidation - 3
Svh Bender Element Determinations - Post Consolidation - 3
Svh Bender Element Determinations - Post Consolidation - 3
Svh Bender Element Determinations - Post Consolidation - 3
Svh Bender Element Determinations - Post Consolidation - 3
Svh Bender Element Determinations - Post Consolidation - 3
Pvh Bender Element Determinations - Post Consolidation - 3
Pvh Bender Element Determinations - Post Consolidation - 3 | Bulk density |  | [Mg/m³]
Pvh Bender Element Determinations - Post Consolidation - 3 | Dry density |  | [Mg/m³]
Pvh Bender Element Determinations - Post Consolidation - 3 | Void ratio |  | [-]
Pvh Bender Element Determinations - Post Consolidation - 3 | Distance |  | [mm]
Pvh Bender Element Determinations - Post Consolidation - 3 | Effective radial pressure |  | [kPa]
Pvh Bender Element Determinations - Post Consolidation - 3 | Effective axial pressure |  | [kPa]
Pvh Bender Element Determinations - Post Consolidation - 3 | Input Wave Period | Peak-to-peak arrival time | Wavelength Ratio | Velocity | Mmax
Pvh Bender Element Determinations - Post Consolidation - 3 | [ms] | [ms] | [-] | [m/s] | [MPa]
Pvh Bender Element Determinations - Post Consolidation - 3
Pvh Bender Element Determinations - Post Consolidation - 3
Pvh Bender Element Determinations - Post Consolidation - 3
Pvh Bender Element Determinations - Post Consolidation - 3
Pvh Bender Element Determinations - Post Consolidation - 3
Pvh Bender Element Determinations - Post Consolidation - 3
Pvh Bender Element Determinations - Post Consolidation - 3
Pvh Bender Element Determinations - Post Consolidation - 3
Pvh Bender Element Determinations - Post Consolidation - 3
Pvh Bender Element Determinations - Post Consolidation - 3
Pvh Bender Element Determinations - Post Consolidation - 3
Pvh Bender Element Determinations - Post Consolidation - 3
Pvh Bender Element Determinations - Post Consolidation - 3
Pvh Bender Element Determinations - Post Consolidation - 3
Pvh Bender Element Determinations - Post Consolidation - 3
Pvh Bender Element Determinations - Post Consolidation - 3
Pvh Bender Element Determinations - Post Consolidation - 3
Pvh Bender Element Determinations - Post Consolidation - 3
Pvh Bender Element Determinations - Post Consolidation - 3
Pvh Bender Element Determinations - Post Consolidation - 3
Pvh Bender Element Determinations - Post Consolidation - 3
Pvh Bender Element Determinations - Post Consolidation - 3
Pvh Bender Element Determinations - Post Consolidation - 3
Pvh Bender Element Determinations - Post Consolidation - 3
Pvh Bender Element Determinations - Post Consolidation - 3
Pvh Bender Element Determinations - Post Consolidation - 3
Pvh Bender Element Determinations - Post Consolidation - 3
Pvh Bender Element Determinations - Post Consolidation - 3
Pvh Bender Element Determinations - Post Consolidation - 3
Pvh Bender Element Determinations - Post Consolidation - 3
Torsional Resonance Stage - 3
Torsional Resonance Stage - 3 | Average shear strain, g | Shear modulus, G | G/Gmax | Damping ratio, D
Torsional Resonance Stage - 3 | [%] | [MPa] | [-] | [%]
Torsional Resonance Stage - 3
Torsional Resonance Stage - 3
Torsional Resonance Stage - 3
Torsional Resonance Stage - 3
Torsional Resonance Stage - 3
Torsional Resonance Stage - 3
Torsional Resonance Stage - 3
Torsional Resonance Stage - 3
Torsional Resonance Stage - 3
Torsional Resonance Stage - 3
Torsional Resonance Stage - 3
Torsional Resonance Stage - 3
Torsional Resonance Stage - 3
Torsional Resonance Stage - 3
Torsional Resonance Stage - 3
Torsional Resonance Stage - 3
Torsional Resonance Stage - 3
Torsional Resonance Stage - 3
Torsional Resonance Stage - 3
Torsional Resonance Stage - 3
Torsional Resonance Stage - 3
Torsional Resonance Stage - 3
Torsional Resonance Stage - 3
Torsional Resonance Stage - 3
Torsional Resonance Stage - 3
Torsional Resonance Stage - 3
Torsional Resonance Stage - 3
Torsional Resonance Stage - 3
Torsional Resonance Stage - 3
Torsional Resonance Stage - 3
Flexural Resonance Stage - 3
Flexural Resonance Stage - 3 | Average flexural strain, e | Young's modulus, E | E/Emax | Damping ratio, D
Flexural Resonance Stage - 3 | [%] | [MPa] | [-] | [%]
Flexural Resonance Stage - 3
Flexural Resonance Stage - 3
Flexural Resonance Stage - 3
Flexural Resonance Stage - 3
Flexural Resonance Stage - 3
Flexural Resonance Stage - 3
Flexural Resonance Stage - 3
Flexural Resonance Stage - 3
Flexural Resonance Stage - 3
Flexural Resonance Stage - 3
Flexural Resonance Stage - 3
Flexural Resonance Stage - 3
Flexural Resonance Stage - 3
Flexural Resonance Stage - 3
Flexural Resonance Stage - 3
Flexural Resonance Stage - 3
Flexural Resonance Stage - 3
Flexural Resonance Stage - 3
Flexural Resonance Stage - 3
Flexural Resonance Stage - 3
Flexural Resonance Stage - 3
Flexural Resonance Stage - 3
Flexural Resonance Stage - 3
Flexural Resonance Stage - 3
Flexural Resonance Stage - 3
Flexural Resonance Stage - 3
Flexural Resonance Stage - 3
Flexural Resonance Stage - 3
Flexural Resonance Stage - 3
Flexural Resonance Stage - 3
Final specimen conditions
Final specimen conditions | Water content | 24.6 | [%]
Final specimen conditions | Bulk density | 2 | [Mg/m³]
Final specimen conditions | Dry density | 1.6 | [Mg/m³]

## SATURATION
Saturation
D | H | F
Time | Pore-water Pressure | Cell pressure | Back pressure
[hours] | [kPa] | [kPa] | [kPa]
0 | 5.8537 | 50.0569 | 40
0.002777778 | 29.7567 | 50.4227 | 38
0.01166667 | 36.891 | 53.1664 | 43
0.02527778 | 38.8422 | 57.1295 | 47
0.04444444 | 51.6474 | 62.9217 | 52
0.06972222 | 60.1842 | 70.665 | 61
0.1 | 69.2087 | 79.5667 | 70
0.1361111 | 80.5504 | 90.6633 | 81
0.1780556 | 92.8068 | 103.1013 | 93
0.2252778 | 107.1364 | 117.2465 | 107
0.2780556 | 123.3562 | 133.2818 | 123
0.3363889 | 141.0395 | 150.7803 | 141
0.4 | 160.3692 | 169.3154 | 160
0.47 | 181.1013 | 190.4112 | 181
0.5444444 | 203.7848 | 213.0923 | 203
0.6252778 | 227.8097 | 237.4196 | 227
0.7111111 | 254.1517 | 262.8443 | 253
0.8027778 | 281.8352 | 290.7079 | 281
0.9 | 310.9211 | 319.1812 | 310
1.003056 | 340.9218 | 349.7274 | 340
1.111389 | 340.9218 | 350.0932 | 340
1.225 | 341.0437 | 349.8494 | 340
1.345 | 341.1657 | 350.0932 | 340
1.469722 | 341.1047 | 350.1542 | 340
1.600556 | 341.2876 | 350.2762 | 340
1.736111 | 340.9218 | 350.0932 | 340
1.878056 | 341.3486 | 350.0323 | 340
1.884444 | 340.0071 | 349.8494 | 340
1.885278 | 340.1901 | 349.9103 | 340
1.888611 | 387.6911 | 399.7843 | 390
1.896667 | 388.3008 | 399.9672 | 390
1.910278 | 387.6301 | 400.0282 | 390
1.930278 | 387.874 | 400.1501 | 390
1.955 | 387.874 | 400.0891 | 390
1.985833 | 387.874 | 400.272 | 390
2.021389 | 387.874 | 400.1501 | 390
2.063056 | 387.874 | 400.1501 | 390
2.110833 | 387.874 | 399.9672 | 390
2.163611 | 387.874 | 400.0891 | 390
2.221944 | 387.874 | 399.9063 | 390
2.285833 | 387.874 | 400.0282 | 390
2.355278 | 387.874 | 400.0282 | 390
2.430278 | 387.874 | 400.0282 | 390
2.510556 | 387.874 | 400.0891 | 390
2.596667 | 387.874 | 400.2111 | 390
2.688333 | 387.874 | 400.1501 | 390
2.785833 | 387.874 | 399.9672 | 390
2.888333 | 387.874 | 400.0891 | 390
2.996389 | 387.874 | 399.9672 | 390
3.110278 | 387.874 | 399.9063 | 390
3.229722 | 387.874 | 400.1501 | 390
3.354722 | 387.874 | 400.1501 | 390
3.485833 | 387.874 | 400.0282 | 390
3.621667 | 387.874 | 400.272 | 390
3.763056 | 387.874 | 399.9672 | 390
3.910278 | 387.874 | 400.0282 | 390
4.063333 | 387.874 | 399.8453 | 390
4.221944 | 387.874 | 399.8453 | 390
4.385556 | 387.874 | 400.2111 | 390
4.555278 | 387.874 | 399.9672 | 390
4.730278 | 387.874 | 400.0891 | 390
4.910833 | 387.874 | 400.0891 | 390
5.096944 | 387.874 | 400.0282 | 390
5.288056 | 387.874 | 400.2111 | 390
5.485278 | 387.874 | 399.9063 | 390
5.688333 | 387.874 | 399.9063 | 390
5.896667 | 387.874 | 400.272 | 390
6.105 | 387.874 | 399.9063 | 390
6.105833 | 387.874 | 399.8453 | 390
6.108889 | 390.3131 | 400.0282 | 390
6.1175 | 390.9229 | 399.9063 | 390
6.131389 | 390.7399 | 400.0282 | 390
6.150556 | 391.1058 | 399.9063 | 390
6.175833 | 390.618 | 400.0282 | 390
6.206389 | 390.9229 | 400.1501 | 390
6.241944 | 390.7399 | 400.0891 | 390
6.283889 | 390.8009 | 400.0891 | 390
6.330833 | 390.9838 | 399.9672 | 390
6.383611 | 391.0448 | 399.9063 | 390
6.441944 | 390.8009 | 400.0891 | 390
6.506111 | 390.3741 | 400.1501 | 390
6.514444 | 390.496 | 400.2111 | 390
6.515278 | 390.3741 | 399.9672 | 390
6.518056 | 438.058 | 448.8047 | 440
6.526667 | 439.0946 | 449.6583 | 440
6.540278 | 438.9117 | 450.0241 | 440
6.560278 | 438.9117 | 449.9631 | 440
6.585 | 438.9727 | 449.9631 | 440
6.615556 | 438.8507 | 450.0241 | 440
6.651944 | 438.9727 | 449.9021 | 440
6.693056 | 438.6678 | 449.9021 | 440
6.740833 | 438.6678 | 449.9021 | 440
6.793333 | 438.4848 | 450.0241 | 440
6.851667 | 438.6678 | 450.0851 | 440
6.915556 | 438.9117 | 449.9631 | 440
6.976944 | 438.3019 | 450.2679 | 440
6.977778 | 439.0946 | 449.6583 | 439
6.980556 | 440.619 | 449.7802 | 440
6.989167 | 440.558 | 449.9021 | 440
7.003333 | 440.3751 | 449.7802 | 440
7.0225 | 440.619 | 449.9631 | 440
7.0475 | 440.741 | 449.9631 | 440
7.078056 | 440.558 | 450.0241 | 440
7.114167 | 440.68 | 450.146 | 440
7.155556 | 440.8019 | 450.146 | 440
7.203056 | 440.619 | 450.146 | 440
7.255833 | 440.3751 | 449.7802 | 440
7.313889 | 440.68 | 450.146 | 440
7.378056 | 440.68 | 449.7192 | 440
7.447778 | 440.8019 | 449.9021 | 440
7.468611 | 440.8629 | 450.0241 | 440
7.469167 | 440.8629 | 449.9631 | 440
7.472222 | 486.6566 | 495.9959 | 490
7.480556 | 489.5835 | 499.7761 | 490
7.494167 | 489.6444 | 499.898 | 490
7.514167 | 489.7054 | 499.959 | 490
7.538889 | 489.8274 | 499.898 | 490
7.569722 | 489.6444 | 500.1419 | 490
7.605278 | 489.5835 | 500.1419 | 490
7.647222 | 489.3396 | 499.898 | 490
7.694167 | 489.0957 | 499.7761 | 490
7.746944 | 489.1566 | 500.1419 | 490
7.805278 | 489.3396 | 499.8371 | 490
7.869167 | 489.2176 | 500.0809 | 490
7.938889 | 489.2176 | 500.0809 | 490
8.013611 | 489.0957 | 500.1419 | 490
8.094167 | 488.9737 | 500.02 | 490
8.180833 | 488.3639 | 499.898 | 490
8.211389 | 488.7908 | 500.02 | 490

## SVH BE - POST-SAT
SVH Bender Element Determinations - Post-Saturation
Time | Input wave period - source signal | Input wave period - received signal | Input wave period - source signal | Input wave period - received signal | Input wave period - source signal | Input wave period - received signal | Input wave period - source signal | Input wave period - received signal | Input wave period - source signal | Input wave period - received signal | Input wave period - source signal | Input wave period - received signal | Input wave period - source signal | Input wave period - received signal | Input wave period - source signal | Input wave period - received signal | Input wave period - source signal | Input wave period - received signal | Input wave period - source signal | Input wave period - received signal | Frequency | Gmax
[ms] | [ms] | [ms] | [ms] | [ms] | [ms] | [ms] | [ms] | [ms] | [ms] | [ms] | [ms] | [ms] | [ms] | [ms] | [ms] | [ms] | [ms] | [ms] | [ms] | [ms] | [Hz] | [MPa]

## PVH BE - POST-SAT
PVH Bender Element Determinations - Post-Saturation
Time | Input wave period - source signal | Input wave period - received signal | Input wave period - source signal | Input wave period - received signal | Input wave period - source signal | Input wave period - received signal | Input wave period - source signal | Input wave period - received signal | Input wave period - source signal | Input wave period - received signal | Input wave period - source signal | Input wave period - received signal | Input wave period - source signal | Input wave period - received signal | Input wave period - source signal | Input wave period - received signal | Input wave period - source signal | Input wave period - received signal | Input wave period - source signal | Input wave period - received signal | Frequency | Mmax
[ms] | [ms] | [ms] | [ms] | [ms] | [ms] | [ms] | [ms] | [ms] | [ms] | [ms] | [ms] | [ms] | [ms] | [ms] | [ms] | [ms] | [ms] | [ms] | [ms] | [ms] | [Hz] | [MPa]

## CONSOLIDATION - 1
Consolidation: Isotropic - 1 |  |  |  | Consolidation: Ansotropic - 1
Root time | Volumetric strain | External axial strain | Effective axial stress | Root time | Volumetric strain | External axial strain | Effective axial stress | s' | t | p' | q
[minutes0.5] | [%] | [%] | [kPa] | [minutes0.5] | [%] | [%] | [kPa] | [kPa] | [kPa] | [kPa] | [kPa]
|  |  |  | 0 | 0 | 0 | 10.01642 | 10.28746 | -0.2710395 | 10.37781 | -0.542079
|  |  |  | 0.4082483 | 0.002956795 | 0.001 | 10.24167 | 10.21713 | 0.02453312 | 10.20896 | 0.04906624
|  |  |  | 0.8266398 | 0.009363183 | 0.001 | 11.53883 | 11.29251 | 0.2463128 | 11.21041 | 0.4926257
|  |  |  | 1.224745 | 0.02020476 | 0.008 | 14.25209 | 13.04545 | 1.206647 | 12.64323 | 2.413293
|  |  |  | 1.638088 | 0.03942393 | 0.018 | 18.47118 | 16.00859 | 2.462592 | 15.18773 | 4.925185
|  |  |  | 2.04532 | 0.05913589 | 0.03 | 23.5165 | 19.35435 | 4.162148 | 17.96697 | 8.324297
|  |  |  | 2.452889 | 0.08279025 | 0.049 | 30.0835 | 23.70485 | 6.378652 | 21.57863 | 12.7573
|  |  |  | 2.863564 | 0.1098942 | 0.074 | 37.45868 | 28.64234 | 8.816341 | 25.70356 | 17.63268
|  |  |  | 3.265986 | 0.1429117 | 0.106 | 46.35011 | 34.8257 | 11.5244 | 30.98424 | 23.04881
|  |  |  | 3.674235 | 0.1779005 | 0.144 | 55.99296 | 41.29333 | 14.69963 | 36.39345 | 29.39926
|  |  |  | 4.084524 | 0.2143676 | 0.179 | 67.55242 | 49.08506 | 18.46736 | 42.92927 | 36.93472
|  |  |  | 4.492586 | 0.2493563 | 0.215 | 79.56368 | 57.25519 | 22.30849 | 49.81903 | 44.61698
|  |  |  | 4.90238 | 0.2887803 | 0.261 | 91.95477 | 65.46268 | 26.49208 | 56.63199 | 52.98417
|  |  |  | 5.307228 | 0.328697 | 0.308 | 106.7936 | 75.62587 | 31.16777 | 65.23661 | 62.33553
|  |  |  | 5.716934 | 0.3705849 | 0.357 | 122.7316 | 86.12511 | 36.60651 | 73.92294 | 73.21302
|  |  |  | 6.125085 | 0.4114872 | 0.406 | 139.6028 | 97.73118 | 41.87158 | 83.77399 | 83.74316
|  |  |  | 6.533248 | 0.451404 | 0.455 | 157.1754 | 109.5965 | 47.57883 | 93.73692 | 95.15766
|  |  |  | 6.941422 | 0.4932919 | 0.506 | 176.9952 | 122.7988 | 54.19638 | 104.7333 | 108.3928
|  |  |  | 7.348469 | 0.5341942 | 0.554 | 197.1157 | 136.5478 | 60.56792 | 116.3585 | 121.1358
|  |  |  | 7.757792 | 0.5746037 | 0.604 | 217.5405 | 150.3575 | 67.18298 | 127.9632 | 134.366
|  |  |  | 8.164966 | 0.5810101 | 0.619 | 218.0183 | 150.5964 | 67.42189 | 128.1224 | 134.8438
|  |  |  | 8.573214 | 0.5819957 | 0.625 | 218.2306 | 150.7635 | 67.46711 | 128.2745 | 134.9342
|  |  |  | 8.98239 | 0.5834741 | 0.629 | 217.7878 | 150.2982 | 67.48961 | 127.8017 | 134.9792
|  |  |  | 9.391486 | 0.5844597 | 0.632 | 218.0026 | 150.5885 | 67.41404 | 128.1172 | 134.8281
|  |  |  | 9.798809 | 0.5829813 | 0.634 | 217.1999 | 150.0347 | 67.16519 | 127.6463 | 134.3304
|  |  |  | 10.20621 | 0.5834741 | 0.636 | 217.174 | 149.9608 | 67.21322 | 127.5564 | 134.4264
|  |  |  | 10.61446 | 0.5824885 | 0.638 | 217.5025 | 150.0945 | 67.408 | 127.6252 | 134.816
|  |  |  | 11.0227 | 0.5819957 | 0.639 | 217.3996 | 150.1651 | 67.2345 | 127.7536 | 134.469
|  |  |  | 11.43168 | 0.5810101 | 0.642 | 217.3724 | 149.9686 | 67.40385 | 127.5006 | 134.8077
|  |  |  | 11.84061 | 0.5810101 | 0.642 | 217.3443 | 150.1375 | 67.20686 | 127.7352 | 134.4137
|  |  |  | 12.24745 | 0.5810101 | 0.644 | 217.6742 | 150.2719 | 67.40229 | 127.8045 | 134.8046
|  |  |  | 12.6557 | 0.5795317 | 0.646 | 217.275 | 150.0722 | 67.20273 | 127.6713 | 134.4055
|  |  |  | 13.06395 | 0.5770677 | 0.647 | 217.2982 | 149.901 | 67.39726 | 127.4352 | 134.7945
|  |  |  | 13.47219 | 0.5780533 | 0.649 | 216.804 | 149.6538 | 67.15013 | 127.2705 | 134.3003
|  |  |  | 13.88164 | 0.5800245 | 0.652 | 217.6602 | 150.2648 | 67.39534 | 127.7997 | 134.7907
|  |  |  | 14.28927 | 0.5819957 | 0.654 | 217.831 | 150.4112 | 67.41974 | 127.938 | 134.8395
|  |  |  | 14.69751 | 0.5834741 | 0.655 | 217.0458 | 149.8967 | 67.14911 | 127.5137 | 134.2982
|  |  |  | 15.10519 | 0.5854453 | 0.657 | 218.0302 | 150.3889 | 67.64132 | 127.8418 | 135.2826
|  |  |  | 15.51344 | 0.5893877 | 0.658 | 218.0457 | 150.4271 | 67.6186 | 127.8876 | 135.2372
|  |  |  | 15.92221 | 0.5923445 | 0.659 | 217.1126 | 149.9606 | 67.15198 | 127.5766 | 134.304
|  |  |  | 16.32993 | 0.5933301 | 0.659 | 217.3742 | 150 | 67.37426 | 127.5419 | 134.7485
|  |  |  | 16.73918 | 0.5972725 | 0.659 | 217.1191 | 149.9638 | 67.15531 | 127.5787 | 134.3106
|  |  |  | 17.14691 | 0.5977653 | 0.66 | 217.4231 | 150.2683 | 67.15486 | 127.8833 | 134.3097
|  |  |  | 17.55563 | 0.6012149 | 0.662 | 217.7342 | 150.3323 | 67.40188 | 127.865 | 134.8038
|  |  |  | 17.96292 | 0.6026933 | 0.662 | 217.5534 | 150.1505 | 67.40289 | 127.6829 | 134.8058
|  |  |  | 18.37163 | 0.6026933 | 0.663 | 217.2445 | 149.9655 | 67.27898 | 127.5392 | 134.558
|  |  |  | 18.77942 | 0.6061429 | 0.663 | 217.5096 | 150.0066 | 67.50295 | 127.5057 | 135.0059
|  |  |  | 19.18854 | 0.6051573 | 0.663 | 217.677 | 150.2733 | 67.40377 | 127.8053 | 134.8075
|  |  |  | 19.59677 | 0.6071285 | 0.664 | 217.5679 | 150.1882 | 67.3797 | 127.7283 | 134.7594
|  |  |  | 20.00417 | 0.6090997 | 0.666 | 217.4338 | 150.0297 | 67.4041 | 127.5617 | 134.8082
|  |  |  | 20.41282 | 0.6076213 | 0.666 | 217.9853 | 150.3359 | 67.64935 | 127.7862 | 135.2987
|  |  |  | 20.82066 | 0.6110709 | 0.667 | 217.6319 | 150.1288 | 67.50316 | 127.6277 | 135.0063
|  |  |  | 21.2297 | 0.6115637 | 0.667 | 217.9375 | 150.434 | 67.50349 | 127.9328 | 135.007
|  |  |  | 21.63793 | 0.6130421 | 0.666 | 218.3585 | 150.7054 | 67.65304 | 128.1544 | 135.3061
|  |  |  | 22.04616 | 0.6140277 | 0.667 | 216.862 | 149.6523 | 67.20964 | 127.2491 | 134.4193
|  |  |  | 22.45366 | 0.6140277 | 0.668 | 217.5594 | 150.1535 | 67.40588 | 127.6849 | 134.8118
|  |  |  | 22.86263 | 0.6169845 | 0.668 | 217.8072 | 150.3993 | 67.40788 | 127.93 | 134.8158
|  |  |  | 23.27051 | 0.6164917 | 0.669 | 217.4509 | 150.0687 | 67.38214 | 127.608 | 134.7643
|  |  |  | 23.6784 | 0.6194485 | 0.67 | 217.4252 | 150.2388 | 67.18634 | 127.8434 | 134.3727
|  |  |  | 24.087 | 0.6184629 | 0.67 | 217.5951 | 150.3848 | 67.2103 | 127.9814 | 134.4206
|  |  |  | 24.49524 | 0.6189557 | 0.672 | 217.6935 | 150.3121 | 67.38146 | 127.8516 | 134.7629
|  |  |  | 24.90315 | 0.6204341 | 0.671 | 217.3194 | 149.9116 | 67.40787 | 127.4423 | 134.8157
|  |  |  | 25.31205 | 0.6214197 | 0.671 | 217.5647 | 150.1561 | 67.40854 | 127.6866 | 134.8171
|  |  |  | 25.71997 | 0.6228981 | 0.671 | 217.9326 | 150.523 | 67.40954 | 128.0532 | 134.8191
|  |  |  | 26.12789 | 0.6248692 | 0.671 | 217.9353 | 150.5244 | 67.41088 | 128.0541 | 134.8218
|  |  |  | 26.53614 | 0.6233909 | 0.671 | 217.8113 | 150.4014 | 67.40988 | 127.9314 | 134.8198
|  |  |  | 26.9447 | 0.6268404 | 0.671 | 217.4454 | 150.2794 | 67.16593 | 127.8908 | 134.3319
|  |  |  | 27.35264 | 0.6258548 | 0.671 | 218.2697 | 150.6611 | 67.60858 | 128.1249 | 135.2172
|  |  |  | 27.76148 | 0.625362 | 0.672 | 217.5637 | 150.3995 | 67.16415 | 128.0115 | 134.3283
|  |  |  | 28.16972 | 0.6268404 | 0.674 | 217.8721 | 150.4623 | 67.40987 | 127.9923 | 134.8197
|  |  |  | 28.57738 | 0.627826 | 0.674 | 216.9542 | 149.79 | 67.16425 | 127.4019 | 134.3285
|  |  |  | 28.98592 | 0.6268404 | 0.676 | 217.6627 | 150.2052 | 67.45756 | 127.7193 | 134.9151
|  |  |  | 29.39388 | 0.627826 | 0.676 | 217.4436 | 150.0347 | 67.40897 | 127.565 | 134.8179
|  |  |  | 29.8024 | 0.6283188 | 0.678 | 217.1972 | 149.7894 | 67.40773 | 127.3202 | 134.8155
|  |  |  | 30.21065 | 0.6293044 | 0.678 | 217.7122 | 150.2299 | 67.48229 | 127.7358 | 134.9646
|  |  |  | 30.61862 | 0.6273332 | 0.678 | 216.5205 | 149.3597 | 67.16079 | 126.9728 | 134.3216
|  |  |  | 31.02741 | 0.627826 | 0.68 | 217.5756 | 149.9482 | 67.62747 | 127.4057 | 135.2549
|  |  |  | 31.43538 | 0.63029 | 0.678 | 216.7073 | 149.5445 | 67.16279 | 127.1569 | 134.3256
|  |  |  | 31.84337 | 0.6322612 | 0.679 | 216.9805 | 149.6202 | 67.36037 | 127.1667 | 134.7207
|  |  |  | 32.25161 | 0.6312756 | 0.679 | 217.1669 | 149.5609 | 67.60598 | 127.0256 | 135.212
|  |  |  | 32.65986 | 0.6342324 | 0.679 | 216.8377 | 149.4268 | 67.41097 | 126.9564 | 134.8219
|  |  |  | 33.06836 | 0.6332468 | 0.679 | 216.6535 | 149.2432 | 67.4103 | 126.7731 | 134.8206
|  |  |  | 33.47636 | 0.6371892 | 0.679 | 216.2883 | 149.1216 | 67.16668 | 126.7327 | 134.3334
|  |  |  | 33.88485 | 0.6396532 | 0.679 | 216.9672 | 149.5525 | 67.41465 | 127.081 | 134.8293
|  |  |  | 34.2931 | 0.6381748 | 0.682 | 216.102 | 148.937 | 67.165 | 126.5487 | 134.33
|  |  |  | 34.70134 | 0.6440884 | 0.683 | 217.3326 | 149.9181 | 67.41452 | 127.4466 | 134.829
|  |  |  | 35.10935 | 0.6440884 | 0.682 | 216.7081 | 149.5144 | 67.19363 | 127.1166 | 134.3873
|  |  |  | 35.51784 | 0.645074 | 0.683 | 217.3998 | 149.7383 | 67.6615 | 127.1845 | 135.323
|  |  |  | 35.92585 | 0.6490164 | 0.683 | 216.7248 | 149.5533 | 67.17155 | 127.1627 | 134.3431
|  |  |  | 36.33433 | 0.6514804 | 0.686 | 217.3473 | 150.0779 | 67.2694 | 127.6548 | 134.5388
|  |  |  | 36.74257 | 0.6544372 | 0.686 | 217.5908 | 149.9253 | 67.66552 | 127.3701 | 135.331
|  |  |  | 37.15104 | 0.6593652 | 0.686 | 216.7951 | 149.6189 | 67.17621 | 127.2268 | 134.3524
|  |  |  | 37.55906 | 0.659858 | 0.686 | 216.8382 | 149.366 | 67.47215 | 126.8753 | 134.9443
|  |  |  | 37.96709 | 0.664786 | 0.686 | 216.8074 | 149.3811 | 67.42623 | 126.9057 | 134.8525
|  |  |  | 38.37556 | 0.6667572 | 0.686 | 217.1148 | 149.6873 | 67.42757 | 127.2114 | 134.8551
|  |  |  | 38.7838 | 0.6692212 | 0.686 | 216.6538 | 149.2739 | 67.37997 | 126.8139 | 134.7599
|  |  |  | 39.19205 | 0.6731636 | 0.686 | 217.0016 | 149.5697 | 67.43192 | 127.0924 | 134.8638
|  |  |  | 39.60029 | 0.6726708 | 0.686 | 217.1864 | 149.6317 | 67.55477 | 127.1134 | 135.1095
|  |  |  | 40.00854 | 0.677106 | 0.687 | 216.5011 | 149.289 | 67.21208 | 126.885 | 134.4242
|  |  |  | 40.41679 | 0.6800627 | 0.687 | 216.789 | 149.4025 | 67.38655 | 126.9403 | 134.7731
|  |  |  | 40.82483 | 0.6835123 | 0.69 | 217.068 | 149.7553 | 67.31263 | 127.3178 | 134.6253
|  |  |  | 41.23348 | 0.6825267 | 0.69 | 217.191 | 149.7558 | 67.43515 | 127.2775 | 134.8703
|  |  |  | 41.64133 | 0.6854835 | 0.69 | 217.6269 | 149.9433 | 67.68355 | 127.3822 | 135.3671
|  |  |  | 42.04977 | 0.6889331 | 0.69 | 217.148 | 149.8564 | 67.29166 | 127.4258 | 134.5833
|  |  |  | 42.45782 | 0.6859763 | 0.691 | 217.2551 | 149.8184 | 67.43671 | 127.3395 | 134.8734
|  |  |  | 42.86607 | 0.6854835 | 0.691 | 216.6397 | 149.4497 | 67.18999 | 127.053 | 134.38
|  |  |  | 43.27432 | 0.6864691 | 0.691 | 217.4621 | 150.0744 | 67.38777 | 127.6118 | 134.7755
|  |  |  | 43.68276 | 0.6844979 | 0.691 | 217.1312 | 149.6955 | 67.4357 | 127.2169 | 134.8714
|  |  |  | 44.09082 | 0.6874547 | 0.691 | 217.0743 | 149.6366 | 67.43771 | 127.1574 | 134.8754
|  |  |  | 44.49906 | 0.6864691 | 0.691 | 217.0678 | 149.8772 | 67.19065 | 127.4803 | 134.3813
|  |  |  | 44.90731 | 0.6825267 | 0.691 | 217.2036 | 149.6707 | 67.53291 | 127.1597 | 135.0658
|  |  |  | 45.31574 | 0.6840051 | 0.692 | 216.7582 | 149.57 | 67.1882 | 127.1739 | 134.3764
|  |  |  | 45.72417 | 0.6830195 | 0.694 | 217.7509 | 150.0968 | 67.65408 | 127.5454 | 135.3082
|  |  |  | 46.13224 | 0.6810483 | 0.695 | 216.8505 | 149.4942 | 67.35631 | 127.0421 | 134.7126
|  |  |  | 46.54048 | 0.6805555 | 0.695 | 217.4294 | 149.7531 | 67.67625 | 127.1944 | 135.3525
|  |  |  | 46.94873 | 0.677106 | 0.694 | 216.8725 | 149.4442 | 67.42832 | 126.9681 | 134.8566
|  |  |  | 47.35715 | 0.674642 | 0.694 | 216.3062 | 148.9781 | 67.32811 | 126.5354 | 134.6562
|  |  |  | 47.76522 | 0.6741492 | 0.695 | 216.8669 | 149.4413 | 67.42553 | 126.9662 | 134.8511
|  |  |  | 48.1733 | 0.6716852 | 0.695 | 216.948 | 149.5734 | 67.37459 | 127.1152 | 134.7492
|  |  |  | 48.58172 | 0.6702068 | 0.694 | 217.0462 | 149.6225 | 67.42364 | 127.148 | 134.8473
|  |  |  | 48.99014 | 0.6711924 | 0.695 | 217.1629 | 149.9857 | 67.17718 | 127.5933 | 134.3544
|  |  |  | 49.39838 | 0.6682356 | 0.698 | 217.4313 | 149.8151 | 67.61622 | 127.2764 | 135.2324
|  |  |  | 49.80629 | 0.6667572 | 0.698 | 217.8326 | 150.1681 | 67.66448 | 127.6133 | 135.329
|  |  |  | 50.21471 | 0.6662644 | 0.698 | 217.1071 | 149.7139 | 67.39319 | 127.2495 | 134.7864
|  |  |  | 50.62279 | 0.664786 | 0.698 | 217.0934 | 149.6766 | 67.41681 | 127.2043 | 134.8336
|  |  |  | 51.0312 | 0.6677428 | 0.698 | 217.6369 | 150.0703 | 67.56662 | 127.5481 | 135.1332
|  |  |  | 51.43945 | 0.66725 | 0.699 | 217.4001 | 149.9824 | 67.4177 | 127.5098 | 134.8354
|  |  |  | 51.84769 | 0.6667572 | 0.699 | 216.7239 | 149.5528 | 67.17105 | 127.1625 | 134.3421
|  |  |  | 52.25594 | 0.66725 | 0.7 | 216.662 | 149.4914 | 67.1706 | 127.1012 | 134.3412
|  |  |  | 52.66403 | 0.6682356 | 0.702 | 217.5845 | 149.9221 | 67.66234 | 127.368 | 135.3247
|  |  |  | 53.07228 | 0.6667572 | 0.701 | 217.286 | 149.8949 | 67.39117 | 127.4311 | 134.7823
|  |  |  | 53.48053 | 0.6682356 | 0.703 | 217.2123 | 149.797 | 67.41523 | 127.3253 | 134.8305
|  |  |  | 53.88908 | 0.6687284 | 0.703 | 217.3958 | 149.9803 | 67.41557 | 127.5084 | 134.8311
|  |  |  | 54.29733 | 0.6657716 | 0.701 | 217.9084 | 150.4194 | 67.48902 | 127.9231 | 134.978
|  |  |  | 54.70527 | 0.6642932 | 0.702 | 217.0607 | 149.7212 | 67.33945 | 127.2748 | 134.6789
|  |  |  | 55.11352 | 0.6642932 | 0.702 | 217.2811 | 149.8924 | 67.38871 | 127.4295 | 134.7774
|  |  |  | 55.52207 | 0.6638004 | 0.702 | 217.1702 | 149.8064 | 67.36375 | 127.3519 | 134.7275
|  |  |  | 55.93002 | 0.6588724 | 0.702 | 217.0182 | 149.6086 | 67.40966 | 127.1387 | 134.8193
|  |  |  | 56.33841 | 0.6583796 | 0.702 | 216.0981 | 148.935 | 67.16303 | 126.5474 | 134.3261
|  |  |  | 56.74666 | 0.6564084 | 0.703 | 216.7434 | 149.4101 | 67.33331 | 126.9657 | 134.6666
|  |  |  | 57.15505 | 0.6534516 | 0.703 | 217.6237 | 149.9723 | 67.65147 | 127.4218 | 135.3029
|  |  |  | 57.5633 | 0.6495092 | 0.703 | 216.9053 | 149.5521 | 67.35326 | 127.101 | 134.7065
|  |  |  | 57.9714 | 0.6470452 | 0.705 | 217.6095 | 150.0871 | 67.5224 | 127.5796 | 135.0448
|  |  |  | 58.37965 | 0.6445812 | 0.706 | 217.6186 | 150.0001 | 67.61844 | 127.4607 | 135.2369
|  |  |  | 58.78775 | 0.640146 | 0.705 | 216.9364 | 149.6895 | 67.24684 | 127.2739 | 134.4937
|  |  |  | 59.19614 | 0.637682 | 0.707 | 216.9322 | 149.5655 | 67.36672 | 127.1099 | 134.7334
|  |  |  | 59.60453 | 0.6347252 | 0.706 | 217.4457 | 149.8832 | 67.56248 | 127.3624 | 135.125
|  |  |  | 60.01278 | 0.6322612 | 0.706 | 217.0367 | 149.6482 | 67.38845 | 127.1854 | 134.7769
|  |  |  | 60.42075 | 0.6297972 | 0.706 | 216.7754 | 149.4871 | 67.28829 | 127.0577 | 134.5766
|  |  |  | 60.82913 | 0.627826 | 0.706 | 216.5758 | 149.3874 | 67.18847 | 126.9912 | 134.3769
|  |  |  | 61.23724 | 0.6248692 | 0.706 | 216.8392 | 149.7019 | 67.13723 | 127.3229 | 134.2745
|  |  |  | 61.64549 | 0.6219125 | 0.705 | 217.1461 | 149.7639 | 67.38221 | 127.3032 | 134.7644
|  |  |  | 62.05387 | 0.5938229 | 0.703 | 217.6941 | 150.3294 | 67.36471 | 127.8745 | 134.7294
|  |  |  | 62.46212 | 0.5938229 | 0.707 | 217.9621 | 150.6743 | 67.28774 | 128.2451 | 134.5755
|  |  |  | 62.47786 | 0.5933301 | 0.707 | 218.4529 | 151.0916 | 67.36124 | 128.6379 | 134.7225

## SVH BE - POST-CONSOL - 1
SVH Bender Element Determinations - Post-Consolidation - 1
Time | Input wave period - source signal | Input wave period - received signal | Input wave period - source signal | Input wave period - received signal | Input wave period - source signal | Input wave period - received signal | Input wave period - source signal | Input wave period - received signal | Input wave period - source signal | Input wave period - received signal | Input wave period - source signal | Input wave period - received signal | Input wave period - source signal | Input wave period - received signal | Input wave period - source signal | Input wave period - received signal | Input wave period - source signal | Input wave period - received signal | Input wave period - source signal | Input wave period - received signal | Frequency | Gmax
[ms] | [ms] | [ms] | [ms] | [ms] | [ms] | [ms] | [ms] | [ms] | [ms] | [ms] | [ms] | [ms] | [ms] | [ms] | [ms] | [ms] | [ms] | [ms] | [ms] | [ms] | [Hz] | [MPa]

## PVH BE - POST-CONSOL - 1
PVH Bender Element Determinations - Post-Consolidation - 1
Time | Input wave period - source signal | Input wave period - received signal | Input wave period - source signal | Input wave period - received signal | Input wave period - source signal | Input wave period - received signal | Input wave period - source signal | Input wave period - received signal | Input wave period - source signal | Input wave period - received signal | Input wave period - source signal | Input wave period - received signal | Input wave period - source signal | Input wave period - received signal | Input wave period - source signal | Input wave period - received signal | Input wave period - source signal | Input wave period - received signal | Input wave period - source signal | Input wave period - received signal | Frequency | Mmax
[ms] | [ms] | [ms] | [ms] | [ms] | [ms] | [ms] | [ms] | [ms] | [ms] | [ms] | [ms] | [ms] | [ms] | [ms] | [ms] | [ms] | [ms] | [ms] | [ms] | [ms] | [Hz] | [MPa]

## TORSIONAL RES - 1
Torsional Resonance Stage - 1
Average shear strain, g | Shear Modulus, G | Excess Pore-water Pressure | Volumetric Strain | External Axial Strain | Normalised Shear Modulus G/Gmax | Damping ratio, D
[%] | [MPa] | [kPa] | [%] | [%] | [-] | [%]
6.38279e-05 | 94.40816 |  | 0.5941523 | 0.7030086 | 0.9991668 | 0.4004467
9.278597e-05 | 94.48689 |  | 0.591689 | 0.7030086 | 1 | 0.4696785
0.0001311601 | 94.41498 |  | 0.5872551 | 0.7010367 | 0.999239 | 0.4245494
0.0001697071 | 94.40816 |  | 0.5857771 | 0.7010367 | 0.9991668 | 0.4580007
0.0003254181 | 94.32947 |  | 0.5833137 | 0.7010367 | 0.998334 | 0.5672476
0.0004837 | 94.0868 |  | 0.5828211 | 0.7010367 | 0.9957657 | 0.5998605
0.0007933355 | 93.83082 |  | 0.5813431 | 0.7010367 | 0.9930566 | 0.6332225
0.001174108 | 93.3403 |  | 0.5803578 | 0.7010367 | 0.9878651 | 0.6513566
0.001546535 | 92.75266 |  | 0.5783871 | 0.7010367 | 0.9816458 | 0.6654076
0.002951934 | 91.22984 |  | 0.5783871 | 0.7010367 | 0.9655291 | 0.7123884
0.004308569 | 89.40908 |  | 0.5769091 | 0.7010367 | 0.9462591 | 0.7860261
0.006684982 | 87.05668 |  | 0.5778944 | 0.7010367 | 0.9213625 | 0.9534805
0.009368805 | 84.16767 |  | 0.5778944 | 0.7049805 | 0.8907868 | 1.100401
0.01168594 | 81.20475 |  | 0.5808504 | 0.7089241 | 0.8594288 | 1.242542
0.01518386 | 77.57353 |  | 0.596123 | 0.7266663 | 0.8209978 | 1.434231
0.01847175 | 73.60727 |  | 0.6261755 | 0.7650859 | 0.779021 | 1.625939

## FLEXURAL RES - 1
Flexural Resonance Stage - 1
Average flexural strain, e | Young's modulus, E | Excess Pore-water Pressure | Volumetric Strain | External Axial Strain | Normalised Young's modulus E/Emax | Damping ratio, D
[%] | [MPa] | [kPa] | [%] | [%] | [-] | [%]

## CONSOLIDATION - 2
Consolidation: Isotropic - 2 |  |  |  | Consolidation: Ansotropic - 2
Root time | Volumetric strain | External axial strain | Effective axial stress | Root time | Volumetric strain | External axial strain | Effective axial stress | s' | t | p' | q
[minutes0.5] | [%] | [%] | [kPa] | [minutes0.5] | [%] | [%] | [kPa] | [kPa] | [kPa] | [kPa] | [kPa]

## SVH BE - POST-CONSOL - 2
SVH Bender Element Determinations - Post-Consolidation - 2
Time | Input wave period - source signal | Input wave period - received signal | Input wave period - source signal | Input wave period - received signal | Input wave period - source signal | Input wave period - received signal | Input wave period - source signal | Input wave period - received signal | Input wave period - source signal | Input wave period - received signal | Input wave period - source signal | Input wave period - received signal | Input wave period - source signal | Input wave period - received signal | Input wave period - source signal | Input wave period - received signal | Input wave period - source signal | Input wave period - received signal | Input wave period - source signal | Input wave period - received signal | Frequency | Gmax
[ms] | [ms] | [ms] | [ms] | [ms] | [ms] | [ms] | [ms] | [ms] | [ms] | [ms] | [ms] | [ms] | [ms] | [ms] | [ms] | [ms] | [ms] | [ms] | [ms] | [ms] | [Hz] | [MPa]

## PVH BE - POST-CONSOL - 2
PVH Bender Element Determinations - Post-Consolidation - 2
Time | Input wave period - source signal | Input wave period - received signal | Input wave period - source signal | Input wave period - received signal | Input wave period - source signal | Input wave period - received signal | Input wave period - source signal | Input wave period - received signal | Input wave period - source signal | Input wave period - received signal | Input wave period - source signal | Input wave period - received signal | Input wave period - source signal | Input wave period - received signal | Input wave period - source signal | Input wave period - received signal | Input wave period - source signal | Input wave period - received signal | Input wave period - source signal | Input wave period - received signal | Frequency | Mmax
[ms] | [ms] | [ms] | [ms] | [ms] | [ms] | [ms] | [ms] | [ms] | [ms] | [ms] | [ms] | [ms] | [ms] | [ms] | [ms] | [ms] | [ms] | [ms] | [ms] | [ms] | [Hz] | [MPa]

## TORSIONAL RES - 2
Torsional Resonance Stage - 2
Average shear strain, g | Shear Modulus, G | Excess Pore-water Pressure | Volumetric Strain | External Axial Strain | Normalised Shear Modulus G/Gmax | Damping ratio, D
[%] | [MPa] | [kPa] | [%] | [%] | [-] | [%]

## FLEXURAL RES - 2
Flexural Resonance Stage - 2
Average flexural strain, e | Young's modulus, E | Excess Pore-water Pressure | Volumetric Strain | External Axial Strain | Normalised Young's modulus E/Emax | Damping ratio, D
[%] | [MPa] | [kPa] | [%] | [%] | [-] | [%]

## CONSOLIDATION - 3
Consolidation: Isotropic - 3 |  |  |  | Consolidation: Ansotropic - 3
Root time | Volumetric strain | External axial strain | Effective axial stress | Root time | Volumetric strain | External axial strain | Effective axial stress | s' | t | p' | q
[minutes0.5] | [%] | [%] | [kPa] | [minutes0.5] | [%] | [%] | [kPa] | [kPa] | [kPa] | [kPa] | [kPa]

## SVH BE - POST-CONSOL - 3
SVH Bender Element Determinations - Post-Consolidation - 3
Time | Input wave period - source signal | Input wave period - received signal | Input wave period - source signal | Input wave period - received signal | Input wave period - source signal | Input wave period - received signal | Input wave period - source signal | Input wave period - received signal | Input wave period - source signal | Input wave period - received signal | Input wave period - source signal | Input wave period - received signal | Input wave period - source signal | Input wave period - received signal | Input wave period - source signal | Input wave period - received signal | Input wave period - source signal | Input wave period - received signal | Input wave period - source signal | Input wave period - received signal | Frequency | Gmax
[ms] | [ms] | [ms] | [ms] | [ms] | [ms] | [ms] | [ms] | [ms] | [ms] | [ms] | [ms] | [ms] | [ms] | [ms] | [ms] | [ms] | [ms] | [ms] | [ms] | [ms] | [Hz] | [MPa]

## PVH BE - POST-CONSOL - 3
PVH Bender Element Determinations - Post-Consolidation - 3
Time | Input wave period - source signal | Input wave period - received signal | Input wave period - source signal | Input wave period - received signal | Input wave period - source signal | Input wave period - received signal | Input wave period - source signal | Input wave period - received signal | Input wave period - source signal | Input wave period - received signal | Input wave period - source signal | Input wave period - received signal | Input wave period - source signal | Input wave period - received signal | Input wave period - source signal | Input wave period - received signal | Input wave period - source signal | Input wave period - received signal | Input wave period - source signal | Input wave period - received signal | Frequency | Mmax
[ms] | [ms] | [ms] | [ms] | [ms] | [ms] | [ms] | [ms] | [ms] | [ms] | [ms] | [ms] | [ms] | [ms] | [ms] | [ms] | [ms] | [ms] | [ms] | [ms] | [ms] | [Hz] | [MPa]

## TORSIONAL RES - 3
Torsional Resonance Stage - 3
Average shear strain, g | Shear Modulus, G | Excess Pore-water Pressure | Volumetric Strain | External Axial Strain | Normalised Shear Modulus G/Gmax | Damping ratio, D
[%] | [MPa] | [kPa] | [%] | [%] | [-] | [%]

## FLEXURAL RES - 3
Flexural Resonance Stage - 3
Average flexural strain, e | Young's modulus, E | Excess Pore-water Pressure | Volumetric Strain | External Axial Strain | Normalised Young's modulus E/Emax | Damping ratio, D
[%] | [MPa] | [kPa] | [%] | [%] | [-] | [%]