## General
ID | Test Identification
Test Identification | Borehole | NWZ-BH-5033
Test Identification | Sample | 07-2
Test Identification | Depth | 6.2 | [m]
Specimen Visual Description
Specimen Visual Description | Slightly silty fine SAND
Initial Specimen Conditions
Initial Specimen Conditions | Test start date | 2024-05-27
Initial Specimen Conditions | Mould outer / inner diameter | 100 / 70 | [mm]
Initial Specimen Conditions | Weight of soil | 38.54 | [g]
Initial Specimen Conditions | Water content | 0.1760563 | [%]
Initial Specimen Conditions | Bulk density | 1.924339 | [Mg/m3]
Initial Specimen Conditions | Dry density | 1.54152 | [Mg/m3]
Initial Specimen Conditions | Material retained on 425 mm sieve | 0.06 | [%]
Test Conditions
Test Conditions | Interface type | Soil - Steel
Test Conditions | Initial interface roughness | 10.19 | [µm]
Test Conditions | Final interface roughness | 10.12 | [µm]
Consolidation - Before Fast Shear
Consolidation - Before Fast Shear | Consolidation pressure | 50 | [kPa]
Consolidation - Before Fast Shear | Vertical displacement | 0.02999973 | [mm]
Consolidation - Before Fast Shear | Vertical strain | 0.5999946 | [%]
Fast Shear - Stage 1
Fast Shear - Stage 1 | Normal Stress | 50 | [kPa]
Fast Shear - Stage 1 | Vertical displacement | 0.42999973 | [mm]
Fast Shear - Stage 1 | Vertical strain | 8.5999946 | [%]
Fast Shear - Stage 1 | Horizontal displacement | 200 | [mm]
Fast Shear - Stage 1 | Rate of horizontal displacement | 500 | [mm/min]
At peak stress
Fast Shear - Stage 1 - At peak stress | Shear stress | 30.34845 | [kPa]
Fast Shear - Stage 1 - At peak stress | Horizontal displacement | 200 | [mm]
Fast Shear - Stage 2
Fast Shear - Stage 2 | Normal Stress | 50 | [kPa]
Fast Shear - Stage 2 | Vertical displacement | 0.55999973 | [mm]
Fast Shear - Stage 2 | Vertical strain | 11.1999946 | [%]
Fast Shear - Stage 2 | Horizontal displacement | 400 | [mm]
Fast Shear - Stage 2 | Rate of horizontal displacement | 500 | [mm/min]
At peak stress
Fast Shear - Stage 2 - At peak stress | Shear stress | 30.51705 | [kPa]
Fast Shear - Stage 2 - At peak stress | Horizontal displacement | 241.6667 | [mm]
Fast Shear - Stage 3
Fast Shear - Stage 3 | Normal Stress | 50 | [kPa]
Fast Shear - Stage 3 | Vertical displacement | 0.63999973 | [mm]
Fast Shear - Stage 3 | Vertical strain | 12.7999946 | [%]
Fast Shear - Stage 3 | Horizontal displacement | 600 | [mm]
Fast Shear - Stage 3 | Rate of horizontal displacement | 500 | [mm/min]
At peak stress
Fast Shear - Stage 3 - At peak stress | Shear stress | 30.34845 | [kPa]
Fast Shear - Stage 3 - At peak stress | Horizontal displacement | 483.3333 | [mm]
Fast Shear - Stage 4
Fast Shear - Stage 4 | Normal Stress | 50 | [kPa]
Fast Shear - Stage 4 | Vertical displacement | 0.69999973 | [mm]
Fast Shear - Stage 4 | Vertical strain | 13.9999946 | [%]
Fast Shear - Stage 4 | Horizontal displacement | 800 | [mm]
Fast Shear - Stage 4 | Rate of horizontal displacement | 500 | [mm/min]
At peak stress
Fast Shear - Stage 4 - At peak stress | Shear stress | 29.92694 | [kPa]
Fast Shear - Stage 4 - At peak stress | Horizontal displacement | 616.6667 | [mm]
Fast Shear - Stage 5
Fast Shear - Stage 5 | Normal Stress |  | [kPa]
Fast Shear - Stage 5 | Vertical displacement |  | [mm]
Fast Shear - Stage 5 | Vertical strain |  | [%]
Fast Shear - Stage 5 | Horizontal displacement |  | [mm]
Fast Shear - Stage 5 | Rate of horizontal displacement |  | [mm/min]
At peak stress
Fast Shear - Stage 5 - At peak stress | Shear stress |  | [kPa]
Fast Shear - Stage 5 - At peak stress | Horizontal displacement |  | [mm]
Consolidation - Before Slow Shear
Consolidation - Before Slow Shear | Consolidation pressure | 90 | [kPa]
Consolidation - Before Slow Shear | Vertical displacement | 0.70999996 | [mm]
Consolidation - Before Slow Shear | Vertical strain | 14.1999992 | [%]
Slow Shear
Slow Shear | Normal stress | 90 | [kPa]
Slow Shear | Vertical displacement | 0.72999996 | [mm]
Slow Shear | Vertical strain | 14.5999992 | [%]
Slow Shear | Horizontal displacement | 20.12 | [mm]
Slow Shear | Rate of horizontal displacement | 0.02 | [mm/min]
At peak stress
Slow Shear - At peak stress | Shear stress | 58.16786 | [kPa]
Slow Shear - At peak stress | Horizontal displacement | 0.32 | [mm]
Slow Shear - At peak stress | Shear angle | 32.87497 | [°]
At residual stress
Slow Shear - At residual stress | Shear stress | 56.06033 | [kPa]
Slow Shear - At residual stress | Horizontal displacement | 20.12 | [mm]
Slow Shear - At residual stress | Vertical displacement | 0.02 | [mm]
Slow Shear - At residual stress | Vertical strain | 0.4 | [%]
Slow Shear - At residual stress | Shear angle | 31.91847 | [°]
SLOW SHEAR STAGE - 5
| Consolidation pressure |  | [kPa]
| Vertical displacement |  | [mm]
| Vertical strain |  | [%]
| Horizontal displacement |  | [mm]
| Machine speed |  | [mm/min]
At peak stress
| Shear stress |  | [kPa]
| Horizontal displacement |  | [mm]
| Shear angle |  | [°]
At residual stress
| Shear stress |  | [kPa]
| Horizontal displacement |  | [mm]
| Shear angle |  | [°]
FINAL CONDITIONS
| Water content | 28.48273 | [%]

## Consolidation - 1
Consolidation - Before Fast Shear
Root time | Vertical Displacement
[min] | [mm]
0 | 0
0.3162278 | 0.01
0.5 | 0.0199995
0.7071068 | 0.0199995
1 | 0.0199995
1.414214 | 0.0199995
2 | 0.02999973
2.828427 | 0.02999973
3.872983 | 0.02999973
5.477226 | 0.02999973
7.745967 | 0.02999973
10.95445 | 0.02999973
13.41641 | 0.02999973
15.49193 | 0.02999973
21.9089 | 0.02999973
37.94733 | 0.02999973

## Fast Shearing - 1
Fast Shear - Stage 1
Horizontal Displacement | Stress Ratio t/s'n | Shear Stress
[mm] | [-] | [kPa]
0 | 0 | 0
8.333333 | 0.3119146 | 15.59573
16.66667 | 0.4889472 | 24.44736
25 | 0.5176097 | 25.88048
33.33333 | 0.5361559 | 26.8078
41.66667 | 0.5547022 | 27.73511
50 | 0.5547022 | 27.73511
58.33333 | 0.5732485 | 28.66242
66.66667 | 0.5833646 | 29.16823
75 | 0.5917948 | 29.58974
83.33333 | 0.5867367 | 29.33683
91.66667 | 0.5816786 | 29.08393
100 | 0.5816786 | 29.08393
108.3333 | 0.5816786 | 29.08393
116.6667 | 0.5816786 | 29.08393
125 | 0.5816786 | 29.08393
133.3333 | 0.5901087 | 29.50544
141.6667 | 0.5901087 | 29.50544
150 | 0.5901087 | 29.50544
158.3333 | 0.5901087 | 29.50544
166.6667 | 0.5816786 | 29.08393
175 | 0.5901087 | 29.50544
183.3333 | 0.5901087 | 29.50544
191.6667 | 0.5985389 | 29.92694
200 | 0.606969 | 30.34845

## Fast Shearing - 2
Fast Shear - Stage 2
Horizontal Displacement | Stress Ratio t/s'n | Shear Stress
[mm] | [-] | [kPa]
200 | 0 | 0
208.3333 | 0.3962159 | 19.81079
216.6667 | 0.5690334 | 28.45167
225 | 0.5951668 | 29.75834
233.3333 | 0.608655 | 30.43275
241.6667 | 0.610341 | 30.51705
250 | 0.606969 | 30.34845
258.3333 | 0.5968528 | 29.84264
266.6667 | 0.5985389 | 29.92694
275 | 0.5901087 | 29.50544
283.3333 | 0.5816786 | 29.08393
291.6667 | 0.5816786 | 29.08393
300 | 0.5901087 | 29.50544
308.3333 | 0.5816786 | 29.08393
316.6667 | 0.5816786 | 29.08393
325 | 0.5816786 | 29.08393
333.3333 | 0.5901087 | 29.50544
341.6667 | 0.5901087 | 29.50544
350 | 0.5901087 | 29.50544
358.3333 | 0.5901087 | 29.50544
366.6667 | 0.5901087 | 29.50544
375 | 0.5816786 | 29.08393
383.3333 | 0.5901087 | 29.50544
391.6667 | 0.5901087 | 29.50544
400 | 0.5901087 | 29.50544

## Fast Shearing - 3
Fast Shear - Stage 3
Horizontal Displacement | Stress Ratio t/s'n | Shear Stress
[mm] | [-] | [kPa]
400 | 0 | 0
408.3333 | 0.3962159 | 19.81079
416.6667 | 0.5901087 | 29.50544
425 | 0.5816786 | 29.08393
433.3333 | 0.5901087 | 29.50544
441.6667 | 0.5901087 | 29.50544
450 | 0.5901087 | 29.50544
458.3333 | 0.5901087 | 29.50544
466.6667 | 0.5985389 | 29.92694
475 | 0.5985389 | 29.92694
483.3333 | 0.606969 | 30.34845
491.6667 | 0.5985389 | 29.92694
500 | 0.606969 | 30.34845
508.3333 | 0.5985389 | 29.92694
516.6667 | 0.5985389 | 29.92694
525 | 0.5985389 | 29.92694
533.3333 | 0.5884227 | 29.42114
541.6667 | 0.5875797 | 29.37899
550 | 0.5858937 | 29.29468
558.3333 | 0.5917948 | 29.58974
566.6667 | 0.5799926 | 28.99963
575 | 0.5850507 | 29.25253
583.3333 | 0.5808356 | 29.04178
591.6667 | 0.5867367 | 29.33683
600 | 0.5732485 | 28.66242

## Fast Shearing - 4
Fast Shear - Stage 4
Horizontal Displacement | Stress Ratio t/s'n | Shear Stress
[mm] | [-] | [kPa]
600 | 0 | 0
608.3333 | 0.5226677 | 26.13339
616.6667 | 0.5985389 | 29.92694
625 | 0.5901087 | 29.50544
633.3333 | 0.5816786 | 29.08393
641.6667 | 0.5816786 | 29.08393
650 | 0.5816786 | 29.08393
658.3333 | 0.5816786 | 29.08393
666.6667 | 0.5816786 | 29.08393
675 | 0.5816786 | 29.08393
683.3333 | 0.5901087 | 29.50544
691.6667 | 0.5901087 | 29.50544
700 | 0.5901087 | 29.50544
708.3333 | 0.5901087 | 29.50544
716.6667 | 0.5901087 | 29.50544
725 | 0.5985389 | 29.92694
733.3333 | 0.5985389 | 29.92694
741.6667 | 0.5985389 | 29.92694
750 | 0.5901087 | 29.50544
758.3333 | 0.5985389 | 29.92694
766.6667 | 0.5985389 | 29.92694
775 | 0.5816786 | 29.08393
783.3333 | 0.5732485 | 28.66242
791.6667 | 0.5732485 | 28.66242
800 | 0.5732485 | 28.66242

## Fast Shearing - 5
Fast Shear - Stage 1
Horizontal Displacement | Stress Ratio t/s'n | Shear Stress
[mm] | [-] | [kPa]

## Consolidation - 2
Consolidation - Before Slow Shear
Root time | Vertical Displacement
[min] | [mm]
0 | 0.69999973
0.3162278 | 0.69999973
0.5 | 0.69999973
0.7071068 | 0.70999996
1 | 0.70999996
1.414214 | 0.70999996
2 | 0.70999996
2.828427 | 0.70999996
3.872983 | 0.70999996
5.477226 | 0.70999996
7.745967 | 0.70999996
10.95445 | 0.70999996
13.41641 | 0.70999996
15.49193 | 0.70999996
21.9089 | 0.70999996
37.94733 | 0.70999996

## Slow Shearing
Slow Shear Stage
Horizontal Displacement | Vertical Displacement | Stress Ratio t/s'n | Angle of Shearing Resistance | Shear Stress
[mm] | [mm] | [-] | [º] | [kPa]
0 | 0 | 0 | 0 | 0
0.02 | 0.01 | 0.2201199 | 12.41397 | 19.81079
0.32 | 0.01 | 0.6463096 | 32.87497 | 58.16786
0.62 | 0.01 | 0.6322594 | 32.3035 | 56.90334
0.92 | 0.01 | 0.6369428 | 32.4948 | 57.32485
1.22 | 0.01 | 0.6322594 | 32.3035 | 56.90334
1.52 | 0.01 | 0.6369428 | 32.4948 | 57.32485
1.82 | 0.01 | 0.6416262 | 32.68529 | 57.74636
2.12 | 0.01 | 0.6322594 | 32.3035 | 56.90334
2.42 | 0.01 | 0.627576 | 32.11139 | 56.48184
2.72 | 0.01 | 0.6322594 | 32.3035 | 56.90334
3.02 | 0.01 | 0.627576 | 32.11139 | 56.48184
3.32 | 0.01 | 0.627576 | 32.11139 | 56.48184
3.62 | 0.01 | 0.6369428 | 32.4948 | 57.32485
3.92 | 0.01 | 0.627576 | 32.11139 | 56.48184
4.22 | 0.01 | 0.6322594 | 32.3035 | 56.90334
4.52 | 0.01 | 0.627576 | 32.11139 | 56.48184
4.82 | 0.01 | 0.627576 | 32.11139 | 56.48184
5.12 | 0.01 | 0.627576 | 32.11139 | 56.48184
5.42 | 0.01 | 0.6369428 | 32.4948 | 57.32485
5.72 | 0.01 | 0.6369428 | 32.4948 | 57.32485
6.02 | 0.01 | 0.627576 | 32.11139 | 56.48184
6.32 | 0.01 | 0.6182092 | 31.72474 | 55.63882
6.62 | 0.01 | 0.6322594 | 32.3035 | 56.90334
6.92 | 0.01 | 0.627576 | 32.11139 | 56.48184
7.22 | 0.01 | 0.6369428 | 32.4948 | 57.32485
7.52 | 0.01 | 0.627576 | 32.11139 | 56.48184
7.82 | 0.01 | 0.6322594 | 32.3035 | 56.90334
8.12 | 0.01 | 0.6322594 | 32.3035 | 56.90334
8.42 | 0.01 | 0.627576 | 32.11139 | 56.48184
8.72 | 0.01 | 0.627576 | 32.11139 | 56.48184
9.02 | 0.01 | 0.6228926 | 31.91847 | 56.06033
9.32 | 0.01 | 0.627576 | 32.11139 | 56.48184
9.62 | 0.01 | 0.627576 | 32.11139 | 56.48184
9.92 | 0.01 | 0.6369428 | 32.4948 | 57.32485
10.22 | 0.01 | 0.6322594 | 32.3035 | 56.90334
10.52 | 0.01 | 0.6322594 | 32.3035 | 56.90334
10.82 | 0.01 | 0.6228926 | 31.91847 | 56.06033
11.12 | 0.01 | 0.627576 | 32.11139 | 56.48184
11.42 | 0.01 | 0.627576 | 32.11139 | 56.48184
11.72 | 0.01 | 0.6322594 | 32.3035 | 56.90334
12.02 | 0.01 | 0.6416262 | 32.68529 | 57.74636
12.32 | 0.01 | 0.6322594 | 32.3035 | 56.90334
12.62 | 0.01 | 0.6369428 | 32.4948 | 57.32485
12.92 | 0.01 | 0.6228926 | 31.91847 | 56.06033
13.22 | 0.02 | 0.6182092 | 31.72474 | 55.63882
13.52 | 0.02 | 0.6322594 | 32.3035 | 56.90334
13.82 | 0.02 | 0.6322594 | 32.3035 | 56.90334
14.12 | 0.02 | 0.6228926 | 31.91847 | 56.06033
14.42 | 0.02 | 0.6182092 | 31.72474 | 55.63882
14.72 | 0.02 | 0.6369428 | 32.4948 | 57.32485
15.02 | 0.02 | 0.627576 | 32.11139 | 56.48184
15.32 | 0.02 | 0.6369428 | 32.4948 | 57.32485
15.62 | 0.02 | 0.6322594 | 32.3035 | 56.90334
15.92 | 0.02 | 0.6322594 | 32.3035 | 56.90334
16.22 | 0.02 | 0.6416262 | 32.68529 | 57.74636
16.52 | 0.02 | 0.627576 | 32.11139 | 56.48184
16.82 | 0.02 | 0.6322594 | 32.3035 | 56.90334
17.12 | 0.02 | 0.627576 | 32.11139 | 56.48184
17.42 | 0.02 | 0.6322594 | 32.3035 | 56.90334
17.72 | 0.02 | 0.627576 | 32.11139 | 56.48184
18.02 | 0.02 | 0.6322594 | 32.3035 | 56.90334
18.32 | 0.02 | 0.6416262 | 32.68529 | 57.74636
18.62 | 0.02 | 0.6322594 | 32.3035 | 56.90334
18.92 | 0.02 | 0.6369428 | 32.4948 | 57.32485
19.22 | 0.02 | 0.6228926 | 31.91847 | 56.06033
19.52 | 0.02 | 0.6228926 | 31.91847 | 56.06033
19.82 | 0.02 | 0.6182092 | 31.72474 | 55.63882
20.12 | 0.02 | 0.6228926 | 31.91847 | 56.06033