## General
ID | Test Identification
Test Identification | Borehole | NWZ-BH-5033
Test Identification | Sample | 09-4
Test Identification | Depth | 8.7 | [m]
Specimen Visual Description
Specimen Visual Description | Silty clay
Initial Specimen Conditions
Initial Specimen Conditions | Test start date | 2024-05-30
Initial Specimen Conditions | Mould outer / inner diameter | 100 / 70 | [mm]
Initial Specimen Conditions | Weight of soil | 41.44 | [g]
Initial Specimen Conditions | Water content | 24.93047 | [%]
Initial Specimen Conditions | Bulk density | 2.069139 | [Mg/m3]
Initial Specimen Conditions | Dry density | 1.656232 | [Mg/m3]
Initial Specimen Conditions | Material retained on 425 mm sieve | 0 | [%]
Test Conditions
Test Conditions | Interface type | Soil - Steel
Test Conditions | Initial interface roughness | 10.39 | [µm]
Test Conditions | Final interface roughness | 10.31 | [µm]
Consolidation - Before Fast Shear
Consolidation - Before Fast Shear | Consolidation pressure | 97 | [kPa]
Consolidation - Before Fast Shear | Vertical displacement | 0.1500001 | [mm]
Consolidation - Before Fast Shear | Vertical strain | 3.000002 | [%]
Fast Shear - Stage 1
Fast Shear - Stage 1 | Normal Stress | 97 | [kPa]
Fast Shear - Stage 1 | Vertical displacement | 0.2100001 | [mm]
Fast Shear - Stage 1 | Vertical strain | 4.200002 | [%]
Fast Shear - Stage 1 | Horizontal displacement | 200 | [mm]
Fast Shear - Stage 1 | Rate of horizontal displacement | 500 | [mm/min]
At peak stress
Fast Shear - Stage 1 - At peak stress | Shear stress | 32.87749 | [kPa]
Fast Shear - Stage 1 - At peak stress | Horizontal displacement | 33.33333 | [mm]
Fast Shear - Stage 2
Fast Shear - Stage 2 | Normal Stress | 97 | [kPa]
Fast Shear - Stage 2 | Vertical displacement | 0.2200001 | [mm]
Fast Shear - Stage 2 | Vertical strain | 4.400002 | [%]
Fast Shear - Stage 2 | Horizontal displacement | 400 | [mm]
Fast Shear - Stage 2 | Rate of horizontal displacement | 500 | [mm/min]
At peak stress
Fast Shear - Stage 2 - At peak stress | Shear stress | 32.70888 | [kPa]
Fast Shear - Stage 2 - At peak stress | Horizontal displacement | 225 | [mm]
Fast Shear - Stage 3
Fast Shear - Stage 3 | Normal Stress | 97 | [kPa]
Fast Shear - Stage 3 | Vertical displacement | 0.2300001 | [mm]
Fast Shear - Stage 3 | Vertical strain | 4.600002 | [%]
Fast Shear - Stage 3 | Horizontal displacement | 600 | [mm]
Fast Shear - Stage 3 | Rate of horizontal displacement | 500 | [mm/min]
At peak stress
Fast Shear - Stage 3 - At peak stress | Shear stress | 32.87749 | [kPa]
Fast Shear - Stage 3 - At peak stress | Horizontal displacement | 500 | [mm]
Fast Shear - Stage 4
Fast Shear - Stage 4 | Normal Stress | 97 | [kPa]
Fast Shear - Stage 4 | Vertical displacement | 0.2500001 | [mm]
Fast Shear - Stage 4 | Vertical strain | 5.000002 | [%]
Fast Shear - Stage 4 | Horizontal displacement | 800 | [mm]
Fast Shear - Stage 4 | Rate of horizontal displacement | 500 | [mm/min]
At peak stress
Fast Shear - Stage 4 - At peak stress | Shear stress | 32.03447 | [kPa]
Fast Shear - Stage 4 - At peak stress | Horizontal displacement | 616.6667 | [mm]
Fast Shear - Stage 5
Fast Shear - Stage 5 | Normal Stress | 97 | [kPa]
Fast Shear - Stage 5 | Vertical displacement | 0.2600001 | [mm]
Fast Shear - Stage 5 | Vertical strain | 5.200002 | [%]
Fast Shear - Stage 5 | Horizontal displacement | 1000 | [mm]
Fast Shear - Stage 5 | Rate of horizontal displacement | 500 | [mm/min]
At peak stress
Fast Shear - Stage 5 - At peak stress | Shear stress | 32.45598 | [kPa]
Fast Shear - Stage 5 - At peak stress | Horizontal displacement | 850 | [mm]
Consolidation - Before Slow Shear
Consolidation - Before Slow Shear | Consolidation pressure | 167 | [kPa]
Consolidation - Before Slow Shear | Vertical displacement | 0.31000029 | [mm]
Consolidation - Before Slow Shear | Vertical strain | 6.2000058 | [%]
Slow Shear
Slow Shear | Normal stress | 167 | [kPa]
Slow Shear | Vertical displacement | 0.33000029 | [mm]
Slow Shear | Vertical strain | 6.6000058 | [%]
Slow Shear | Horizontal displacement | 20.38667 | [mm]
Slow Shear | Rate of horizontal displacement | 0.02 | [mm/min]
At peak stress
Slow Shear - At peak stress | Shear stress | 53.53129 | [kPa]
Slow Shear - At peak stress | Horizontal displacement | 0.3533333 | [mm]
Slow Shear - At peak stress | Shear angle | 17.77308 | [°]
At residual stress
Slow Shear - At residual stress | Shear stress | 51.84527 | [kPa]
Slow Shear - At residual stress | Horizontal displacement | 20.38667 | [mm]
Slow Shear - At residual stress | Vertical displacement | 0.02 | [mm]
Slow Shear - At residual stress | Vertical strain | 0.4 | [%]
Slow Shear - At residual stress | Shear angle | 17.24699 | [°]
SLOW SHEAR STAGE - 5
| Consolidation pressure |  | [kPa]
| Vertical displacement |  | [mm]
| Vertical strain |  | [%]
| Horizontal displacement |  | [mm]
| Machine speed |  | [mm/min]
At peak stress
| Shear stress |  | [kPa]
| Horizontal displacement |  | [mm]
| Shear angle |  | [°]
At residual stress
| Shear stress |  | [kPa]
| Horizontal displacement |  | [mm]
| Shear angle |  | [°]
FINAL CONDITIONS
| Water content | 25.03997 | [%]

## Consolidation - 1
Consolidation - Before Fast Shear
Root time | Vertical Displacement
[min] | [mm]
0 | 0
0.3162278 | 0.09000015
0.5 | 0.1100001
0.7071068 | 0.1199999
1 | 0.1300001
1.414214 | 0.1400003
2 | 0.1400003
2.828427 | 0.1400003
3.872983 | 0.1500001
5.477226 | 0.1500001
7.745967 | 0.1500001
10.95445 | 0.1500001
13.41641 | 0.1500001
15.49193 | 0.1500001
21.9089 | 0.1500001
37.94733 | 0.1500001

## Fast Shearing - 1
Fast Shear - Stage 1
Horizontal Displacement | Stress Ratio t/s'n | Shear Stress
[mm] | [-] | [kPa]
0 | 0 | 0
8.333333 | 0.2954889 | 28.66242
16.66667 | 0.3345977 | 32.45598
25 | 0.3345977 | 32.45598
33.33333 | 0.3389432 | 32.87749
41.66667 | 0.3345977 | 32.45598
50 | 0.3302523 | 32.03447
58.33333 | 0.3302523 | 32.03447
66.66667 | 0.3302523 | 32.03447
75 | 0.3345977 | 32.45598
83.33333 | 0.3389432 | 32.87749
91.66667 | 0.3389432 | 32.87749
100 | 0.3345977 | 32.45598
108.3333 | 0.3345977 | 32.45598
116.6667 | 0.3345977 | 32.45598
125 | 0.3345977 | 32.45598
133.3333 | 0.3389432 | 32.87749
141.6667 | 0.3389432 | 32.87749
150 | 0.3389432 | 32.87749
158.3333 | 0.3389432 | 32.87749
166.6667 | 0.3389432 | 32.87749
175 | 0.3345977 | 32.45598
183.3333 | 0.3259069 | 31.61297
191.6667 | 0.3302523 | 32.03447
200 | 0.3302523 | 32.03447

## Fast Shearing - 2
Fast Shear - Stage 2
Horizontal Displacement | Stress Ratio t/s'n | Shear Stress
[mm] | [-] | [kPa]
200 | 0 | 0
208.3333 | 0.1068975 | 10.36905
216.6667 | 0.3111324 | 30.17985
225 | 0.337205 | 32.70888
233.3333 | 0.3328596 | 32.28738
241.6667 | 0.3285141 | 31.86587
250 | 0.3241687 | 31.44437
258.3333 | 0.3241687 | 31.44437
266.6667 | 0.3285141 | 31.86587
275 | 0.3241687 | 31.44437
283.3333 | 0.3241687 | 31.44437
291.6667 | 0.3198233 | 31.02286
300 | 0.3198233 | 31.02286
308.3333 | 0.3198233 | 31.02286
316.6667 | 0.3198233 | 31.02286
325 | 0.3154779 | 30.60135
333.3333 | 0.3198233 | 31.02286
341.6667 | 0.3198233 | 31.02286
350 | 0.3198233 | 31.02286
358.3333 | 0.3154779 | 30.60135
366.6667 | 0.3241687 | 31.44437
375 | 0.3241687 | 31.44437
383.3333 | 0.3241687 | 31.44437
391.6667 | 0.3285141 | 31.86587
400 | 0.3241687 | 31.44437

## Fast Shearing - 3
Fast Shear - Stage 3
Horizontal Displacement | Stress Ratio t/s'n | Shear Stress
[mm] | [-] | [kPa]
400 | 0 | 0
408.3333 | 0.2563801 | 24.86887
416.6667 | 0.3302523 | 32.03447
425 | 0.3259069 | 31.61297
433.3333 | 0.3259069 | 31.61297
441.6667 | 0.3259069 | 31.61297
450 | 0.3302523 | 32.03447
458.3333 | 0.3345977 | 32.45598
466.6667 | 0.3302523 | 32.03447
475 | 0.3345977 | 32.45598
483.3333 | 0.3302523 | 32.03447
491.6667 | 0.3345977 | 32.45598
500 | 0.3389432 | 32.87749
508.3333 | 0.3302523 | 32.03447
516.6667 | 0.3345977 | 32.45598
525 | 0.3302523 | 32.03447
533.3333 | 0.3302523 | 32.03447
541.6667 | 0.3345977 | 32.45598
550 | 0.3345977 | 32.45598
558.3333 | 0.3302523 | 32.03447
566.6667 | 0.3215615 | 31.19146
575 | 0.3259069 | 31.61297
583.3333 | 0.3259069 | 31.61297
591.6667 | 0.3215615 | 31.19146
600 | 0.3215615 | 31.19146

## Fast Shearing - 4
Fast Shear - Stage 4
Horizontal Displacement | Stress Ratio t/s'n | Shear Stress
[mm] | [-] | [kPa]
600 | 0 | 0
608.3333 | 0.2867981 | 27.81941
616.6667 | 0.3302523 | 32.03447
625 | 0.3302523 | 32.03447
633.3333 | 0.3259069 | 31.61297
641.6667 | 0.3259069 | 31.61297
650 | 0.3259069 | 31.61297
658.3333 | 0.3302523 | 32.03447
666.6667 | 0.3259069 | 31.61297
675 | 0.3302523 | 32.03447
683.3333 | 0.3302523 | 32.03447
691.6667 | 0.3302523 | 32.03447
700 | 0.3302523 | 32.03447
708.3333 | 0.3302523 | 32.03447
716.6667 | 0.3259069 | 31.61297
725 | 0.3302523 | 32.03447
733.3333 | 0.3259069 | 31.61297
741.6667 | 0.3259069 | 31.61297
750 | 0.3259069 | 31.61297
758.3333 | 0.3302523 | 32.03447
766.6667 | 0.3302523 | 32.03447
775 | 0.3302523 | 32.03447
783.3333 | 0.3302523 | 32.03447
791.6667 | 0.3259069 | 31.61297
800 | 0.3259069 | 31.61297

## Fast Shearing - 5
Fast Shear - Stage 5
Horizontal Displacement | Stress Ratio t/s'n | Shear Stress
[mm] | [-] | [kPa]
800 | 0 | 0
808.3333 | 0.2954889 | 28.66242
816.6667 | 0.3302523 | 32.03447
825 | 0.3302523 | 32.03447
833.3333 | 0.3302523 | 32.03447
841.6667 | 0.3302523 | 32.03447
850 | 0.3345977 | 32.45598
858.3333 | 0.3302523 | 32.03447
866.6667 | 0.3259069 | 31.61297
875 | 0.3259069 | 31.61297
883.3333 | 0.3215615 | 31.19146
891.6667 | 0.3259069 | 31.61297
900 | 0.3215615 | 31.19146
908.3333 | 0.3215615 | 31.19146
916.6667 | 0.3215615 | 31.19146
925 | 0.3215615 | 31.19146
933.3333 | 0.317216 | 30.76996
941.6667 | 0.317216 | 30.76996
950 | 0.3215615 | 31.19146
958.3333 | 0.3215615 | 31.19146
966.6667 | 0.317216 | 30.76996
975 | 0.3215615 | 31.19146
983.3333 | 0.3215615 | 31.19146
991.6667 | 0.317216 | 30.76996
1000 | 0.317216 | 30.76996

## Consolidation - 2
Consolidation - Before Slow Shear
Root time | Vertical Displacement
[min] | [mm]
0 | 0.2600001
0.3162278 | 0.30000006
0.5 | 0.30000006
0.7071068 | 0.31000029
1 | 0.31000029
1.414214 | 0.31000029
2 | 0.31000029
2.828427 | 0.31000029
3.872983 | 0.31000029
5.477226 | 0.31000029
7.745967 | 0.31000029
10.95445 | 0.31000029
13.41641 | 0.31000029
15.49193 | 0.31000029
21.9089 | 0.31000029
37.94733 | 0.31000029

## Slow Shearing
Slow Shear Stage
Horizontal Displacement | Vertical Displacement | Stress Ratio t/s'n | Angle of Shearing Resistance | Shear Stress
[mm] | [mm] | [-] | [º] | [kPa]
0 | 0 | 0 | 0 | 0
0.02 | 0 | 0.04038383 | 2.312567 | 6.7441
0.08666667 | 0 | 0.1274615 | 7.263836 | 21.28607
0.1533333 | 0 | 0.241041 | 13.55212 | 40.25385
0.22 | 0 | 0.3180227 | 17.64184 | 53.10979
0.3533333 | 0 | 0.3205467 | 17.77308 | 53.53129
0.6866667 | 0 | 0.3205467 | 17.77308 | 53.53129
1.02 | 0 | 0.3192847 | 17.70749 | 53.32054
1.353333 | 0 | 0.3167607 | 17.57615 | 52.89903
1.686667 | 0 | 0.3142367 | 17.44463 | 52.47753
2.02 | 0 | 0.3142367 | 17.44463 | 52.47753
2.353333 | 0 | 0.3154987 | 17.51042 | 52.68828
2.62 | 0 | 0.3167607 | 17.57615 | 52.89903
3.053333 | 0.01 | 0.3104507 | 17.24699 | 51.84527
3.486667 | 0.01 | 0.3129747 | 17.3788 | 52.26677
3.92 | 0.01 | 0.3129747 | 17.3788 | 52.26677
4.353333 | 0.01 | 0.3129747 | 17.3788 | 52.26677
4.786667 | 0.01 | 0.3154987 | 17.51042 | 52.68828
5.22 | 0.01 | 0.3154987 | 17.51042 | 52.68828
5.653333 | 0.01 | 0.3129747 | 17.3788 | 52.26677
6.086667 | 0.01 | 0.3129747 | 17.3788 | 52.26677
6.52 | 0.01 | 0.3129747 | 17.3788 | 52.26677
6.953333 | 0.01 | 0.3154987 | 17.51042 | 52.68828
7.386667 | 0.01 | 0.3167607 | 17.57615 | 52.89903
7.82 | 0.01 | 0.3142367 | 17.44463 | 52.47753
8.253333 | 0.01 | 0.3129747 | 17.3788 | 52.26677
8.686667 | 0.01 | 0.3129747 | 17.3788 | 52.26677
9.12 | 0.01 | 0.3142367 | 17.44463 | 52.47753
9.553333 | 0.01 | 0.3142367 | 17.44463 | 52.47753
9.986667 | 0.01 | 0.3154987 | 17.51042 | 52.68828
10.42 | 0.01 | 0.3142367 | 17.44463 | 52.47753
10.85333 | 0.01 | 0.3142367 | 17.44463 | 52.47753
11.28667 | 0.01 | 0.3142367 | 17.44463 | 52.47753
11.72 | 0.01 | 0.3142367 | 17.44463 | 52.47753
12.15333 | 0.01 | 0.3142367 | 17.44463 | 52.47753
12.58667 | 0.01 | 0.3129747 | 17.3788 | 52.26677
13.02 | 0.01 | 0.3142367 | 17.44463 | 52.47753
13.45333 | 0.01 | 0.3117127 | 17.31292 | 52.05602
13.88667 | 0.01 | 0.3104507 | 17.24699 | 51.84527
14.32 | 0.01 | 0.3142367 | 17.44463 | 52.47753
14.75333 | 0.01 | 0.3142367 | 17.44463 | 52.47753
15.18667 | 0.01 | 0.3142367 | 17.44463 | 52.47753
15.62 | 0.01 | 0.3104507 | 17.24699 | 51.84527
16.05333 | 0.01 | 0.3091887 | 17.18102 | 51.63451
16.48667 | 0.01 | 0.3129747 | 17.3788 | 52.26677
16.92 | 0.01 | 0.3129747 | 17.3788 | 52.26677
17.35333 | 0.01 | 0.3142367 | 17.44463 | 52.47753
17.78667 | 0.01 | 0.3104507 | 17.24699 | 51.84527
18.22 | 0.02 | 0.3104507 | 17.24699 | 51.84527
18.65333 | 0.02 | 0.3117127 | 17.31292 | 52.05602
19.08667 | 0.02 | 0.3117127 | 17.31292 | 52.05602
19.52 | 0.02 | 0.3129747 | 17.3788 | 52.26677
19.95333 | 0.02 | 0.3117127 | 17.31292 | 52.05602
20.38667 | 0.02 | 0.3104507 | 17.24699 | 51.84527