## General
ID | Test identification
Test identification | Location | NWZ-BH-5033
Test identification | Sample | 11-2
Test identification | Depth | 10.4 | [m]
Test identification | Test number | DSS120
Specimen Visual Description
Specimen Visual Description | Stiff dark grey CLAY
Initial Specimen Conditions
Initial Specimen Conditions | Test start date | 05/06/2024
Initial Specimen Conditions | Type of sample | Undisturbed
Initial Specimen Conditions | Specimen orientation | Vertical
Initial Specimen Conditions | Diameter | 65.66 | [mm]
Initial Specimen Conditions | Length | 19.71 | [mm]
Initial Specimen Conditions | Water content | 17.56453 | [%]
Initial Specimen Conditions | Bulk density | 2.150624 | [Mg/m³]
Initial Specimen Conditions | Dry density | 1.829313 | [Mg/m³]
Initial Specimen Conditions | Void ratio | 0.4759637 | [-]
Initial Specimen Conditions | Degree of saturation | 99.63836 | [%]
Initial Specimen Conditions | Assumed particle density | 2.7 | [Mg/m³]
Initial Specimen Conditions | Torvane | 96 | [kPa]
Initial Specimen Conditions | Pocket penetrometer |  | [kPa]
Initial Specimen Conditions | Torvane 90° |  | [kPa]
Initial Specimen Conditions | Pocket penetrometer 90° |  | [kPa]
Consolidation - 1
Consolidation - 1 | svc | 329.7365 | [kPa]
Consolidation - 1 | Vertical strain | 8.361745 | [%]
Consolidation - 1 | Bulk density | 2.255615 | [Mg/m³]
Consolidation - 1 | Dry density | 1.996233 | [Mg/m³]
Consolidation - 1 | Void ratio | 0.3525474 | [-]
Consolidation - 1 | Water content | 12.99356 | [%]
Consolidation - 2
Consolidation - 2 | svc | 103.9564 | [kPa]
Consolidation - 2 | Vertical strain | 8.109205 | [%]
Consolidation - 2 | Bulk density | 2.252183 | [Mg/m³]
Consolidation - 2 | Dry density | 1.990777 | [Mg/m³]
Consolidation - 2 | Void ratio | 0.3562541 | [-]
Consolidation - 2 | Water content | 13.13085 | [%]
Stress Controlled Cyclic Loading - Constant Vertical Stress
Stress Controlled Cyclic Loading - Constant Vertical Stress | sv |  | [kPa]
Stress Controlled Cyclic Loading - Constant Vertical Stress | Reference stress |  | [kPa]
Stress Controlled Cyclic Loading - Constant Vertical Stress | Mean tav |  | [kPa]
Stress Controlled Cyclic Loading - Constant Vertical Stress | Mean tcy |  | [kPa]
Stress Controlled Cyclic Loading - Constant Vertical Stress | Frequency |  | [Hz]
Stress Controlled Cyclic Loading - Constant Vertical Stress | Number of cycles applied (N) |  | [-]
Stress Controlled Cyclic Loading - Constant Vertical Stress | Vertical strain |  | [%]
Stress Controlled Cyclic Loading - Constant Vertical Stress | Bulk density |  | [Mg/m³]
Stress Controlled Cyclic Loading - Constant Vertical Stress | Dry density |  | [Mg/m³]
Stress Controlled Cyclic Loading - Constant Vertical Stress | Void ratio |  | [-]
Stress Controlled Cyclic Loading - Constant Vertical Stress | Cycle | gav | gcy | G | l
Stress Controlled Cyclic Loading - Constant Vertical Stress | [-] | [%] | [%] | [MPa] | [%]
Stress Controlled Cyclic Loading - Constant Vertical Stress
Stress Controlled Cyclic Loading - Constant Vertical Stress
Stress Controlled Cyclic Loading - Constant Vertical Stress
Stress Controlled Cyclic Loading - Constant Vertical Stress
Stress Controlled Cyclic Loading - Constant Vertical Stress
Stress Controlled Cyclic Loading - Constant Vertical Stress
Stress Controlled Cyclic Loading - Constant Vertical Stress
Stress Controlled Cyclic Loading - Constant Vertical Stress
Stress Controlled Cyclic Loading - Constant Vertical Stress
Stress Controlled Cyclic Loading - Constant Vertical Stress
Stress Controlled Cyclic Loading - Constant Vertical Stress
Stress Controlled Cyclic Loading - Constant Vertical Stress
Stress Controlled Cyclic Loading - Constant Vertical Stress
Stress Controlled Cyclic Loading - Constant Vertical Stress
Stress Controlled Cyclic Loading - Constant Vertical Stress
Stress Controlled Cyclic Loading - Constant Vertical Stress
Stress Controlled Cyclic Loading - Constant Vertical Stress
Stress Controlled Cyclic Loading - Constant Vertical Stress
Stress Controlled Cyclic Loading - Constant Vertical Stress
Stress Controlled Cyclic Loading - Constant Vertical Stress
Stress Controlled Cyclic Loading - Constant Vertical Stress
Stress Controlled Cyclic Loading - Constant Vertical Stress
Stress Controlled Cyclic Loading - Constant Vertical Stress
Stress Controlled Cyclic Loading - Constant Vertical Stress
Stress Controlled Cyclic Loading - Constant Vertical Stress
Stress Controlled Cyclic Loading - Constant Vertical Stress
Stress Controlled Cyclic Loading - Constant Vertical Stress
Stress Controlled Cyclic Loading - Constant Vertical Stress
Stress Controlled Cyclic Loading - Constant Vertical Stress
Stress Controlled Cyclic Loading - Constant Vertical Stress
Consolidation - 3
Consolidation - 3 | svc |  | [kPa]
Consolidation - 3 | Vertical strain |  | [%]
Consolidation - 3 | Bulk density |  | [Mg/m³]
Consolidation - 3 | Dry density |  | [Mg/m³]
Consolidation - 3 | Void ratio |  | [-]
Consolidation - 3 | Water content |  | [%]
Shearing - Constant Vertical Stress
At peak shear stress
Shearing - Constant Vertical Stress - At peak shear stress | Shear stress |  | [kPa]
Shearing - Constant Vertical Stress - At peak shear stress | Shear strain |  | [%]
Shearing - Constant Vertical Stress - At peak shear stress | Vertical stress |  | [kPa]
Shearing - Constant Vertical Stress - At peak shear stress | Vertical strain |  | [%]
Shearing - Constant Vertical Stress - At peak shear stress | Bulk density |  | [Mg/m³]
Shearing - Constant Vertical Stress - At peak shear stress | Dry density |  | [Mg/m³]
Shearing - Constant Vertical Stress - At peak shear stress | Void ratio |  | [-]
Shearing - Constant Vertical Stress - At peak shear stress | Rate of strain |  | [%/hour]
At 15 % shear strain
Shearing - Constant Vertical Stress - At 15 % shear strain | Shear stress |  | [kPa]
Shearing - Constant Vertical Stress - At 15 % shear strain | Vertical stress |  | [kPa]
Shearing - Constant Vertical Stress - At 15 % shear strain | Vertical strain |  | [%]
Shearing - Constant Vertical Stress - At 15 % shear strain | Bulk density |  | [Mg/m³]
Shearing - Constant Vertical Stress - At 15 % shear strain | Dry density |  | [Mg/m³]
Shearing - Constant Vertical Stress - At 15 % shear strain | Void ratio |  | [-]
Shearing - Constant Volume
At peak shear stress
Shearing - Constant Volume - At peak shear stress | Shear stress | 210.8699 | [kPa]
Shearing - Constant Volume - At peak shear stress | Shear strain | 29.84363 | [%]
Shearing - Constant Volume - At peak shear stress | Shear induced -Dsv | -150.0279 | [kPa]
Shearing - Constant Volume - At peak shear stress | Vertical stress | 254.1024 | [kPa]
Shearing - Constant Volume - At peak shear stress | Vertical strain | -0.001656415 | [%]
Shearing - Constant Volume - At peak shear stress | Rate of strain | 3.014177 | [%/hour]
At 15 % shear strain
Shearing - Constant Volume - At 15 % shear strain | Shear stress | 187.6691 | [kPa]
Shearing - Constant Volume - At 15 % shear strain | Shear induced -Dsv | -112.6981 | [kPa]
Shearing - Constant Volume - At 15 % shear strain | Vertical stress | 216.7726 | [kPa]
Shearing - Constant Volume - At 15 % shear strain | Vertical strain | -0.001104277 | [%]
Final Specimen Conditions
Final Specimen Conditions | Water content | 13.1314 | [%]
Final Specimen Conditions | Bulk Density | 2.252169 | [Mg/m³]
Final Specimen Conditions | Dry density | 1.990755 | [Mg/m³]
Final Specimen Conditions | Void ratio | 0.3562691 | [-]

## Consolidation - 1
Consolidation - 1
Root Time | Vertical Strain | Vertical Consolidation Stress
[minutes0.5] | [%] | [kPa]
0 | 0 | 8.210189
0.4281744 | -0.0005073567 | 8.003458
0.8266398 | 0.06189751 | 9.18478
1.23153 | 0.2338914 | 11.42929
1.638088 | 0.3835616 | 14.58933
2.04532 | 0.5169964 | 18.66489
2.452889 | 0.6494165 | 23.47878
2.860653 | 0.7889396 | 29.20819
3.268537 | 0.9467275 | 35.91219
3.676502 | 1.111111 | 43.64985
4.084524 | 1.30898 | 52.12584
4.492586 | 1.61238 | 61.39922
4.90068 | 2.208016 | 71.73579
5.308798 | 3.205479 | 83.16508
5.716934 | 4.384576 | 94.9783
6.125085 | 5.225266 | 107.8547
6.533248 | 5.613394 | 121.942
6.941422 | 5.899036 | 136.4132
7.349603 | 6.147641 | 152.2134
7.757792 | 6.370878 | 168.8995
8.165986 | 6.582953 | 186.8261
8.574186 | 6.781837 | 204.9299
8.98239 | 6.976662 | 224.4807
9.390598 | 7.168442 | 244.4451
9.798809 | 7.352613 | 265.7975
10.20702 | 7.537291 | 287.5338
10.61524 | 7.714866 | 310.3629
11.02346 | 7.881786 | 330.2681
11.43168 | 7.945205 | 329.4412
11.8399 | 7.973617 | 330.0614
12.24813 | 7.993912 | 330.0023
12.65636 | 8.011162 | 330.1205
13.06458 | 8.023338 | 330.1205
13.47281 | 8.035008 | 330.0023
13.88104 | 8.044647 | 329.9433
14.28927 | 8.054287 | 329.7365
14.69751 | 8.061898 | 329.9433
15.10574 | 8.069001 | 330.0614
15.51397 | 8.078133 | 330.0023
15.92221 | 8.087265 | 330.0023
16.33044 | 8.094876 | 329.9433
16.73868 | 8.100964 | 330.0614
17.14691 | 8.106545 | 330.1205
17.55515 | 8.114663 | 330.0614
17.96339 | 8.12278 | 330.0614
18.37163 | 8.125824 | 330.0614
18.77987 | 8.133435 | 330.0614
19.1881 | 8.139523 | 329.7365
19.59634 | 8.144089 | 329.7956
20.00458 | 8.153222 | 330.0023
20.41282 | 8.155251 | 330.0614
20.82106 | 8.162861 | 330.1205
21.2293 | 8.16895 | 330.0614
21.63754 | 8.173516 | 330.0614
22.04579 | 8.179097 | 330.0614
22.45403 | 8.18417 | 330.0023
22.86227 | 8.189751 | 330.0023
23.27051 | 8.19584 | 330.0614
23.67875 | 8.201928 | 330.0023
24.087 | 8.205987 | 330.0023
24.49524 | 8.21106 | 330.0023
24.90348 | 8.215627 | 330.0614
25.31172 | 8.221208 | 330.0614
25.71997 | 8.226281 | 330.0614
26.12821 | 8.23034 | 329.648
26.53645 | 8.235413 | 330.0023
26.9447 | 8.243024 | 329.7956
27.35294 | 8.246068 | 330.0023
27.76118 | 8.250634 | 330.0023
28.16943 | 8.258245 | 330.0614
28.57767 | 8.263318 | 330.1205
28.98592 | 8.26687 | 330.0614
29.39416 | 8.272451 | 330.0614
29.8024 | 8.27448 | 329.8547
30.21065 | 8.280568 | 329.7365
30.61889 | 8.284627 | 330.0614
31.02714 | 8.289193 | 330.1205
31.43538 | 8.292745 | 330.0023
31.84363 | 8.299848 | 330.2091
32.25187 | 8.303907 | 330.0614
32.66012 | 8.308473 | 330.0023
33.06836 | 8.316591 | 329.9433
33.47661 | 8.31862 | 330.0614
33.88485 | 8.323186 | 329.8547
34.2931 | 8.332319 | 329.7956
34.70134 | 8.336885 | 330.1205
35.10959 | 8.341958 | 330.0614
35.51784 | 8.348047 | 330.0614
35.92608 | 8.352613 | 330.0023
36.33433 | 8.356672 | 330.1205
36.53081 | 8.361745 | 329.7365

## Consolidation - 2
Consolidation - 2
Root Time | Vertical Strain | Vertical Consolidation Stress
[minutes0.5] | [%] | [kPa]
36.53104 | 8.36035 | 329.7956
36.53332 | 8.361365 | 329.4412
36.54016 | 8.360858 | 328.3485
36.55156 | 8.361365 | 326.9309
36.56752 | 8.36035 | 324.8045
36.58802 | 8.360858 | 321.9398
36.61307 | 8.358321 | 318.514
36.64264 | 8.356292 | 314.5566
36.67674 | 8.354262 | 309.5655
36.71535 | 8.349696 | 304.4267
36.75845 | 8.348174 | 298.3429
36.80602 | 8.34513 | 291.8456
36.85806 | 8.339041 | 284.61
36.91454 | 8.332953 | 276.8133
36.97544 | 8.328387 | 268.042
37.04074 | 8.322298 | 259.0935
37.11042 | 8.31418 | 249.318
37.18445 | 8.30454 | 239.0701
37.26281 | 8.295408 | 228.4677
37.34546 | 8.283231 | 216.5659
37.43238 | 8.271054 | 204.3097
37.52355 | 8.254311 | 191.6105
37.61892 | 8.240612 | 178.0548
37.71847 | 8.216766 | 164.1152
37.82217 | 8.194442 | 149.2896
37.92998 | 8.168059 | 133.6961
38.04186 | 8.132037 | 118.0436
38.15779 | 8.100073 | 104.2812
38.27771 | 8.091447 | 104.0745
38.40161 | 8.086881 | 104.0745
38.52943 | 8.083837 | 104.0745
38.66113 | 8.083837 | 103.9564
38.79669 | 8.082822 | 104.0154
38.93606 | 8.082315 | 104.1631
39.07919 | 8.080793 | 103.8087
39.22605 | 8.079778 | 104.0154
39.3766 | 8.078256 | 104.0745
39.53079 | 8.078763 | 103.7496
39.68858 | 8.077241 | 103.8087
39.84993 | 8.077749 | 103.8678
40.01479 | 8.076734 | 104.0154
40.18312 | 8.075719 | 104.0154
40.35488 | 8.075212 | 104.0745
40.53003 | 8.075719 | 104.0154
40.70852 | 8.075212 | 103.9564
40.8903 | 8.07369 | 104.0154
41.07534 | 8.074197 | 103.8678
41.26358 | 8.07369 | 104.0154
41.455 | 8.074197 | 103.9564
41.64953 | 8.07369 | 103.8678
41.84714 | 8.072675 | 104.0154
42.04779 | 8.072675 | 104.0154
42.25143 | 8.07166 | 104.0154
42.45802 | 8.071153 | 104.2221
42.66751 | 8.073182 | 103.9564
42.87987 | 8.07166 | 104.0745
43.09505 | 8.073182 | 103.9564
43.31301 | 8.07166 | 103.9564
43.5337 | 8.070138 | 103.9564
43.75709 | 8.072675 | 103.8087
43.98314 | 8.070645 | 104.0745
44.2118 | 8.07166 | 103.9564
44.44303 | 8.070645 | 103.8678
44.6768 | 8.071153 | 103.8678
44.91306 | 8.074197 | 103.9564
45.15178 | 8.072675 | 104.0154
45.39291 | 8.072675 | 104.0154
45.63643 | 8.074197 | 104.0154
45.88228 | 8.070645 | 104.1631
46.13043 | 8.072675 | 104.0154
46.38085 | 8.073182 | 104.0154
46.6335 | 8.070645 | 103.661
46.88834 | 8.073182 | 103.602
47.14534 | 8.073182 | 103.3952
47.40447 | 8.071153 | 104.0745
47.66568 | 8.070138 | 104.1631
47.92894 | 8.074197 | 104.2221
48.19423 | 8.07369 | 104.0745
48.4615 | 8.073182 | 103.8678
48.73072 | 8.072168 | 103.9564
49.00187 | 8.07166 | 104.2221
49.27491 | 8.072168 | 103.8678
49.54981 | 8.072168 | 104.2221
49.82653 | 8.074704 | 104.0154
50.10506 | 8.073182 | 104.0154
50.38535 | 8.07369 | 103.7496
50.66738 | 8.077241 | 103.1294
50.95112 | 8.076734 | 103.3362
51.23654 | 8.076734 | 103.1294
51.52362 | 8.080793 | 103.2476
51.81232 | 8.084852 | 103.8087
52.10262 | 8.087388 | 103.7496
52.3945 | 8.086881 | 103.8678
52.68792 | 8.089418 | 104.1631
52.98286 | 8.089925 | 104.0745
53.2793 | 8.089418 | 104.2812
53.5772 | 8.090433 | 103.9564
53.87656 | 8.089418 | 103.7496
54.17733 | 8.088403 | 104.0154
54.47951 | 8.089418 | 103.7496
54.78306 | 8.089418 | 104.2812
55.08796 | 8.086374 | 104.0745
55.39419 | 8.088911 | 104.0154
55.70174 | 8.088403 | 103.8678
56.01056 | 8.087388 | 104.1631
56.32066 | 8.087896 | 104.0154
56.632 | 8.087388 | 103.9564
56.94456 | 8.088911 | 103.9564
57.25833 | 8.087896 | 104.1631
57.57329 | 8.087896 | 104.1631
57.74527 | 8.087896 | 104.0745
84.28701 | 8.109205 | 103.9564

## Cyclic Preshear
Stress Controlled Cyclic Loading - Constant Vertical Stress
Number of Cycles | Shear Stress | Shear Strain | Shear induced -DVertical Stress | Shear induced -Δσv/σvc | Vertical stress | Vertical strain | Vertical stress / consolidation Stress | Shear Stress / Consolidation Stress | Number of Cycles | Shear modulus | Damping ratio
[-] | [kPa] | [%] | [kPa] | [-] | [kPa] | [%] | [-] | [-] | [-] | [MPa] | [%]

## Consolidation - 3
Consolidation - 3
Root Time | Vertical Strain | Vertical Consolidation Stress
[minutes0.5] | [%] | [kPa]

## Shearing
Shearing Stage - Constant Vertical Stress | [7 empty] | Shearing Stage - Constant Volume
Shear Strain | Shear Stress | Shear Induced -DVertical Stress | Vertical Stress | Shear Induced ΔVertical Strain | Shear Stress / Consolidation Stress | Vertical Stress / Consolidation Stress | Shear Modulus | Shear Strain | Shear Stress | Shear induced -DVertical Stress | Vertical Stress | Shear Induced DVertical Strain | Shear Stress / Consolidation Stress | Vertical Stress / Consolidation Stress | Shear Modulus
[%] | [kPa] | [kPa] | [kPa] | [%] | [-] | [-] | [MPa] | [%] | [kPa] | [kPa] | [kPa] | [%] | [-] | [-] | [MPa]
[8 empty] | 0 | -0.4983703 | 0 | 104.0745 | 0 | -0.004788593 | 1
[8 empty] | 0.04085824 | 6.588664 | 2.717041 | 101.3574 | -0.001104277 | 0.0633072 | 0.9738933 | 17.34542
[8 empty] | 0.09441567 | 13.29149 | -0.6201941 | 104.6947 | -0.001104277 | 0.1277113 | 1.005959 | 14.60548
[8 empty] | 0.1424517 | 18.99032 | 0.3248636 | 103.7496 | -0.002208554 | 0.1824685 | 0.9968785 | 13.68091
[8 empty] | 0.1938006 | 24.39374 | -0.561128 | 104.6356 | -0.0005521384 | 0.2343873 | 1.005392 | 12.84419
[8 empty] | 0.2440452 | 30.15159 | -0.6201941 | 104.6947 | -0.002208554 | 0.2897116 | 1.005959 | 12.55913
[8 empty] | 0.2970505 | 36.50004 | -3.071438 | 107.1459 | -0.001104277 | 0.3507107 | 1.029512 | 12.45526
[8 empty] | 0.3472951 | 42.19882 | -5.670346 | 109.7448 | -0.0005521384 | 0.4054675 | 1.054484 | 12.29421
[8 empty] | 0.3953311 | 46.27334 | -4.93202 | 109.0065 | -0.001104277 | 0.4446175 | 1.047389 | 11.83102
[8 empty] | 0.4433672 | 50.61365 | -8.003458 | 112.0779 | -0.0005521384 | 0.4863214 | 1.076901 | 11.52815
[8 empty] | 0.498581 | 54.68802 | -10.60237 | 114.6768 | -0.001104277 | 0.52547 | 1.101873 | 11.06869
[8 empty] | 0.5482735 | 57.78791 | -9.657309 | 113.7318 | -0.001656415 | 0.5552553 | 1.092792 | 10.63088
[8 empty] | 0.5963095 | 59.97232 | -16.89291 | 120.9674 | -0.0005521384 | 0.5762442 | 1.162316 | 10.14082
[8 empty] | 0.6482105 | 63.4561 | -13.46707 | 117.5416 | -0.002208554 | 0.6097181 | 1.129398 | 9.866311
[8 empty] | 0.6945901 | 65.72914 | -15.94785 | 120.0223 | -0.002208554 | 0.6315587 | 1.153235 | 9.534761
[8 empty] | 0.749804 | 69.53772 | -20.11201 | 124.1865 | -0.001656415 | 0.6681534 | 1.193246 | 9.340586
[8 empty] | 0.7939751 | 71.48595 | -18.39909 | 122.4736 | -0.0005521384 | 0.686873 | 1.176788 | 9.06632
[8 empty] | 0.8442197 | 73.69985 | -20.58454 | 124.659 | -0.001104277 | 0.7081453 | 1.197787 | 8.788971
[8 empty] | 0.8977771 | 76.03181 | -24.01037 | 128.0849 | -0.002208554 | 0.7305519 | 1.230704 | 8.524408
[8 empty] | 0.9474695 | 78.3934 | -26.04815 | 130.1226 | -0.001104277 | 0.7532432 | 1.250284 | 8.326575
[8 empty] | 0.9988184 | 80.51868 | -24.8373 | 128.9118 | -0.002208554 | 0.773664 | 1.238649 | 8.111289
[8 empty] | 1.047407 | 82.11243 | -27.14088 | 131.2154 | -0.001104277 | 0.7889775 | 1.260783 | 7.887176
[8 empty] | 1.097099 | 83.26316 | -26.34348 | 130.418 | -0.001656415 | 0.8000343 | 1.253121 | 7.634819
[8 empty] | 1.150656 | 84.65008 | -27.84967 | 131.9242 | -0.001104277 | 0.8133605 | 1.267594 | 7.399988
[8 empty] | 1.200349 | 86.27334 | -31.24597 | 135.3205 | -0.002208554 | 0.8289577 | 1.300227 | 7.228874
[8 empty] | 1.250041 | 87.60127 | -29.62165 | 133.6961 | -0.002208554 | 0.8417171 | 1.28462 | 7.047738
[8 empty] | 1.298077 | 89.13598 | -32.33869 | 136.4132 | -0.0005521384 | 0.8564633 | 1.310726 | 6.905162
[8 empty] | 1.344457 | 90.34585 | -28.44033 | 132.5148 | -0.0005521384 | 0.8680884 | 1.273269 | 6.756945
[8 empty] | 1.401327 | 91.76224 | -32.13196 | 136.2064 | -0.001104277 | 0.8816978 | 1.30874 | 6.583802
[8 empty] | 1.449916 | 93.29694 | -34.31741 | 138.3919 | -0.001656415 | 0.8964439 | 1.329739 | 6.469019
[8 empty] | 1.501264 | 93.94558 | -29.47399 | 133.5485 | -0.0005521384 | 0.9026764 | 1.283201 | 6.290961
[8 empty] | 1.550957 | 94.6238 | -34.9376 | 139.0121 | -0.001104277 | 0.9091931 | 1.335698 | 6.133128
[8 empty] | 1.599545 | 95.42018 | -34.52414 | 138.5986 | -0.001104277 | 0.9168451 | 1.331725 | 5.996614
[8 empty] | 1.650894 | 96.68902 | -37.62511 | 141.6996 | -0.0005521384 | 0.9290368 | 1.361521 | 5.886956
[8 empty] | 1.704451 | 98.10549 | -34.52414 | 138.5986 | -0.001656415 | 0.9426469 | 1.331725 | 5.785079
[8 empty] | 1.748622 | 99.43356 | -36.79819 | 140.8727 | -0.001656415 | 0.9554077 | 1.353575 | 5.714895
[8 empty] | 1.798867 | 99.69831 | -39.1313 | 143.2058 | -0.0005521384 | 0.9579516 | 1.375993 | 5.569988
[8 empty] | 1.855737 | 100.5831 | -36.03033 | 140.1048 | -0.001656415 | 0.9664533 | 1.346198 | 5.446972
[8 empty] | 1.907638 | 101.7043 | -43.76799 | 147.8425 | -0.001656415 | 0.9772261 | 1.420545 | 5.35755
[8 empty] | 1.955674 | 102.4416 | -39.60383 | 143.6783 | -0.0005521384 | 0.9843108 | 1.380533 | 5.263658
[8 empty] | 2.005367 | 103.5924 | -40.54888 | 144.6234 | -0.002208554 | 0.9953679 | 1.389614 | 5.19061
[8 empty] | 2.053403 | 103.9753 | -38.7769 | 142.8514 | -0.0005521384 | 0.9990473 | 1.372588 | 5.087833
[8 empty] | 2.10696 | 104.8602 | -40.96235 | 145.0368 | -0.001104277 | 1.00755 | 1.393587 | 5.000502
[8 empty] | 2.156653 | 105.2431 | -40.13542 | 144.2099 | -0.0005521384 | 1.011229 | 1.385641 | 4.903038
[8 empty] | 2.204689 | 106.6597 | -41.52347 | 145.598 | -0.0005521384 | 1.02484 | 1.398978 | 4.860464
[8 empty] | 2.254933 | 106.6587 | -36.73912 | 140.8136 | -0.001104277 | 1.02483 | 1.353008 | 4.752117
[8 empty] | 2.307939 | 107.8685 | -42.20273 | 146.2772 | -0.001104277 | 1.036455 | 1.405505 | 4.695395
[8 empty] | 2.35984 | 108.8715 | -44.65398 | 148.7285 | -0.002208554 | 1.046092 | 1.429058 | 4.634633
[8 empty] | 2.406219 | 109.2545 | -45.12651 | 149.201 | -0.001104277 | 1.049772 | 1.433598 | 4.561217
[8 empty] | 2.457568 | 111.055 | -43.97472 | 148.0492 | -0.001104277 | 1.067072 | 1.422531 | 4.539177
[8 empty] | 2.505604 | 110.6701 | -44.80164 | 148.8761 | -0.002208554 | 1.063374 | 1.430477 | 4.436792
[8 empty] | 2.560818 | 111.9389 | -45.00837 | 149.0829 | -0.001656415 | 1.075565 | 1.432463 | 4.390677
[8 empty] | 2.607198 | 111.8789 | -47.81401 | 151.8885 | -0.0005521384 | 1.074989 | 1.459421 | 4.31027
[8 empty] | 2.660755 | 113.0591 | -47.81401 | 151.8885 | -0.001656415 | 1.086329 | 1.459421 | 4.267867
[8 empty] | 2.710448 | 114.0032 | -48.40468 | 152.4792 | -0.001104277 | 1.0954 | 1.465096 | 4.224451
[8 empty] | 2.762349 | 114.7995 | -49.43833 | 153.5128 | -0.001104277 | 1.103052 | 1.475028 | 4.173908
[8 empty] | 2.807072 | 114.4147 | -48.07981 | 152.1543 | -0.001656415 | 1.099354 | 1.461975 | 4.093699
[8 empty] | 2.862286 | 115.6244 | -45.62857 | 149.7031 | -0.001104277 | 1.110978 | 1.438422 | 4.056996
[8 empty] | 2.913635 | 117.0705 | -45.4809 | 149.5554 | -0.001104277 | 1.124873 | 1.437003 | 4.035128
[8 empty] | 2.960014 | 116.0655 | -48.55234 | 152.6268 | -0.002208554 | 1.115215 | 1.466515 | 3.937949
[8 empty] | 3.009707 | 116.8028 | -49.8518 | 153.9263 | -0.001656415 | 1.1223 | 1.479001 | 3.897429
[8 empty] | 3.059951 | 117.2743 | -49.79273 | 153.8672 | -0.001104277 | 1.126831 | 1.478434 | 3.848843
[8 empty] | 3.1113 | 119.7541 | -50.73779 | 154.8123 | -0.001104277 | 1.150658 | 1.487514 | 3.865023
[8 empty] | 3.163201 | 119.4873 | -52.4507 | 156.5252 | -0.0005521384 | 1.148094 | 1.503973 | 3.793171
[8 empty] | 3.207372 | 119.9589 | -54.90195 | 158.9764 | 0 | 1.152626 | 1.527526 | 3.755638
[8 empty] | 3.26093 | 121.021 | -53.27763 | 157.3521 | -0.002208554 | 1.162831 | 1.511918 | 3.726527
[8 empty] | 3.312831 | 121.3449 | -52.30304 | 156.3775 | -0.001104277 | 1.165943 | 1.502554 | 3.67792
[8 empty] | 3.366388 | 122.7023 | -56.29 | 160.3645 | -0.001104277 | 1.178986 | 1.540863 | 3.65973
[8 empty] | 3.412216 | 122.6128 | -54.84288 | 158.9174 | 0 | 1.178126 | 1.526958 | 3.607955
[8 empty] | 3.464117 | 123.232 | -53.39576 | 157.4702 | -0.001656415 | 1.184075 | 1.513053 | 3.571773
[8 empty] | 3.513809 | 123.8808 | -57.70759 | 161.7821 | -0.001656415 | 1.190309 | 1.554484 | 3.539724
[8 empty] | 3.558532 | 123.4369 | -51.97818 | 156.0527 | 0 | 1.186044 | 1.499432 | 3.482763
[8 empty] | 3.615402 | 124.3513 | -54.31129 | 158.3858 | -0.001656415 | 1.19483 | 1.52185 | 3.453272
[8 empty] | 3.663438 | 124.1732 | -52.18491 | 156.2594 | -0.001656415 | 1.193118 | 1.501419 | 3.403129
[8 empty] | 3.711475 | 125.1763 | -55.52214 | 159.5966 | -0.002208554 | 1.202757 | 1.533485 | 3.386113
[8 empty] | 3.761719 | 126.0909 | -56.61486 | 160.6893 | -0.001104277 | 1.211545 | 1.543984 | 3.365197
[8 empty] | 3.809755 | 126.2967 | -56.49673 | 160.5712 | -0.002208554 | 1.213522 | 1.542849 | 3.328168
[8 empty] | 3.866625 | 127.3588 | -59.83397 | 163.9085 | -0.001104277 | 1.223727 | 1.574915 | 3.306686
[8 empty] | 3.918526 | 128.037 | -58.26872 | 162.3432 | -0.0005521384 | 1.230244 | 1.559875 | 3.280197
[8 empty] | 3.966562 | 128.3019 | -59.15471 | 163.2292 | -0.001656415 | 1.232789 | 1.568388 | 3.247151
[8 empty] | 4.014599 | 128.301 | -57.50086 | 161.5753 | -0.0005521384 | 1.23278 | 1.552497 | 3.208275
[8 empty] | 4.060978 | 129.4519 | -63.11214 | 167.1866 | -0.002208554 | 1.243839 | 1.606413 | 3.199974
[8 empty] | 4.113983 | 128.6239 | -56.76253 | 160.837 | -0.0005521384 | 1.235883 | 1.545403 | 3.13862
[8 empty] | 4.165884 | 130.5721 | -59.89303 | 163.9675 | -0.0005521384 | 1.254603 | 1.575482 | 3.146282
[8 empty] | 4.219442 | 131.841 | -64.20486 | 168.2793 | -0.001104277 | 1.266795 | 1.616913 | 3.136419
[8 empty] | 4.265822 | 131.3085 | -63.93906 | 168.0135 | -0.001656415 | 1.261678 | 1.614359 | 3.089836
[8 empty] | 4.321035 | 132.3707 | -61.19249 | 165.267 | 0 | 1.271884 | 1.587968 | 3.074935
[8 empty] | 4.36355 | 132.1631 | -64.55926 | 168.6337 | -0.001656415 | 1.26989 | 1.620318 | 3.040219
[8 empty] | 4.415451 | 133.1663 | -63.20074 | 167.2752 | -0.001656415 | 1.279528 | 1.607264 | 3.027202
[8 empty] | 4.472321 | 133.2538 | -61.60595 | 165.6804 | 0 | 1.280369 | 1.591941 | 2.990665
[8 empty] | 4.516492 | 132.7213 | -61.69455 | 165.769 | -0.001104277 | 1.275253 | 1.592792 | 2.949628
[8 empty] | 4.568393 | 134.5809 | -65.85871 | 169.9332 | -0.001104277 | 1.293121 | 1.632804 | 2.956823
[8 empty] | 4.613117 | 135.0526 | -63.67326 | 167.7477 | -0.0005521384 | 1.297654 | 1.611805 | 2.938382
[8 empty] | 4.664465 | 135.3765 | -66.89237 | 170.9669 | -0.001104277 | 1.300766 | 1.642736 | 2.912979
[8 empty] | 4.714158 | 135.7004 | -66.68564 | 170.7601 | -0.001104277 | 1.303878 | 1.640749 | 2.889144
[8 empty] | 4.766059 | 135.6995 | -62.01941 | 166.0939 | -0.001104277 | 1.303869 | 1.595914 | 2.857662
[8 empty] | 4.822929 | 137.7952 | -67.83743 | 171.9119 | -0.001104277 | 1.324006 | 1.651816 | 2.86742
[8 empty] | 4.865996 | 137.6468 | -68.30995 | 172.3844 | -0.001656415 | 1.32258 | 1.656356 | 2.83899
[8 empty] | 4.914032 | 138.0003 | -69.81614 | 173.8906 | -0.0005521384 | 1.325976 | 1.670829 | 2.818432
[8 empty] | 4.970902 | 138.8557 | -71.79485 | 175.8693 | -0.001104277 | 1.334195 | 1.689841 | 2.803395
[8 empty] | 5.017282 | 138.9139 | -68.45762 | 172.5321 | -0.003312831 | 1.334754 | 1.657775 | 2.778641
[8 empty] | 5.065318 | 139.3264 | -68.72342 | 172.7979 | -0.001104277 | 1.338719 | 1.660329 | 2.760435
[8 empty] | 5.123845 | 139.7979 | -69.66847 | 173.743 | -0.002208554 | 1.343248 | 1.66941 | 2.738105
[8 empty] | 5.175746 | 141.1259 | -70.96793 | 175.0424 | -0.0005521384 | 1.356009 | 1.681896 | 2.736307
[8 empty] | 5.220469 | 141.2728 | -71.52906 | 175.6035 | -0.001656415 | 1.35742 | 1.687287 | 2.715678
[8 empty] | 5.271818 | 140.9174 | -72.62178 | 176.6963 | -0.001104277 | 1.354005 | 1.697787 | 2.682486
[8 empty] | 5.32151 | 143.1905 | -71.58812 | 175.6626 | -0.0005521384 | 1.375847 | 1.687855 | 2.700153
[8 empty] | 5.371755 | 142.599 | -71.58812 | 175.6626 | -0.0005521384 | 1.370163 | 1.687855 | 2.663884
[8 empty] | 5.418134 | 142.0665 | -73.30104 | 177.3755 | -0.0005521384 | 1.365047 | 1.704313 | 2.631254
[8 empty] | 5.47114 | 142.8039 | -74.54143 | 178.6159 | 0 | 1.372131 | 1.716232 | 2.619239
[8 empty] | 5.519728 | 143.3936 | -68.78248 | 172.857 | -0.001104277 | 1.377798 | 1.660897 | 2.606868
[8 empty] | 5.572733 | 145.46 | -75.78182 | 179.8563 | -0.001104277 | 1.397653 | 1.72815 | 2.619152
[8 empty] | 5.620769 | 144.7208 | -74.60049 | 178.675 | -0.001656415 | 1.39055 | 1.716799 | 2.583617
[8 empty] | 5.674327 | 144.8675 | -73.50777 | 177.5823 | -0.001656415 | 1.39196 | 1.7063 | 2.561817
[8 empty] | 5.724019 | 145.723 | -75.84088 | 179.9154 | -0.0005521384 | 1.40018 | 1.728717 | 2.554523
[8 empty] | 5.77592 | 147.1397 | -73.77357 | 177.8481 | -0.0005521384 | 1.413792 | 1.708854 | 2.556096
[8 empty] | 5.818435 | 146.6073 | -78.49886 | 182.5733 | -0.001656415 | 1.408677 | 1.754257 | 2.528269
[8 empty] | 5.871992 | 147.9944 | -78.85325 | 182.9277 | -0.001104277 | 1.422005 | 1.757662 | 2.528831
[8 empty] | 5.927206 | 148.2001 | -77.34707 | 181.4216 | -0.001656415 | 1.423982 | 1.74319 | 2.508745
[8 empty] | 5.977451 | 148.1992 | -76.37248 | 180.447 | -0.002208554 | 1.423973 | 1.733825 | 2.487643
[8 empty] | 6.027143 | 148.4641 | -79.11905 | 183.1935 | -0.0005521384 | 1.426518 | 1.760216 | 2.471528
[8 empty] | 6.071866 | 148.0794 | -77.25847 | 181.333 | -0.0005521384 | 1.422822 | 1.742338 | 2.446987
[8 empty] | 6.053646 | 151.417 | -78.64652 | 182.721 | -0.002208554 | 1.454891 | 1.755675 | 2.509485
[8 empty] | 6.171251 | 149.5543 | -79.59158 | 183.6661 | -0.001104277 | 1.436993 | 1.764756 | 2.431479
[8 empty] | 6.226465 | 150.6165 | -80.15271 | 184.2272 | -0.001104277 | 1.447199 | 1.770148 | 2.426977
[8 empty] | 6.272845 | 151.4131 | -80.56617 | 184.6407 | -0.001104277 | 1.454853 | 1.77412 | 2.421731
[8 empty] | 6.324746 | 151.2645 | -82.24956 | 186.324 | -0.002208554 | 1.453425 | 1.790295 | 2.399509
[8 empty] | 6.374438 | 151.4703 | -81.65889 | 185.7334 | -0.002208554 | 1.455403 | 1.78462 | 2.384033
[8 empty] | 6.429652 | 152.8869 | -81.51123 | 185.5857 | 0 | 1.469015 | 1.783201 | 2.385593
[8 empty] | 6.477688 | 153.27 | -81.98376 | 186.0582 | -0.002208554 | 1.472696 | 1.787741 | 2.373816
[8 empty] | 6.531246 | 153.3577 | -81.86563 | 185.9401 | -0.001104277 | 1.473538 | 1.786606 | 2.355692
[8 empty] | 6.572104 | 152.8254 | -82.07236 | 186.1468 | -0.002208554 | 1.468423 | 1.788593 | 2.332948
[8 empty] | 6.628974 | 154.0943 | -83.69668 | 187.7712 | -0.002760692 | 1.480616 | 1.8042 | 2.332075
[8 empty] | 6.673697 | 153.621 | -82.66302 | 186.7375 | -0.001104277 | 1.476068 | 1.794268 | 2.309355
[8 empty] | 6.734432 | 155.7463 | -83.75574 | 187.8302 | -0.002208554 | 1.496489 | 1.804767 | 2.320087
[8 empty] | 6.78026 | 155.0072 | -83.43088 | 187.5054 | -0.001104277 | 1.489387 | 1.801646 | 2.293504
[8 empty] | 6.828296 | 155.5379 | -84.37594 | 188.4504 | -0.002208554 | 1.494487 | 1.810726 | 2.285143
[8 empty] | 6.880197 | 155.9505 | -86.29558 | 190.3701 | -0.001656415 | 1.498451 | 1.829171 | 2.273901
[8 empty] | 6.929889 | 155.7429 | -84.37594 | 188.4504 | -0.001656415 | 1.496456 | 1.810726 | 2.2546
[8 empty] | 6.98179 | 156.1555 | -84.84846 | 188.9229 | -0.0005521384 | 1.50042 | 1.815267 | 2.243749
[8 empty] | 7.024305 | 156.2729 | -85.35053 | 189.425 | -0.001656415 | 1.501548 | 1.820091 | 2.23184
[8 empty] | 7.081728 | 156.8921 | -85.88212 | 189.9566 | -0.001104277 | 1.507498 | 1.825199 | 2.222487
[8 empty] | 7.127555 | 156.9504 | -85.97072 | 190.0452 | -0.001656415 | 1.508058 | 1.82605 | 2.209015
[8 empty] | 7.181112 | 157.8945 | -88.0085 | 192.083 | -0.002208554 | 1.51713 | 1.84563 | 2.205687
[8 empty] | 7.229148 | 158.6911 | -88.42196 | 192.4964 | -0.001656415 | 1.524784 | 1.849603 | 2.20205
[8 empty] | 7.28105 | 158.7493 | -88.6287 | 192.7032 | -0.0005521384 | 1.525343 | 1.851589 | 2.187152
[8 empty] | 7.329086 | 158.6894 | -92.58612 | 196.6606 | -0.002208554 | 1.524767 | 1.889614 | 2.172
[8 empty] | 7.377122 | 159.2792 | -88.74683 | 192.8213 | -0.001656415 | 1.530435 | 1.852724 | 2.165853
[8 empty] | 7.429023 | 159.9576 | -89.36702 | 193.4415 | -0.002208554 | 1.536953 | 1.858683 | 2.159853
[8 empty] | 7.477059 | 159.6319 | -86.70905 | 190.7835 | -0.001104277 | 1.533824 | 1.833144 | 2.141621
[8 empty] | 7.530064 | 160.6351 | -88.95356 | 193.028 | -0.002208554 | 1.543463 | 1.854711 | 2.139869
[8 empty] | 7.576444 | 160.5458 | -89.30796 | 193.3824 | -0.001656415 | 1.542604 | 1.858116 | 2.12559
[8 empty] | 7.637179 | 161.5489 | -90.54834 | 194.6228 | -0.001656415 | 1.552243 | 1.870034 | 2.121821
[8 empty] | 7.679693 | 161.7549 | -90.60741 | 194.6819 | -0.001656415 | 1.554222 | 1.870602 | 2.112757
[8 empty] | 7.729938 | 161.9608 | -90.96181 | 195.0363 | -0.0005521384 | 1.5562 | 1.874007 | 2.101687
[8 empty] | 7.779631 | 162.019 | -91.13901 | 195.2135 | -0.001656415 | 1.55676 | 1.875709 | 2.089011
[8 empty] | 7.834844 | 163.1699 | -91.64107 | 195.7155 | -0.002760692 | 1.567818 | 1.880533 | 2.088979
[8 empty] | 7.884537 | 163.169 | -92.1136 | 196.1881 | -0.002208554 | 1.56781 | 1.885074 | 2.075802
[8 empty] | 7.934781 | 164.2314 | -92.37939 | 196.4539 | -0.001656415 | 1.578018 | 1.887628 | 2.076047
[8 empty] | 7.984474 | 163.2855 | -92.73379 | 196.8083 | -0.001656415 | 1.568929 | 1.891033 | 2.05128
[8 empty] | 8.03251 | 163.7572 | -92.99959 | 197.0741 | -0.002208554 | 1.573462 | 1.893587 | 2.044885
[8 empty] | 8.084411 | 165.233 | -93.73791 | 197.8124 | -0.001656415 | 1.587642 | 1.900681 | 2.050012
[8 empty] | 8.137416 | 164.8187 | -94.03324 | 198.1077 | -0.002208554 | 1.583661 | 1.903519 | 2.031567
[8 empty] | 8.178827 | 164.4932 | -94.09231 | 198.1668 | -0.001656415 | 1.580533 | 1.904086 | 2.017301
[8 empty] | 8.242875 | 166.2345 | -95.39176 | 199.4662 | -0.002208554 | 1.597265 | 1.916572 | 2.022752
[8 empty] | 8.283733 | 165.2888 | -94.91924 | 198.9937 | -0.002208554 | 1.588178 | 1.912032 | 2.001358
[8 empty] | 8.340603 | 166.4987 | -95.5985 | 199.673 | -0.001656415 | 1.599804 | 1.918558 | 2.002219
[8 empty] | 8.392504 | 168.0336 | -97.16375 | 201.2382 | -0.002208554 | 1.614552 | 1.933598 | 2.008125
[8 empty] | 8.442197 | 167.4421 | -97.10468 | 201.1792 | -0.001104277 | 1.608868 | 1.933031 | 1.989299
[8 empty] | 8.481398 | 166.4965 | -97.72488 | 201.7994 | -0.002760692 | 1.599782 | 1.93899 | 1.968954
[8 empty] | 8.536612 | 167.1748 | -101.2098 | 205.2843 | -0.002208554 | 1.6063 | 1.972474 | 1.964165
[8 empty] | 8.586305 | 167.9714 | -97.31141 | 201.3859 | -0.001104277 | 1.613954 | 1.935017 | 1.962075
[8 empty] | 8.632684 | 168.0297 | -96.63215 | 200.7066 | -0.0005521384 | 1.614514 | 1.92849 | 1.95221
[8 empty] | 8.689555 | 168.6195 | -97.42955 | 201.504 | -0.002208554 | 1.620181 | 1.936152 | 1.94622
[8 empty] | 8.739799 | 168.4415 | -97.93161 | 202.0061 | -0.001104277 | 1.61847 | 1.940976 | 1.932994
[8 empty] | 8.787835 | 169.179 | -98.34507 | 202.4196 | -0.0005521384 | 1.625557 | 1.944949 | 1.930821
[8 empty] | 8.837528 | 168.9124 | -98.34507 | 202.4196 | -0.0005521384 | 1.622996 | 1.944949 | 1.916948
[8 empty] | 8.892742 | 170.2996 | -98.93573 | 203.0102 | -0.001656415 | 1.636324 | 1.950624 | 1.920645
[8 empty] | 8.939121 | 169.8263 | -99.14246 | 203.2169 | -0.002208554 | 1.631777 | 1.952611 | 1.905385
[8 empty] | 8.988814 | 169.9732 | -98.04974 | 202.1242 | -0.002208554 | 1.633188 | 1.942111 | 1.896486
[8 empty] | 9.042371 | 170.9765 | -101.83 | 205.9045 | -0.001656415 | 1.642828 | 1.978434 | 1.896348
[8 empty] | 9.088751 | 170.6213 | -101.6232 | 205.6977 | -0.001104277 | 1.639416 | 1.976447 | 1.882764
[8 empty] | 9.138443 | 171.7723 | -100.3238 | 204.3983 | -0.0005521384 | 1.650475 | 1.963961 | 1.885121
[8 empty] | 9.188688 | 170.8265 | -102.0367 | 206.1112 | -0.001656415 | 1.641387 | 1.98042 | 1.864519
[8 empty] | 9.23838 | 171.564 | -101.7414 | 205.8159 | -0.001656415 | 1.648474 | 1.977582 | 1.862474
[8 empty] | 9.283103 | 171.5043 | -101.889 | 205.9635 | -0.001656415 | 1.647899 | 1.979001 | 1.852857
[8 empty] | 9.339974 | 172.921 | -102.3616 | 206.436 | -0.001104277 | 1.661512 | 1.983541 | 1.856743
[8 empty] | 9.389666 | 172.3 | -102.716 | 206.7904 | -0.002208554 | 1.655545 | 1.986947 | 1.840304
[8 empty] | 9.44488 | 173.7758 | -104.4289 | 208.5034 | -0.002208554 | 1.669725 | 2.003405 | 1.845171
[8 empty] | 9.492916 | 173.1844 | -103.8087 | 207.8832 | -0.0005521384 | 1.664043 | 1.997446 | 1.829604
[8 empty] | 9.543161 | 174.0991 | -104.2812 | 208.3557 | -0.002208554 | 1.672832 | 2.001986 | 1.829556
[8 empty] | 9.588988 | 173.5668 | -104.2812 | 208.3557 | -0.001104277 | 1.667717 | 2.001986 | 1.815261
[8 empty] | 9.642546 | 173.566 | -104.4289 | 208.5034 | -0.001104277 | 1.667709 | 2.003405 | 1.80517
[8 empty] | 9.699416 | 175.0418 | -104.9014 | 208.9759 | -0.001656415 | 1.681889 | 2.007946 | 1.809801
[8 empty] | 9.742483 | 173.8302 | -104.6356 | 208.7101 | -0.001104277 | 1.670248 | 2.005392 | 1.789365
[8 empty] | 9.790519 | 175.3061 | -107.5594 | 211.6339 | -0.001656415 | 1.68443 | 2.033485 | 1.795661
[8 empty] | 9.844076 | 174.9805 | -106.8211 | 210.8955 | -0.002208554 | 1.6813 | 2.02639 | 1.782583
[8 empty] | 9.902603 | 176.1904 | -104.4879 | 208.5624 | -0.002208554 | 1.692926 | 2.003973 | 1.784266
[8 empty] | 9.943461 | 175.4515 | -104.6947 | 208.7692 | -0.001656415 | 1.685826 | 2.005959 | 1.769503
[8 empty] | 9.997018 | 175.7755 | -105.2263 | 209.3008 | -0.001104277 | 1.68894 | 2.011067 | 1.763265
[8 empty] | 10.04726 | 175.8338 | -105.7283 | 209.8028 | -0.0005521384 | 1.6895 | 2.015891 | 1.755027
[8 empty] | 10.09696 | 176.3647 | -105.6397 | 209.7142 | -0.0005521384 | 1.6946 | 2.01504 | 1.751647
[8 empty] | 10.1483 | 177.1022 | -106.319 | 210.3935 | -0.0005521384 | 1.701687 | 2.021566 | 1.750052
[8 empty] | 10.19303 | 176.8948 | -106.4076 | 210.4821 | -0.001656415 | 1.699694 | 2.022418 | 1.740338
[8 empty] | 10.24272 | 177.0417 | -106.4667 | 210.5411 | -0.001104277 | 1.701106 | 2.022985 | 1.73333
[8 empty] | 10.29793 | 177.9859 | -107.1459 | 211.2204 | -0.001104277 | 1.710179 | 2.029512 | 1.733205
[8 empty] | 10.35149 | 178.2509 | -107.5003 | 211.5748 | -0.001104277 | 1.712725 | 2.032917 | 1.726798
[8 empty] | 10.39235 | 177.5711 | -107.1459 | 211.2204 | -0.001656415 | 1.706192 | 2.029512 | 1.713467
[8 empty] | 10.44977 | 178.5743 | -107.7661 | 211.8406 | -0.002208554 | 1.715832 | 2.035471 | 1.713652
[8 empty] | 10.4956 | 178.2488 | -107.9728 | 212.0473 | -0.0005521384 | 1.712704 | 2.037457 | 1.703068
[8 empty] | 10.55081 | 179.0454 | -108.1796 | 212.2541 | -0.001104277 | 1.720358 | 2.039444 | 1.701705
[8 empty] | 10.5994 | 178.7788 | -109.8334 | 213.9079 | -0.002208554 | 1.717797 | 2.055335 | 1.69139
[8 empty] | 10.64909 | 179.0439 | -109.7448 | 213.8193 | -0.001104277 | 1.720344 | 2.054484 | 1.685986
[8 empty] | 10.69713 | 179.9883 | -110.2174 | 214.2918 | -0.0005521384 | 1.729418 | 2.059024 | 1.687243
[8 empty] | 10.75234 | 179.7807 | -110.0992 | 214.1737 | -0.002208554 | 1.727424 | 2.057889 | 1.676649
[8 empty] | 10.79872 | 180.5184 | -111.5168 | 215.5913 | -0.0005521384 | 1.734511 | 2.07151 | 1.676279
[8 empty] | 10.84842 | 180.4586 | -112.5505 | 216.625 | -0.001656415 | 1.733937 | 2.081442 | 1.668049
[8 empty] | 10.89811 | 180.3692 | -109.479 | 213.5535 | -0.002208554 | 1.733078 | 2.05193 | 1.659624
[8 empty] | 10.94835 | 180.2504 | -112.0779 | 216.1524 | -0.001656415 | 1.731936 | 2.076901 | 1.650922
[8 empty] | 11.00522 | 181.5785 | -112.4914 | 216.5659 | -0.001104277 | 1.744698 | 2.080874 | 1.654459
[8 empty] | 11.05326 | 180.7804 | -112.6095 | 216.684 | -0.001104277 | 1.737029 | 2.082009 | 1.640049
[8 empty] | 11.09964 | 180.573 | -109.6858 | 213.7602 | -0.0005521384 | 1.735037 | 2.053916 | 1.631327
[8 empty] | 11.15485 | 181.4582 | -111.6054 | 215.6799 | -0.0005521384 | 1.743542 | 2.072361 | 1.631188
[8 empty] | 11.19958 | 180.8965 | -109.42 | 213.4944 | -0.001656415 | 1.738144 | 2.051362 | 1.619658
[8 empty] | 11.24927 | 181.1615 | -110.0992 | 214.1737 | -0.002208554 | 1.740691 | 2.057889 | 1.61486
[8 empty] | 11.30062 | 181.1608 | -110.5718 | 214.6462 | -0.001656415 | 1.740684 | 2.062429 | 1.607516
[8 empty] | 11.35252 | 182.1051 | -112.6095 | 216.684 | -0.002208554 | 1.749758 | 2.082009 | 1.608484
[8 empty] | 11.40442 | 182.9018 | -113.5841 | 217.6586 | -0.001104277 | 1.757412 | 2.091373 | 1.60815
[8 empty] | 11.45411 | 182.3104 | -113.5251 | 217.5995 | -0.001104277 | 1.75173 | 2.090806 | 1.59601
[8 empty] | 11.50546 | 182.3097 | -113.3183 | 217.3928 | -0.0005521384 | 1.751723 | 2.08882 | 1.588881
[8 empty] | 11.55184 | 182.8406 | -114.5292 | 218.6037 | -0.001104277 | 1.756825 | 2.100454 | 1.587098
[8 empty] | 11.60208 | 183.0466 | -113.4365 | 217.5109 | -0.002208554 | 1.758804 | 2.089955 | 1.582
[8 empty] | 11.65343 | 183.3117 | -113.9976 | 218.0721 | -0.001656415 | 1.761351 | 2.095346 | 1.577304
[8 empty] | 11.70699 | 183.8425 | -113.7909 | 217.8653 | -0.0005521384 | 1.766452 | 2.09336 | 1.574623
[8 empty] | 11.75337 | 183.3694 | -113.5841 | 217.6586 | -0.001104277 | 1.761905 | 2.091373 | 1.564383
[8 empty] | 11.80693 | 184.166 | -114.6178 | 218.6923 | -0.0005521384 | 1.76956 | 2.101305 | 1.564034
[8 empty] | 11.85496 | 183.8995 | -113.1116 | 217.1861 | -0.001656415 | 1.766999 | 2.086833 | 1.555449
[8 empty] | 11.90466 | 184.0465 | -114.6768 | 218.7513 | -0.001656415 | 1.768412 | 2.101873 | 1.550191
[8 empty] | 11.95435 | 184.9023 | -114.6768 | 218.7513 | -0.0005521384 | 1.776634 | 2.101873 | 1.550905
[8 empty] | 12.00625 | 184.1042 | -113.023 | 217.0975 | -0.001656415 | 1.768966 | 2.085982 | 1.537554
[8 empty] | 12.05263 | 184.1626 | -113.909 | 217.9835 | -0.001656415 | 1.769527 | 2.094495 | 1.532122
[8 empty] | 12.10784 | 184.2504 | -115.0312 | 219.1057 | -0.0005521384 | 1.770371 | 2.105278 | 1.52586
[8 empty] | 12.15201 | 183.984 | -112.5505 | 216.625 | -0.001104277 | 1.767811 | 2.081442 | 1.518122
[8 empty] | 12.20723 | 184.3672 | -116.3012 | 220.3757 | -0.001104277 | 1.771493 | 2.11748 | 1.514394
[8 empty] | 12.25913 | 185.0457 | -118.3094 | 222.3839 | -0.001656415 | 1.778013 | 2.136776 | 1.513518
[8 empty] | 12.30717 | 184.1 | -111.7235 | 215.798 | -0.001656415 | 1.768926 | 2.073496 | 1.499926
[8 empty] | 12.36072 | 185.0444 | -114.8836 | 218.9581 | -0.001656415 | 1.777999 | 2.103859 | 1.501067
[8 empty] | 12.41042 | 185.3095 | -114.7359 | 218.8104 | -0.001104277 | 1.780547 | 2.10244 | 1.497193
[8 empty] | 12.46011 | 185.7813 | -113.4365 | 217.5109 | -0.001656415 | 1.785081 | 2.089955 | 1.495009
[8 empty] | 12.50483 | 185.0424 | -113.5251 | 217.5995 | -0.001656415 | 1.777981 | 2.090806 | 1.483753
[8 empty] | 12.55673 | 185.4256 | -112.2256 | 216.3001 | -0.0005521384 | 1.781663 | 2.07832 | 1.480672
[8 empty] | 12.61195 | 184.5684 | -113.7318 | 217.8063 | -0.0005521384 | 1.773426 | 2.092792 | 1.467393
[8 empty] | 12.66164 | 185.7786 | -113.909 | 217.9835 | -0.001104277 | 1.785054 | 2.094495 | 1.471192
[8 empty] | 12.70636 | 184.5081 | -113.1116 | 217.1861 | -0.001104277 | 1.772847 | 2.086833 | 1.456015
[8 empty] | 12.76158 | 184.9799 | -112.7572 | 216.8317 | -0.001104277 | 1.77738 | 2.083428 | 1.453412
[8 empty] | 12.81127 | 185.4222 | -112.0189 | 216.0934 | 0 | 1.78163 | 2.076334 | 1.451227
[8 empty] | 12.86317 | 185.6283 | -114.2043 | 218.2788 | -0.001656415 | 1.78361 | 2.097333 | 1.446973
[8 empty] | 12.909 | 185.2437 | -113.3183 | 217.3928 | -0.002208554 | 1.779915 | 2.08882 | 1.438858
[8 empty] | 12.95924 | 185.0954 | -115.0312 | 219.1057 | -0.002208554 | 1.77849 | 2.105278 | 1.432135
[8 empty] | 13.01059 | 186.2465 | -116.124 | 220.1985 | -0.0005521384 | 1.78955 | 2.115778 | 1.43533
[8 empty] | 13.06249 | 185.4189 | -115.2084 | 219.2829 | -0.001104277 | 1.781598 | 2.106981 | 1.423291
[8 empty] | 13.11053 | 185.2411 | -111.8712 | 215.9457 | -0.002208554 | 1.779889 | 2.074915 | 1.41672
[8 empty] | 13.1674 | 185.8901 | -110.7785 | 214.853 | -0.0005521384 | 1.786125 | 2.064415 | 1.41553
[8 empty] | 13.20826 | 185.2989 | -113.9976 | 218.0721 | -0.002208554 | 1.780445 | 2.095346 | 1.406675
[8 empty] | 13.26181 | 185.623 | -111.6054 | 215.6799 | -0.002208554 | 1.78356 | 2.072361 | 1.403439
[8 empty] | 13.31371 | 185.8882 | -112.137 | 216.2115 | -0.002760692 | 1.786107 | 2.077469 | 1.399959
[8 empty] | 13.36175 | 185.7103 | -111.8121 | 215.8866 | -0.001104277 | 1.784398 | 2.074347 | 1.393595
[8 empty] | 13.4131 | 185.8278 | -110.5718 | 214.6462 | -0.001656415 | 1.785527 | 2.062429 | 1.389136
[8 empty] | 13.465 | 185.4137 | -112.7572 | 216.8317 | -0.002208554 | 1.781548 | 2.083428 | 1.380706
[8 empty] | 13.51635 | 185.354 | -111.1329 | 215.2074 | -0.001104277 | 1.780974 | 2.067821 | 1.375019
[8 empty] | 13.55776 | 184.7628 | -111.9303 | 216.0048 | -0.001656415 | 1.775294 | 2.075482 | 1.366458
[8 empty] | 13.61629 | 185.6185 | -110.7194 | 214.7939 | -0.002208554 | 1.783516 | 2.063848 | 1.366869
[8 empty] | 13.66267 | 185.3521 | -110.9852 | 215.0597 | -0.002760692 | 1.780956 | 2.066402 | 1.36028
[8 empty] | 13.71236 | 185.3515 | -110.9852 | 215.0597 | -0.001104277 | 1.78095 | 2.066402 | 1.355345
[8 empty] | 13.76426 | 186.0301 | -114.4111 | 218.4855 | -0.0005521384 | 1.78747 | 2.099319 | 1.355165
[8 empty] | 13.81395 | 186.1476 | -113.3774 | 217.4519 | -0.001656415 | 1.788599 | 2.089387 | 1.351141
[8 empty] | 13.86585 | 185.7039 | -114.4111 | 218.4855 | -0.001656415 | 1.784337 | 2.099319 | 1.342884
[8 empty] | 13.91886 | 185.8804 | -112.8163 | 216.8907 | -0.001104277 | 1.786033 | 2.083995 | 1.339038
[8 empty] | 13.96192 | 186.6182 | -111.3987 | 215.4732 | -0.001656415 | 1.793122 | 2.070375 | 1.340192
[8 empty] | 14.00996 | 186.5586 | -112.3437 | 216.4182 | -0.001656415 | 1.792549 | 2.079455 | 1.335171
[8 empty] | 14.06517 | 186.5579 | -112.9639 | 217.0384 | -0.002208554 | 1.792542 | 2.085414 | 1.329925
[8 empty] | 14.11652 | 186.4982 | -113.2297 | 217.3042 | -0.001104277 | 1.791968 | 2.087968 | 1.324664
[8 empty] | 14.1629 | 186.8225 | -112.5505 | 216.625 | -0.0005521384 | 1.795084 | 2.081442 | 1.322616
[8 empty] | 14.2148 | 186.1426 | -109.8925 | 213.967 | -0.001104277 | 1.788551 | 2.055902 | 1.313004
[8 empty] | 14.2645 | 186.2896 | -111.5168 | 215.5913 | -0.002208554 | 1.789964 | 2.07151 | 1.309461
[8 empty] | 14.32137 | 187.5588 | -112.0189 | 216.0934 | -0.001104277 | 1.80216 | 2.076334 | 1.313123
[8 empty] | 14.36775 | 186.879 | -110.9262 | 215.0006 | -0.0005521384 | 1.795627 | 2.065834 | 1.304153
[8 empty] | 14.4213 | 187.3509 | -110.5718 | 214.6462 | -0.001656415 | 1.800161 | 2.062429 | 1.302582
[8 empty] | 14.46437 | 186.3462 | -109.8334 | 213.9079 | -0.001656415 | 1.790508 | 2.055335 | 1.291758
[8 empty] | 14.51958 | 186.6999 | -109.0065 | 213.081 | -0.001104277 | 1.793907 | 2.047389 | 1.289282
[8 empty] | 14.57093 | 188.0874 | -109.9516 | 214.026 | -0.001656415 | 1.807238 | 2.05647 | 1.29426
[8 empty] | 14.62283 | 188.0277 | -111.6645 | 215.739 | -0.001104277 | 1.806665 | 2.072928 | 1.289258
[8 empty] | 14.66701 | 187.0821 | -111.3987 | 215.4732 | -0.001104277 | 1.797579 | 2.070375 | 1.278928
[8 empty] | 14.71891 | 187.7607 | -112.4323 | 216.5068 | -0.001104277 | 1.8041 | 2.080306 | 1.279029
[8 empty] | 14.76308 | 187.0219 | -112.9049 | 216.9793 | -0.001656415 | 1.797 | 2.084847 | 1.270198
[8 empty] | 14.8205 | 187.4051 | -112.5505 | 216.625 | -0.001656415 | 1.800683 | 2.081442 | 1.267862
[8 empty] | 14.87185 | 188.2905 | -112.9639 | 217.0384 | -0.002208554 | 1.80919 | 2.085414 | 1.269438
[8 empty] | 14.92209 | 187.4925 | -112.7572 | 216.8317 | -0.0005521384 | 1.801522 | 2.083428 | 1.259816
[8 empty] | 14.97013 | 187.6691 | -112.6981 | 216.7726 | -0.001656415 | 1.80322 | 2.08286 | 1.256953
[8 empty] | 15.02148 | 188.2297 | -112.7572 | 216.8317 | -0.001104277 | 1.808605 | 2.083428 | 1.256388
[8 empty] | 15.07669 | 188.5539 | -112.7572 | 216.8317 | -0.001656415 | 1.81172 | 2.083428 | 1.253937
[8 empty] | 15.11976 | 187.4016 | -111.6054 | 215.6799 | -0.001104277 | 1.800649 | 2.072361 | 1.242744
[8 empty] | 15.17111 | 187.9621 | -112.0779 | 216.1524 | -0.001104277 | 1.806034 | 2.076901 | 1.242233
[8 empty] | 15.2208 | 187.7548 | -111.8712 | 215.9457 | -0.001656415 | 1.804043 | 2.074915 | 1.236815
[8 empty] | 15.27436 | 187.6065 | -113.1116 | 217.1861 | -0.002760692 | 1.802618 | 2.086833 | 1.231508
[8 empty] | 15.31908 | 187.7536 | -112.9639 | 217.0384 | -0.002208554 | 1.804032 | 2.085414 | 1.228873
[8 empty] | 15.37595 | 187.3395 | -109.8925 | 213.967 | -0.001656415 | 1.800052 | 2.055902 | 1.221634
[8 empty] | 15.42233 | 188.4908 | -112.8163 | 216.8907 | -0.001656415 | 1.811114 | 2.083995 | 1.225425
[8 empty] | 15.47037 | 187.6633 | -112.0189 | 216.0934 | -0.001104277 | 1.803163 | 2.076334 | 1.216272
[8 empty] | 15.52392 | 188.3419 | -112.7572 | 216.8317 | -0.002208554 | 1.809684 | 2.083428 | 1.216447
[8 empty] | 15.57196 | 188.2233 | -111.7235 | 215.798 | -0.001104277 | 1.808544 | 2.073496 | 1.211932
[8 empty] | 15.62386 | 188.6066 | -111.8121 | 215.8866 | -0.002208554 | 1.812227 | 2.074347 | 1.21036
[8 empty] | 15.67521 | 189.3443 | -113.3774 | 217.4519 | -0.001656415 | 1.819316 | 2.089387 | 1.211102
[8 empty] | 15.72325 | 189.078 | -112.4914 | 216.5659 | -0.001104277 | 1.816757 | 2.080874 | 1.205708
[8 empty] | 15.77294 | 189.2251 | -112.8163 | 216.8907 | -0.001104277 | 1.81817 | 2.083995 | 1.202842
[8 empty] | 15.8265 | 189.5494 | -112.9639 | 217.0384 | -0.001656415 | 1.821286 | 2.085414 | 1.20082
[8 empty] | 15.87674 | 189.1353 | -113.1116 | 217.1861 | -0.001104277 | 1.817308 | 2.086833 | 1.194412
[8 empty] | 15.92257 | 189.8732 | -113.2297 | 217.3042 | -0.001656415 | 1.824397 | 2.087968 | 1.195608
[8 empty] | 15.97116 | 189.341 | -114.3225 | 218.3969 | -0.001656415 | 1.819284 | 2.098468 | 1.188639
[8 empty] | 16.01919 | 189.813 | -115.2084 | 219.2829 | -0.001104277 | 1.823819 | 2.106981 | 1.188021
[8 empty] | 16.0722 | 189.6057 | -114.9426 | 219.0171 | -0.001104277 | 1.821827 | 2.104427 | 1.182813
[8 empty] | 16.1241 | 189.7528 | -114.6768 | 218.7513 | -0.003312831 | 1.82324 | 2.101873 | 1.179918
[8 empty] | 16.17766 | 190.018 | -114.7359 | 218.8104 | -0.001656415 | 1.825788 | 2.10244 | 1.177651
[8 empty] | 16.22569 | 191.0216 | -115.1494 | 219.2239 | -0.001656415 | 1.835431 | 2.106413 | 1.18035
[8 empty] | 16.27538 | 190.962 | -114.9426 | 219.0171 | -0.001656415 | 1.834859 | 2.104427 | 1.17638
[8 empty] | 16.32508 | 190.4889 | -115.0903 | 219.1648 | -0.001104277 | 1.830313 | 2.105846 | 1.169901
[8 empty] | 16.37367 | 190.0749 | -113.8499 | 217.9244 | -0.001656415 | 1.826335 | 2.093927 | 1.163901
[8 empty] | 16.42888 | 190.4878 | -114.3225 | 218.3969 | -0.002208554 | 1.830302 | 2.098468 | 1.162503
[8 empty] | 16.47857 | 190.4872 | -114.2634 | 218.3379 | -0.002208554 | 1.830297 | 2.0979 | 1.158994
[8 empty] | 16.52109 | 190.28 | -114.4701 | 218.5446 | -0.001656415 | 1.828306 | 2.099886 | 1.154757
[8 empty] | 16.57851 | 190.752 | -114.5292 | 218.6037 | -0.002208554 | 1.832841 | 2.100454 | 1.153604
[8 empty] | 16.6282 | 190.8105 | -115.0312 | 219.1057 | -0.001656415 | 1.833403 | 2.105278 | 1.150508
[8 empty] | 16.68176 | 191.2234 | -115.0312 | 219.1057 | -0.002208554 | 1.83737 | 2.105278 | 1.14929
[8 empty] | 16.72814 | 191.2819 | -116.2421 | 220.3166 | -0.002208554 | 1.837933 | 2.116913 | 1.146453
[8 empty] | 16.77949 | 191.1337 | -117.4825 | 221.557 | -0.001656415 | 1.836509 | 2.128831 | 1.142062
[8 empty] | 16.82752 | 191.399 | -116.0354 | 220.1099 | -0.001656415 | 1.839058 | 2.114926 | 1.140378
[8 empty] | 16.87722 | 192.2254 | -114.7359 | 218.8104 | -0.001104277 | 1.846999 | 2.10244 | 1.141917
[8 empty] | 16.92912 | 191.6638 | -117.01 | 221.0844 | -0.0005521384 | 1.841602 | 2.124291 | 1.135098
[8 empty] | 16.97881 | 192.1358 | -116.124 | 220.1985 | -0.002208554 | 1.846137 | 2.115778 | 1.134556
[8 empty] | 17.02905 | 192.342 | -117.3348 | 221.4093 | -0.002208554 | 1.848118 | 2.127412 | 1.13242
[8 empty] | 17.07875 | 192.873 | -117.2758 | 221.3502 | -0.002208554 | 1.853221 | 2.126844 | 1.132234
[8 empty] | 17.12347 | 192.2819 | -118.1617 | 222.2362 | -0.001104277 | 1.847541 | 2.135358 | 1.125825
[8 empty] | 17.18365 | 193.0196 | -119.0477 | 223.1222 | -0.002208554 | 1.85463 | 2.143871 | 1.126175
[8 empty] | 17.22838 | 193.0192 | -119.727 | 223.8015 | -0.001104277 | 1.854625 | 2.150397 | 1.123249
[8 empty] | 17.28193 | 193.2253 | -119.1068 | 223.1813 | -0.002208554 | 1.856606 | 2.144438 | 1.120961
[8 empty] | 17.33163 | 191.8663 | -117.4825 | 221.557 | -0.001656415 | 1.843548 | 2.128831 | 1.109906
[8 empty] | 17.38353 | 192.3974 | -116.3012 | 220.3757 | -0.001104277 | 1.848651 | 2.11748 | 1.109647
[8 empty] | 17.43322 | 192.8103 | -117.6892 | 221.7637 | -0.001104277 | 1.852619 | 2.130817 | 1.108853
[8 empty] | 17.48291 | 192.7508 | -117.4825 | 221.557 | -0.001656415 | 1.852046 | 2.128831 | 1.10536
[8 empty] | 17.53481 | 192.8684 | -115.7696 | 219.8441 | -0.0005521384 | 1.853176 | 2.112372 | 1.102759
[8 empty] | 17.58285 | 192.8679 | -113.9976 | 218.0721 | -0.002208554 | 1.853172 | 2.095346 | 1.099744
[8 empty] | 17.63254 | 192.8083 | -114.2634 | 218.3379 | -0.0005521384 | 1.852599 | 2.0979 | 1.096307
[8 empty] | 17.67892 | 193.3395 | -118.5161 | 222.5906 | -0.001104277 | 1.857703 | 2.138763 | 1.096435
[8 empty] | 17.73413 | 194.2249 | -120.613 | 224.6875 | -0.002208554 | 1.866211 | 2.15891 | 1.098014
[8 empty] | 17.78383 | 194.0767 | -120.0814 | 224.1559 | -0.002208554 | 1.864787 | 2.153802 | 1.094113
[8 empty] | 17.83407 | 194.5488 | -120.9083 | 224.9828 | -0.0005521384 | 1.869322 | 2.161748 | 1.093677
[8 empty] | 17.88542 | 194.6664 | -122.1192 | 226.1937 | -0.002208554 | 1.870453 | 2.173383 | 1.091195
[8 empty] | 17.93346 | 194.8136 | -121.3218 | 225.3963 | -0.0005521384 | 1.871867 | 2.165721 | 1.089093
[8 empty] | 17.98701 | 195.2265 | -121.0265 | 225.1009 | -0.001656415 | 1.875835 | 2.162883 | 1.088146
[8 empty] | 18.03505 | 194.7535 | -119.3135 | 223.388 | -0.002208554 | 1.87129 | 2.146425 | 1.082625
[8 empty] | 18.08529 | 193.9261 | -117.8074 | 221.8818 | -0.001656415 | 1.86334 | 2.131952 | 1.075042
[8 empty] | 18.13499 | 195.4909 | -120.7016 | 224.7761 | -0.001656415 | 1.878375 | 2.159762 | 1.080725
[8 empty] | 18.18634 | 194.3977 | -120.0223 | 224.0968 | -0.001656415 | 1.867871 | 2.153235 | 1.071662
[8 empty] | 18.23106 | 195.1356 | -120.3472 | 224.4217 | -0.001104277 | 1.874961 | 2.156356 | 1.07308
[8 empty] | 18.28627 | 194.7511 | -115.3561 | 219.4306 | -0.0005521384 | 1.871267 | 2.1084 | 1.067738
[8 empty] | 18.33597 | 195.0164 | -119.4612 | 223.5357 | -0.001656415 | 1.873816 | 2.147843 | 1.066291
[8 empty] | 18.38787 | 195.3408 | -122.1192 | 226.1937 | -0.001656415 | 1.876933 | 2.173383 | 1.065046
[8 empty] | 18.43756 | 195.2222 | -119.1954 | 223.2699 | -0.0005521384 | 1.875793 | 2.145289 | 1.061532
[8 empty] | 18.48559 | 195.5466 | -121.6467 | 225.7211 | -0.001104277 | 1.87891 | 2.168842 | 1.060528
[8 empty] | 18.53915 | 195.3394 | -120.9083 | 224.9828 | -0.0005521384 | 1.876919 | 2.161748 | 1.056347
[8 empty] | 18.58553 | 195.0141 | -119.6089 | 223.6834 | -0.0005521384 | 1.873793 | 2.149262 | 1.05196
[8 empty] | 18.63522 | 196.5493 | -122.3259 | 226.4004 | -0.001104277 | 1.888545 | 2.175369 | 1.057394
[8 empty] | 18.68547 | 195.3971 | -120.9674 | 225.0419 | -0.002208554 | 1.877473 | 2.162316 | 1.048384
[8 empty] | 18.73847 | 195.751 | -121.499 | 225.5735 | -0.001104277 | 1.880874 | 2.167423 | 1.047307
[8 empty] | 18.78706 | 195.8686 | -120.4063 | 224.4807 | -0.001104277 | 1.882004 | 2.156924 | 1.045225
[8 empty] | 18.83841 | 196.0158 | -122.7394 | 226.8139 | -0.002208554 | 1.883419 | 2.179342 | 1.043157
[8 empty] | 18.89197 | 195.6019 | -116.8623 | 220.9368 | -0.002208554 | 1.879441 | 2.122872 | 1.038009
[8 empty] | 18.93835 | 194.9222 | -118.841 | 222.9155 | -0.001656415 | 1.87291 | 2.141884 | 1.031878
[8 empty] | 18.98638 | 195.3352 | -121.3809 | 225.4553 | -0.001104277 | 1.876879 | 2.166288 | 1.031442
[8 empty] | 19.03994 | 195.8073 | -123.0052 | 227.0797 | -0.002208554 | 1.881415 | 2.181896 | 1.03102
[8 empty] | 19.08577 | 195.6592 | -120.7607 | 224.8351 | -0.0005521384 | 1.879992 | 2.160329 | 1.027769
[8 empty] | 19.13933 | 197.1353 | -123.1528 | 227.2273 | -0.002208554 | 1.894176 | 2.183314 | 1.032605
[8 empty] | 19.19123 | 196.3966 | -122.2078 | 226.2823 | -0.002208554 | 1.887077 | 2.174234 | 1.025963
[8 empty] | 19.24092 | 196.8096 | -122.887 | 226.9615 | -0.001104277 | 1.891045 | 2.18076 | 1.02546
[8 empty] | 19.29061 | 196.8682 | -122.7984 | 226.8729 | -0.001656415 | 1.891609 | 2.179909 | 1.023122
[8 empty] | 19.34086 | 197.6651 | -123.5072 | 227.5817 | -0.001104277 | 1.899266 | 2.18672 | 1.024585
[8 empty] | 19.39221 | 197.074 | -121.7943 | 225.8688 | -0.0005521384 | 1.893586 | 2.170261 | 1.018824
[8 empty] | 19.44024 | 198.1959 | -124.9248 | 228.9993 | -0.002208554 | 1.904366 | 2.200341 | 1.022077
[8 empty] | 19.49049 | 197.1913 | -122.001 | 226.0755 | -0.002208554 | 1.894713 | 2.172247 | 1.014288
[8 empty] | 19.5457 | 198.2835 | -125.545 | 229.6195 | -0.001656415 | 1.905208 | 2.2063 | 1.017011
[8 empty] | 19.58987 | 198.3422 | -123.714 | 227.7884 | -0.001656415 | 1.905772 | 2.188706 | 1.015017
[8 empty] | 19.64012 | 197.8693 | -123.0052 | 227.0797 | 0 | 1.901227 | 2.181896 | 1.010012
[8 empty] | 19.68981 | 198.1937 | -124.3932 | 228.4677 | -0.001104277 | 1.904345 | 2.195233 | 1.009111
[8 empty] | 19.73784 | 198.2819 | -125.9585 | 230.033 | -0.002208554 | 1.905192 | 2.210272 | 1.007102
[8 empty] | 19.79858 | 198.7539 | -123.773 | 227.8475 | -0.0005521384 | 1.909727 | 2.189274 | 1.006397
[8 empty] | 19.83944 | 197.6017 | -121.6467 | 225.7211 | -0.0005521384 | 1.898657 | 2.168842 | 0.9985168
[8 empty] | 19.893 | 197.808 | -122.5326 | 226.6071 | -0.001104277 | 1.900639 | 2.177355 | 0.9968654
[8 empty] | 19.94269 | 198.4869 | -124.8067 | 228.8812 | -0.001104277 | 1.907162 | 2.199205 | 0.9977854
[8 empty] | 19.99625 | 198.3978 | -125.4859 | 229.5604 | -0.001104277 | 1.906306 | 2.205732 | 0.9946676
[8 empty] | 20.04594 | 198.6041 | -127.1989 | 231.2733 | -0.0005521384 | 1.908288 | 2.222191 | 0.9932311
[8 empty] | 20.09232 | 198.2789 | -122.6803 | 226.7548 | -0.001656415 | 1.905163 | 2.178774 | 0.9893196
[8 empty] | 20.14422 | 199.1349 | -125.0134 | 229.0879 | -0.002208554 | 1.913388 | 2.201192 | 0.9910202
[8 empty] | 20.19722 | 198.278 | -126.2243 | 230.2988 | -0.0005521384 | 1.905155 | 2.212826 | 0.9841767
[8 empty] | 20.2436 | 198.6025 | -127.317 | 231.3915 | -0.002208554 | 1.908273 | 2.223326 | 0.9835247
[8 empty] | 20.29882 | 199.0746 | -122.4736 | 226.5481 | -0.001104277 | 1.912808 | 2.176788 | 0.9831751
[8 empty] | 20.34354 | 198.7493 | -123.5663 | 227.6408 | -0.0005521384 | 1.909683 | 2.187287 | 0.979415
[8 empty] | 20.39489 | 199.3986 | -125.9585 | 230.033 | -0.001104277 | 1.915922 | 2.210272 | 0.9801328
[8 empty] | 20.44679 | 199.2801 | -125.4859 | 229.5604 | -0.001656415 | 1.914783 | 2.205732 | 0.9770651
[8 empty] | 20.49317 | 198.187 | -126.8445 | 230.919 | -0.002208554 | 1.90428 | 2.218785 | 0.9695198
[8 empty] | 20.55004 | 199.0725 | -126.3719 | 230.4464 | -0.001656415 | 1.912789 | 2.214245 | 0.9711459
[8 empty] | 20.59476 | 198.8654 | -125.8994 | 229.9739 | -0.001104277 | 1.910799 | 2.209705 | 0.9680315
[8 empty] | 20.64611 | 198.6583 | -126.7854 | 230.8599 | -0.001104277 | 1.908809 | 2.218218 | 0.9646206
[8 empty] | 20.69636 | 199.1304 | -126.6377 | 230.7122 | -0.002208554 | 1.913345 | 2.216799 | 0.96456
[8 empty] | 20.74936 | 199.2777 | -127.7305 | 231.8049 | -0.001104277 | 1.91476 | 2.227299 | 0.9628056
[8 empty] | 20.79409 | 199.6022 | -122.9461 | 227.0206 | -0.0005521384 | 1.917878 | 2.181328 | 0.9622954
[8 empty] | 20.84764 | 200.1333 | -126.6968 | 230.7713 | -0.001104277 | 1.922982 | 2.217367 | 0.9623712
[8 empty] | 20.89899 | 199.1879 | -122.9461 | 227.0206 | -0.0005521384 | 1.913897 | 2.181328 | 0.9554827
[8 empty] | 20.94703 | 200.1326 | -127.4647 | 231.5391 | -0.0005521384 | 1.922974 | 2.224745 | 0.9578014
[8 empty] | 20.99562 | 200.7524 | -121.7943 | 225.8688 | -0.001656415 | 1.92893 | 2.170261 | 0.958537
[8 empty] | 21.05414 | 200.6633 | -127.4056 | 231.4801 | -0.001656415 | 1.928074 | 2.224177 | 0.9554495
[8 empty] | 21.09887 | 200.1314 | -127.4056 | 231.4801 | -0.002208554 | 1.922963 | 2.224177 | 0.9509031
[8 empty] | 21.15187 | 200.7512 | -127.1103 | 231.1847 | -0.001656415 | 1.928918 | 2.221339 | 0.9514503
[8 empty] | 21.19659 | 200.0716 | -127.317 | 231.3915 | -0.001656415 | 1.922388 | 2.223326 | 0.9462367
[8 empty] | 21.24629 | 201.1344 | -128.5574 | 232.6319 | -0.0005521384 | 1.9326 | 2.235244 | 0.9490259
[8 empty] | 21.29984 | 200.5433 | -127.7895 | 231.864 | -0.001656415 | 1.926921 | 2.227866 | 0.9438646
[8 empty] | 21.35175 | 200.4839 | -127.6123 | 231.6868 | 0 | 1.92635 | 2.226163 | 0.9412919
[8 empty] | 21.40144 | 200.9265 | -128.4097 | 232.4842 | -0.001104277 | 1.930603 | 2.233825 | 0.9411744
[8 empty] | 21.45334 | 200.867 | -129.089 | 233.1635 | -0.0005521384 | 1.930032 | 2.240352 | 0.9386204
[8 empty] | 21.49917 | 200.5418 | -126.6377 | 230.7122 | -0.002208554 | 1.926907 | 2.216799 | 0.935107
[8 empty] | 21.55272 | 200.9254 | -130.5361 | 234.6106 | -0.001104277 | 1.930592 | 2.254257 | 0.9345628
[8 empty] | 21.60076 | 201.0136 | -132.1014 | 236.1758 | -0.001656415 | 1.93144 | 2.269296 | 0.9328931
[8 empty] | 21.651 | 200.4817 | -124.4523 | 228.5268 | -0.0005521384 | 1.926329 | 2.1958 | 0.9282711
[8 empty] | 21.7007 | 201.131 | -128.7051 | 232.7795 | -0.001104277 | 1.932568 | 2.236663 | 0.9291379
[8 empty] | 21.75039 | 201.0125 | -123.6254 | 227.6998 | -0.002208554 | 1.93143 | 2.187855 | 0.9264703
[8 empty] | 21.80063 | 200.8054 | -127.4056 | 231.4801 | -0.002208554 | 1.92944 | 2.224177 | 0.9233851
[8 empty] | 21.85198 | 201.2776 | -129.2957 | 233.3702 | -0.0005521384 | 1.933976 | 2.242338 | 0.923376
[8 empty] | 21.90388 | 201.6612 | -129.7092 | 233.7837 | -0.001656415 | 1.937662 | 2.246311 | 0.9229392
[8 empty] | 21.95523 | 201.395 | -128.7641 | 232.8386 | -0.002208554 | 1.935104 | 2.23723 | 0.9195683
[8 empty] | 22.00327 | 201.5423 | -130.6838 | 234.7582 | -0.0005521384 | 1.93652 | 2.255675 | 0.9182303
[8 empty] | 22.05848 | 201.9259 | -129.0299 | 233.1044 | -0.0005521384 | 1.940205 | 2.239784 | 0.9176707
[8 empty] | 22.10486 | 202.1323 | -128.6165 | 232.6909 | -0.001656415 | 1.942189 | 2.235812 | 0.916679
[8 empty] | 22.15511 | 202.1319 | -131.6288 | 235.7033 | -0.002208554 | 1.942185 | 2.264756 | 0.9145986
[8 empty] | 22.2048 | 201.1274 | -130.6838 | 234.7582 | -0.001104277 | 1.932534 | 2.255675 | 0.9080281
[8 empty] | 22.25615 | 201.3338 | -132.19 | 236.2644 | -0.001104277 | 1.934517 | 2.270148 | 0.9068604
[8 empty] | 22.30474 | 201.5402 | -130.0045 | 234.079 | -0.002208554 | 1.9365 | 2.249149 | 0.9058103
[8 empty] | 22.35443 | 201.3922 | -129.7978 | 233.8723 | -0.002208554 | 1.935078 | 2.247162 | 0.9031346
[8 empty] | 22.40246 | 201.4805 | -128.4983 | 232.5728 | -0.0005521384 | 1.935926 | 2.234677 | 0.9015921
[8 empty] | 22.45768 | 201.5983 | -128.4097 | 232.4842 | -0.0005521384 | 1.937057 | 2.233825 | 0.8998999
[8 empty] | 22.50737 | 202.1295 | -130.2703 | 234.3448 | -0.001656415 | 1.942162 | 2.251703 | 0.9002734
[8 empty] | 22.55927 | 203.0152 | -133.6075 | 237.682 | -0.001656415 | 1.950672 | 2.283768 | 0.9021281
[8 empty] | 22.60731 | 202.3356 | -131.1563 | 235.2308 | -0.002208554 | 1.944142 | 2.260216 | 0.8972052
[8 empty] | 22.65866 | 203.0145 | -132.3967 | 236.4712 | -0.0005521384 | 1.950665 | 2.272134 | 0.8981683
[8 empty] | 22.7089 | 202.7484 | -131.6288 | 235.7033 | -0.001104277 | 1.948108 | 2.264756 | 0.8950091
[8 empty] | 22.75528 | 203.132 | -130.477 | 234.5515 | -0.001104277 | 1.951794 | 2.253689 | 0.8948708
[8 empty] | 22.80829 | 203.0726 | -131.363 | 235.4375 | -0.002208554 | 1.951224 | 2.262202 | 0.8925307
[8 empty] | 22.85687 | 201.9205 | -130.8905 | 234.965 | -0.001104277 | 1.940154 | 2.257662 | 0.8855929
[8 empty] | 22.90491 | 202.0088 | -129.8568 | 233.9313 | -0.002208554 | 1.941002 | 2.24773 | 0.884121
[8 empty] | 22.96012 | 202.9239 | -132.6625 | 236.737 | -0.001104277 | 1.949795 | 2.274688 | 0.8859809
[8 empty] | 23.00816 | 202.8055 | -132.5148 | 236.5893 | -0.002208554 | 1.948657 | 2.273269 | 0.8836163
[8 empty] | 23.05951 | 202.6575 | -131.1563 | 235.2308 | -0.001104277 | 1.947235 | 2.260216 | 0.8810069
[8 empty] | 23.11141 | 202.923 | -131.6288 | 235.7033 | -0.0005521384 | 1.949786 | 2.264756 | 0.8801771
[8 empty] | 23.15945 | 203.2771 | -132.9283 | 237.0028 | -0.001104277 | 1.953188 | 2.277242 | 0.8798804
[8 empty] | 23.20748 | 202.3317 | -131.1563 | 235.2308 | -0.001104277 | 1.944105 | 2.260216 | 0.8739857
[8 empty] | 23.25938 | 203.5422 | -134.0801 | 238.1545 | 0 | 1.955736 | 2.288309 | 0.87724
[8 empty] | 23.31073 | 203.1875 | -132.7806 | 236.8551 | -0.001656415 | 1.952328 | 2.275823 | 0.8737859
[8 empty] | 23.35711 | 203.1872 | -134.4935 | 238.568 | -0.001104277 | 1.952325 | 2.292281 | 0.8720497
[8 empty] | 23.41233 | 203.3936 | -133.3417 | 237.4162 | -0.001104277 | 1.954308 | 2.281215 | 0.8708746
[8 empty] | 23.46036 | 203.2752 | -134.3754 | 238.4499 | -0.001104277 | 1.953171 | 2.291146 | 0.8685867
[8 empty] | 23.51005 | 203.0682 | -132.9283 | 237.0028 | -0.0005521384 | 1.951181 | 2.277242 | 0.8658702
[8 empty] | 23.56196 | 203.1269 | -132.8692 | 236.9437 | -0.001104277 | 1.951746 | 2.276674 | 0.8642123
[8 empty] | 23.60834 | 203.6583 | -133.4894 | 237.5639 | -0.0005521384 | 1.956851 | 2.282633 | 0.864765
[8 empty] | 23.65968 | 202.388 | -131.363 | 235.4375 | -0.002208554 | 1.944646 | 2.262202 | 0.8575195
[8 empty] | 23.70606 | 203.5395 | -132.6625 | 236.737 | -0.001104277 | 1.95571 | 2.274688 | 0.8606993
[8 empty] | 23.76514 | 203.5983 | -134.9956 | 239.0701 | -0.0005521384 | 1.956275 | 2.297106 | 0.8588067
[8 empty] | 23.81318 | 203.8047 | -132.7806 | 236.8551 | -0.0005521384 | 1.958258 | 2.275823 | 0.8579413
[8 empty] | 23.86121 | 204.6609 | -133.6961 | 237.7706 | -0.002208554 | 1.966485 | 2.28462 | 0.8598023
[8 empty] | 23.91091 | 204.0699 | -133.9619 | 238.0364 | -0.001104277 | 1.960807 | 2.287174 | 0.8555439
[8 empty] | 23.95894 | 204.0106 | -134.907 | 238.9815 | -0.001656415 | 1.960237 | 2.296254 | 0.853581
[8 empty] | 24.01084 | 204.1284 | -135.1137 | 239.1882 | -0.0005521384 | 1.961369 | 2.298241 | 0.8522267
[8 empty] | 24.06219 | 204.3349 | -134.9956 | 239.0701 | -0.0005521384 | 1.963352 | 2.297106 | 0.8512659
[8 empty] | 24.11741 | 204.1278 | -136.2064 | 240.2809 | -0.0005521384 | 1.961363 | 2.30874 | 0.8484586
[8 empty] | 24.16544 | 202.6509 | -132.249 | 236.3235 | 0 | 1.947172 | 2.270715 | 0.8406603
[8 empty] | 24.21403 | 203.1232 | -133.9619 | 238.0364 | -0.001104277 | 1.95171 | 2.287174 | 0.8409238
[8 empty] | 24.26372 | 203.5954 | -136.295 | 240.3695 | -0.001656415 | 1.956247 | 2.309591 | 0.8411479
[8 empty] | 24.31728 | 203.6542 | -131.1563 | 235.2308 | -0.001104277 | 1.956812 | 2.260216 | 0.839537
[8 empty] | 24.36532 | 204.4513 | -136.2064 | 240.2809 | -0.002208554 | 1.964471 | 2.30874 | 0.8411534
[8 empty] | 24.41667 | 204.1262 | -133.3417 | 237.4162 | -0.001104277 | 1.961347 | 2.281215 | 0.8380528
[8 empty] | 24.47022 | 204.3326 | -135.3205 | 239.3949 | -0.001656415 | 1.963331 | 2.300227 | 0.8370623
[8 empty] | 24.51108 | 203.6532 | -134.6412 | 238.7157 | -0.0005521384 | 1.956802 | 2.2937 | 0.8328948
[8 empty] | 24.5685 | 205.0704 | -136.3541 | 240.4286 | 0 | 1.97042 | 2.310159 | 0.8367168
[8 empty] | 24.6182 | 204.1842 | -136.679 | 240.7535 | -0.001104277 | 1.961904 | 2.31328 | 0.8314279
[8 empty] | 24.66237 | 204.3907 | -135.6749 | 239.7493 | 0 | 1.963888 | 2.303632 | 0.8307761
[8 empty] | 24.71261 | 204.3904 | -137.0924 | 241.1669 | -0.002208554 | 1.963886 | 2.317253 | 0.8290859
[8 empty] | 24.76396 | 205.0694 | -137.6536 | 241.728 | -0.001104277 | 1.97041 | 2.322645 | 0.8301086
[8 empty] | 24.81586 | 205.0101 | -134.6412 | 238.7157 | -0.001656415 | 1.96984 | 2.2937 | 0.8281334
[8 empty] | 24.86942 | 204.5373 | -133.1941 | 237.2686 | -0.001656415 | 1.965297 | 2.279796 | 0.8244489
[8 empty] | 24.91911 | 204.3894 | -133.9029 | 237.9774 | 0 | 1.963876 | 2.286606 | 0.8222112
[8 empty] | 24.96163 | 204.7435 | -135.0547 | 239.1291 | -0.0005521384 | 1.967279 | 2.297673 | 0.8222297
[8 empty] | 25.01353 | 204.9205 | -135.1137 | 239.1882 | -0.0005521384 | 1.968979 | 2.298241 | 0.821231
[8 empty] | 25.06874 | 205.3337 | -138.1852 | 242.2596 | -0.001656415 | 1.972949 | 2.327753 | 0.8210705
[8 empty] | 25.1223 | 205.7469 | -137.4468 | 241.5213 | -0.001656415 | 1.976919 | 2.320658 | 0.8209648
[8 empty] | 25.17033 | 205.599 | -138.894 | 242.9684 | -0.001104277 | 1.975498 | 2.334563 | 0.8188104
[8 empty] | 25.22003 | 205.2739 | -134.3754 | 238.4499 | -0.0005521384 | 1.972374 | 2.291146 | 0.815908
[8 empty] | 25.26806 | 205.3918 | -136.6199 | 240.6944 | -0.0005521384 | 1.973507 | 2.312713 | 0.8148235
[8 empty] | 25.31444 | 205.3325 | -139.0712 | 243.1456 | -0.001104277 | 1.972938 | 2.336266 | 0.8130964
[8 empty] | 25.37131 | 205.598 | -137.7717 | 241.8462 | -0.001656415 | 1.975489 | 2.32378 | 0.8123204
[8 empty] | 25.42321 | 205.8045 | -138.1261 | 242.2006 | -0.0005521384 | 1.977473 | 2.327185 | 0.8114743
[8 empty] | 25.46573 | 204.5934 | -135.793 | 239.8675 | -0.0005521384 | 1.965836 | 2.304767 | 0.8053639
[8 empty] | 25.52315 | 204.7999 | -136.5608 | 240.6353 | -0.001104277 | 1.96782 | 2.312145 | 0.8043609
[8 empty] | 25.5745 | 205.538 | -135.5272 | 239.6017 | -0.002208554 | 1.974912 | 2.302213 | 0.8056319
[8 empty] | 25.62088 | 205.4492 | -139.6323 | 243.7068 | -0.0005521384 | 1.974059 | 2.341657 | 0.8038269
[8 empty] | 25.66892 | 206.6007 | -142.8514 | 246.9259 | -0.002208554 | 1.985124 | 2.372588 | 0.8068089
[8 empty] | 25.71695 | 206.0689 | -140.4592 | 244.5337 | -0.0005521384 | 1.980014 | 2.349603 | 0.8032339
[8 empty] | 25.77217 | 205.8619 | -139.1598 | 243.2342 | -0.002208554 | 1.978025 | 2.337117 | 0.80071
[8 empty] | 25.8202 | 206.6 | -141.1975 | 245.272 | -0.001104277 | 1.985117 | 2.356697 | 0.802079
[8 empty] | 25.86658 | 205.5366 | -134.4935 | 238.568 | -0.002208554 | 1.9749 | 2.292281 | 0.7965298
[8 empty] | 25.92345 | 206.068 | -139.0121 | 243.0866 | -0.001104277 | 1.980005 | 2.335698 | 0.796832
[8 empty] | 25.97149 | 206.2745 | -139.9867 | 244.0612 | -0.001656415 | 1.981989 | 2.345062 | 0.7961534
[8 empty] | 26.02339 | 206.2743 | -140.0457 | 244.1202 | -0.002208554 | 1.981987 | 2.34563 | 0.7945647
[8 empty] | 26.07308 | 206.7171 | -139.1598 | 243.2342 | -0.0005521384 | 1.986242 | 2.337117 | 0.7947486
[8 empty] | 26.12498 | 206.6578 | -139.7799 | 243.8544 | -0.001104277 | 1.985672 | 2.343076 | 0.7929428
[8 empty] | 26.17467 | 206.8643 | -140.3115 | 244.386 | -0.001104277 | 1.987656 | 2.348184 | 0.7922264
[8 empty] | 26.22271 | 206.805 | -141.8177 | 245.8922 | -0.001656415 | 1.987087 | 2.362656 | 0.7905491
[8 empty] | 26.27296 | 206.923 | -141.8177 | 245.8922 | -0.002208554 | 1.98822 | 2.362656 | 0.7894861
[8 empty] | 26.32265 | 207.1885 | -141.6701 | 245.7445 | -0.001656415 | 1.990772 | 2.361237 | 0.7890047
[8 empty] | 26.374 | 207.2769 | -140.6659 | 244.7404 | -0.001104277 | 1.991621 | 2.351589 | 0.7878037
[8 empty] | 26.42755 | 206.4498 | -137.8603 | 241.9348 | 0 | 1.983674 | 2.324631 | 0.7830773
[8 empty] | 26.4778 | 206.804 | -138.3919 | 242.4664 | -0.001104277 | 1.987077 | 2.329739 | 0.782929
[8 empty] | 26.52749 | 206.7152 | -137.3878 | 241.4623 | -0.001656415 | 1.986224 | 2.320091 | 0.7811276
[8 empty] | 26.57387 | 206.272 | -136.6199 | 240.6944 | -0.0005521384 | 1.981965 | 2.312713 | 0.7780966
[8 empty] | 26.62356 | 206.5376 | -140.1934 | 244.2679 | -0.001104277 | 1.984517 | 2.347049 | 0.7776419
[8 empty] | 26.67878 | 206.3897 | -140.3115 | 244.386 | -0.0005521384 | 1.983096 | 2.348184 | 0.7754782
[8 empty] | 26.72516 | 207.5413 | -142.7037 | 246.7782 | -0.0005521384 | 1.994162 | 2.371169 | 0.7784415
[8 empty] | 26.77319 | 207.866 | -144.0622 | 248.1367 | -0.001656415 | 1.997281 | 2.384222 | 0.7782576
[8 empty] | 26.82509 | 207.1275 | -144.6824 | 248.7569 | 0 | 1.990185 | 2.390182 | 0.7739987
[8 empty] | 26.8781 | 207.1273 | -142.4379 | 246.5124 | -0.001104277 | 1.990183 | 2.368615 | 0.7724716
[8 empty] | 26.92448 | 206.1821 | -141.6701 | 245.7445 | -0.0005521384 | 1.981101 | 2.361237 | 0.7676303
[8 empty] | 26.97638 | 206.1228 | -141.5519 | 245.6264 | -0.0005521384 | 1.980532 | 2.360102 | 0.7659337
[8 empty] | 27.03159 | 206.8019 | -141.6701 | 245.7445 | -0.001656415 | 1.987056 | 2.361237 | 0.7668813
[8 empty] | 27.07963 | 205.7976 | -140.5773 | 244.6518 | -0.001104277 | 1.977407 | 2.350738 | 0.7618123
[8 empty] | 27.12932 | 207.0673 | -144.2099 | 248.2844 | -0.001104277 | 1.989607 | 2.385641 | 0.7650972
[8 empty] | 27.18122 | 208.1303 | -143.383 | 247.4575 | -0.001104277 | 1.999821 | 2.377696 | 0.7675471
[8 empty] | 27.23092 | 207.9234 | -144.0032 | 248.0777 | 0 | 1.997833 | 2.383655 | 0.7653866
[8 empty] | 27.27564 | 207.5393 | -139.839 | 243.9135 | -0.0005521384 | 1.994142 | 2.343644 | 0.7627235
[8 empty] | 27.33085 | 206.8008 | -142.0245 | 246.0989 | -0.001656415 | 1.987046 | 2.364642 | 0.7584805
[8 empty] | 27.38054 | 206.9188 | -142.8514 | 246.9259 | -0.0005521384 | 1.98818 | 2.372588 | 0.7575348
[8 empty] | 27.4341 | 207.3911 | -143.383 | 247.4575 | -0.001104277 | 1.992718 | 2.377696 | 0.7577777
[8 empty] | 27.48379 | 207.5977 | -143.383 | 247.4575 | -0.001104277 | 1.994703 | 2.377696 | 0.7571591
[8 empty] | 27.52465 | 207.125 | -142.5856 | 246.6601 | -0.001104277 | 1.990161 | 2.370034 | 0.754318
[8 empty] | 27.57821 | 207.5383 | -141.4929 | 245.5673 | -0.002208554 | 1.994133 | 2.359535 | 0.7543517
[8 empty] | 27.63011 | 207.4495 | -142.2312 | 246.3057 | -0.0005521384 | 1.99328 | 2.366629 | 0.7526134
[8 empty] | 27.68312 | 207.7152 | -144.771 | 248.8455 | -0.0005521384 | 1.995832 | 2.391033 | 0.7521319
[8 empty] | 27.73336 | 208.3943 | -146.0705 | 250.145 | -0.0005521384 | 2.002357 | 2.403519 | 0.7532179
[8 empty] | 27.78471 | 208.719 | -147.8425 | 251.917 | -0.001656415 | 2.005477 | 2.420545 | 0.7529945
[8 empty] | 27.83275 | 208.453 | -146.9565 | 251.031 | -0.001104277 | 2.002922 | 2.412032 | 0.7507394
[8 empty] | 27.88299 | 208.0099 | -146.0705 | 250.145 | -0.0005521384 | 1.998664 | 2.403519 | 0.7477973
[8 empty] | 27.93268 | 209.132 | -148.0492 | 252.1237 | -0.0005521384 | 2.009445 | 2.422531 | 0.7504841
[8 empty] | 27.97906 | 208.3345 | -141.4929 | 245.5673 | -0.001656415 | 2.001782 | 2.359535 | 0.7463896
[8 empty] | 28.0271 | 208.2752 | -141.8177 | 245.8922 | -0.001104277 | 2.001213 | 2.362656 | 0.7448991
[8 empty] | 28.08397 | 208.5999 | -145.3026 | 249.3771 | -0.0005521384 | 2.004333 | 2.396141 | 0.7445469
[8 empty] | 28.13201 | 208.5407 | -144.4757 | 248.5502 | -0.0005521384 | 2.003764 | 2.388195 | 0.7430651
[8 empty] | 28.18225 | 208.8064 | -146.3363 | 250.4108 | -0.002208554 | 2.006317 | 2.406073 | 0.7426829
[8 empty] | 28.2336 | 208.127 | -145.9819 | 250.0564 | -0.002208554 | 1.999789 | 2.402667 | 0.7389258
[8 empty] | 28.27832 | 207.4476 | -145.8638 | 249.9382 | -0.0005521384 | 1.993261 | 2.401532 | 0.7353547
[8 empty] | 28.33519 | 207.8609 | -145.1845 | 249.259 | -0.002208554 | 1.997232 | 2.395006 | 0.7353374
[8 empty] | 28.37992 | 208.5991 | -147.4881 | 251.5626 | -0.001656415 | 2.004325 | 2.41714 | 0.7367798
[8 empty] | 28.43347 | 208.658 | -148.0492 | 252.1237 | -0.001656415 | 2.004891 | 2.422531 | 0.7355992
[8 empty] | 28.48648 | 209.0714 | -148.0492 | 252.1237 | -0.001104277 | 2.008863 | 2.422531 | 0.7356814
[8 empty] | 28.53451 | 209.1894 | -145.9228 | 249.9973 | -0.001656415 | 2.009997 | 2.4021 | 0.7348565
[8 empty] | 28.58476 | 208.5986 | -145.9228 | 249.9973 | -0.0005521384 | 2.00432 | 2.4021 | 0.731498
[8 empty] | 28.63114 | 209.3368 | -145.2436 | 249.318 | -0.001656415 | 2.011413 | 2.395573 | 0.7328914
[8 empty] | 28.68801 | 209.5434 | -144.5643 | 248.6388 | -0.001104277 | 2.013398 | 2.389047 | 0.7321586
[8 empty] | 28.73439 | 209.3365 | -147.2223 | 251.2968 | -0.0005521384 | 2.011411 | 2.414586 | 0.730257
[8 empty] | 28.78574 | 209.0115 | -147.0746 | 251.1491 | -0.001104277 | 2.008288 | 2.413167 | 0.7278254
[8 empty] | 28.83598 | 209.0114 | -146.6021 | 250.6766 | -0.001656415 | 2.008287 | 2.408627 | 0.7265568
[8 empty] | 28.88899 | 209.4543 | -146.6021 | 250.6766 | -0.001104277 | 2.012542 | 2.408627 | 0.7267567
[8 empty] | 28.93371 | 209.1293 | -148.7875 | 252.862 | -0.001104277 | 2.00942 | 2.429625 | 0.7245102
[8 empty] | 28.98727 | 209.1882 | -148.4627 | 252.5371 | -0.002208554 | 2.009986 | 2.426504 | 0.7233749
[8 empty] | 29.0353 | 209.5425 | -149.9688 | 254.0433 | -0.002208554 | 2.01339 | 2.440976 | 0.7233983
[8 empty] | 29.09052 | 209.3947 | -147.8425 | 251.917 | -0.001104277 | 2.01197 | 2.420545 | 0.7215173
[8 empty] | 29.13469 | 210.0739 | -149.8212 | 253.8957 | -0.001656415 | 2.018496 | 2.439557 | 0.7227545
[8 empty] | 29.18825 | 209.3945 | -148.6694 | 252.7439 | -0.002208554 | 2.011968 | 2.42849 | 0.7191008
[8 empty] | 29.23463 | 208.9219 | -146.8679 | 250.9424 | -0.0005521384 | 2.007427 | 2.41118 | 0.7163433
[8 empty] | 29.2937 | 209.2762 | -147.4881 | 251.5626 | -0.0005521384 | 2.010831 | 2.41714 | 0.7161079
[8 empty] | 29.3434 | 209.9258 | -147.0746 | 251.1491 | -0.001656415 | 2.017073 | 2.413167 | 0.7171091
[8 empty] | 29.39143 | 208.8625 | -143.7374 | 247.8119 | -0.0005521384 | 2.006856 | 2.381101 | 0.7123194
[8 empty] | 29.43781 | 209.4531 | -148.8761 | 252.9506 | -0.0005521384 | 2.012531 | 2.430477 | 0.7132033
[8 empty] | 29.49137 | 209.8664 | -149.1419 | 253.2164 | -0.001656415 | 2.016502 | 2.433031 | 0.7133097
[8 empty] | 29.54106 | 209.5415 | -150.0279 | 254.1024 | -0.001104277 | 2.01338 | 2.441544 | 0.7110098
[8 empty] | 29.59462 | 209.8072 | -149.0829 | 253.1573 | -0.001656415 | 2.015933 | 2.432463 | 0.7106208
[8 empty] | 29.64266 | 209.9252 | -148.1673 | 252.2418 | -0.002208554 | 2.017067 | 2.423666 | 0.7098675
[8 empty] | 29.68904 | 209.807 | -149.7621 | 253.8366 | -0.001104277 | 2.015931 | 2.43899 | 0.7083604
[8 empty] | 29.74425 | 209.3934 | -148.4627 | 252.5371 | -0.0005521384 | 2.011957 | 2.426504 | 0.7056551
[8 empty] | 29.79394 | 209.8659 | -149.7621 | 253.8366 | -0.0005521384 | 2.016497 | 2.43899 | 0.7060638
[8 empty] | 29.84363 | 210.8699 | -150.0279 | 254.1024 | -0.001656415 | 2.026144 | 2.441544 | 0.7082525
[8 empty] | 29.89001 | 210.0724 | -149.6735 | 253.748 | -0.0005521384 | 2.018482 | 2.438138 | 0.7044855
[8 empty] | 29.94523 | 209.7179 | -150.0279 | 254.1024 | -0.001104277 | 2.015076 | 2.441544 | 0.7020027
[8 empty] | 29.99161 | 209.8065 | -146.9565 | 251.031 | -0.002208554 | 2.015926 | 2.412032 | 0.7012123
[8 empty] | 30.0413 | 210.8696 | -150.1756 | 254.2501 | -0.001104277 | 2.026141 | 2.442963 | 0.7035912