## General
ID | Test Identification
Test Identification | Borehole | NWZ-BH-5033
Test Identification | Sample | 15-4
Test Identification | Depth | 13.9 | [m]
Specimen Visual Description
Specimen Visual Description | Sand
Initial Specimen Conditions
Initial Specimen Conditions | Test start date | 2024-06-03
Initial Specimen Conditions | Mould outer / inner diameter | 100 / 70 | [mm]
Initial Specimen Conditions | Weight of soil | 36 | [g]
Initial Specimen Conditions | Water content | 16.53187 | [%]
Initial Specimen Conditions | Bulk density | 1.797515 | [Mg/m3]
Initial Specimen Conditions | Dry density | 1.641084 | [Mg/m3]
Initial Specimen Conditions | Material retained on 425 mm sieve | 0 | [%]
Test Conditions
Test Conditions | Interface type | Soil - Steel
Test Conditions | Initial interface roughness | 10.304 | [µm]
Test Conditions | Final interface roughness | 10.28 | [µm]
Consolidation - Before Fast Shear
Consolidation - Before Fast Shear | Consolidation pressure | 50 | [kPa]
Consolidation - Before Fast Shear | Vertical displacement | 0.01999998 | [mm]
Consolidation - Before Fast Shear | Vertical strain | 0.3999996 | [%]
Fast Shear - Stage 1
Fast Shear - Stage 1 | Normal Stress | 50 | [kPa]
Fast Shear - Stage 1 | Vertical displacement | 0.20999998 | [mm]
Fast Shear - Stage 1 | Vertical strain | 4.1999996 | [%]
Fast Shear - Stage 1 | Horizontal displacement | 200 | [mm]
Fast Shear - Stage 1 | Rate of horizontal displacement | 500 | [mm/min]
At peak stress
Fast Shear - Stage 1 - At peak stress | Shear stress | 25.71188 | [kPa]
Fast Shear - Stage 1 - At peak stress | Horizontal displacement | 25 | [mm]
Fast Shear - Stage 2
Fast Shear - Stage 2 | Normal Stress | 50 | [kPa]
Fast Shear - Stage 2 | Vertical displacement | 0.25999998 | [mm]
Fast Shear - Stage 2 | Vertical strain | 5.1999996 | [%]
Fast Shear - Stage 2 | Horizontal displacement | 400 | [mm]
Fast Shear - Stage 2 | Rate of horizontal displacement | 500 | [mm/min]
At peak stress
Fast Shear - Stage 2 - At peak stress | Shear stress | 26.13339 | [kPa]
Fast Shear - Stage 2 - At peak stress | Horizontal displacement | 358.3333 | [mm]
Fast Shear - Stage 3
Fast Shear - Stage 3 | Normal Stress | 50 | [kPa]
Fast Shear - Stage 3 | Vertical displacement | 0.27999998 | [mm]
Fast Shear - Stage 3 | Vertical strain | 5.5999996 | [%]
Fast Shear - Stage 3 | Horizontal displacement | 600 | [mm]
Fast Shear - Stage 3 | Rate of horizontal displacement | 500 | [mm/min]
At peak stress
Fast Shear - Stage 3 - At peak stress | Shear stress | 26.13339 | [kPa]
Fast Shear - Stage 3 - At peak stress | Horizontal displacement | 525 | [mm]
Fast Shear - Stage 4
Fast Shear - Stage 4 | Normal Stress | 50 | [kPa]
Fast Shear - Stage 4 | Vertical displacement | 0.29999998 | [mm]
Fast Shear - Stage 4 | Vertical strain | 5.9999996 | [%]
Fast Shear - Stage 4 | Horizontal displacement | 800 | [mm]
Fast Shear - Stage 4 | Rate of horizontal displacement | 500 | [mm/min]
At peak stress
Fast Shear - Stage 4 - At peak stress | Shear stress | 27.39791 | [kPa]
Fast Shear - Stage 4 - At peak stress | Horizontal displacement | 616.6667 | [mm]
Fast Shear - Stage 5
Fast Shear - Stage 5 | Normal Stress | 50 | [kPa]
Fast Shear - Stage 5 | Vertical displacement | 0.33999998 | [mm]
Fast Shear - Stage 5 | Vertical strain | 6.7999996 | [%]
Fast Shear - Stage 5 | Horizontal displacement | 1000 | [mm]
Fast Shear - Stage 5 | Rate of horizontal displacement | 500 | [mm/min]
At peak stress
Fast Shear - Stage 5 - At peak stress | Shear stress | 25.71188 | [kPa]
Fast Shear - Stage 5 - At peak stress | Horizontal displacement | 850 | [mm]
Consolidation - Before Slow Shear
Consolidation - Before Slow Shear | Consolidation pressure | 364 | [kPa]
Consolidation - Before Slow Shear | Vertical displacement | 0.39999992 | [mm]
Consolidation - Before Slow Shear | Vertical strain | 7.9999984 | [%]
Slow Shear
Slow Shear | Normal stress | 364 | [kPa]
Slow Shear | Vertical displacement | 0.43999992 | [mm]
Slow Shear | Vertical strain | 8.7999984 | [%]
Slow Shear | Horizontal displacement | 19.02667 | [mm]
Slow Shear | Rate of horizontal displacement | 0.02 | [mm/min]
At peak stress
Slow Shear - At peak stress | Shear stress | 199.3725 | [kPa]
Slow Shear - At peak stress | Horizontal displacement | 0.6933333 | [mm]
Slow Shear - At peak stress | Shear angle | 28.71069 | [°]
At residual stress
Slow Shear - At residual stress | Shear stress | 185.8843 | [kPa]
Slow Shear - At residual stress | Horizontal displacement | 19.02667 | [mm]
Slow Shear - At residual stress | Vertical displacement | 0.04 | [mm]
Slow Shear - At residual stress | Vertical strain | 0.8 | [%]
Slow Shear - At residual stress | Shear angle | 27.05208 | [°]
SLOW SHEAR STAGE - 5
| Consolidation pressure |  | [kPa]
| Vertical displacement |  | [mm]
| Vertical strain |  | [%]
| Horizontal displacement |  | [mm]
| Machine speed |  | [mm/min]
At peak stress
| Shear stress |  | [kPa]
| Horizontal displacement |  | [mm]
| Shear angle |  | [°]
At residual stress
| Shear stress |  | [kPa]
| Horizontal displacement |  | [mm]
| Shear angle |  | [°]
FINAL CONDITIONS
| Water content | 21.77629 | [%]

## Consolidation - 1
Consolidation - Before Fast Shear
Root time | Vertical Displacement
[min] | [mm]
0 | 0
0.3162278 | 0
0.5 | 0.01
0.7071068 | 0.01
1 | 0.01
1.414214 | 0.01999998
2 | 0.01999998
2.828427 | 0.01999998
3.872983 | 0.01999998
5.477226 | 0.01999998
7.745967 | 0.01999998
10.95445 | 0.01999998
13.41641 | 0.01999998
15.49193 | 0.01999998
21.9089 | 0.01999998
37.94733 | 0.01999998

## Fast Shearing - 1
Fast Shear - Stage 1
Horizontal Displacement | Stress Ratio t/s'n | Shear Stress
[mm] | [-] | [kPa]
0 | 0 | 0
8.333333 | 0.3624954 | 18.12477
16.66667 | 0.5058075 | 25.29037
25 | 0.5142376 | 25.71188
33.33333 | 0.5142376 | 25.71188
41.66667 | 0.5142376 | 25.71188
50 | 0.5058075 | 25.29037
58.33333 | 0.5142376 | 25.71188
66.66667 | 0.5058075 | 25.29037
75 | 0.4973774 | 24.86887
83.33333 | 0.5142376 | 25.71188
91.66667 | 0.4973774 | 24.86887
100 | 0.4973774 | 24.86887
108.3333 | 0.4889472 | 24.44736
116.6667 | 0.4889472 | 24.44736
125 | 0.4889472 | 24.44736
133.3333 | 0.4889472 | 24.44736
141.6667 | 0.4889472 | 24.44736
150 | 0.4889472 | 24.44736
158.3333 | 0.4889472 | 24.44736
166.6667 | 0.5058075 | 25.29037
175 | 0.4973774 | 24.86887
183.3333 | 0.4973774 | 24.86887
191.6667 | 0.4889472 | 24.44736
200 | 0.4889472 | 24.44736

## Fast Shearing - 2
Fast Shear - Stage 2
Horizontal Displacement | Stress Ratio t/s'n | Shear Stress
[mm] | [-] | [kPa]
200 | 0 | 0
208.3333 | 0.4636569 | 23.18284
216.6667 | 0.4889472 | 24.44736
225 | 0.4889472 | 24.44736
233.3333 | 0.4889472 | 24.44736
241.6667 | 0.5058075 | 25.29037
250 | 0.4973774 | 24.86887
258.3333 | 0.5058075 | 25.29037
266.6667 | 0.4889472 | 24.44736
275 | 0.4805171 | 24.02586
283.3333 | 0.4973774 | 24.86887
291.6667 | 0.4889472 | 24.44736
300 | 0.5142376 | 25.71188
308.3333 | 0.5142376 | 25.71188
316.6667 | 0.4973774 | 24.86887
325 | 0.5142376 | 25.71188
333.3333 | 0.5142376 | 25.71188
341.6667 | 0.5058075 | 25.29037
350 | 0.5142376 | 25.71188
358.3333 | 0.5226677 | 26.13339
366.6667 | 0.5058075 | 25.29037
375 | 0.4973774 | 24.86887
383.3333 | 0.4805171 | 24.02586
391.6667 | 0.4889472 | 24.44736
400 | 0.5058075 | 25.29037

## Fast Shearing - 3
Fast Shear - Stage 3
Horizontal Displacement | Stress Ratio t/s'n | Shear Stress
[mm] | [-] | [kPa]
400 | 0 | 0
408.3333 | 0.4889472 | 24.44736
416.6667 | 0.5058075 | 25.29037
425 | 0.5058075 | 25.29037
433.3333 | 0.5142376 | 25.71188
441.6667 | 0.4973774 | 24.86887
450 | 0.5142376 | 25.71188
458.3333 | 0.5058075 | 25.29037
466.6667 | 0.5058075 | 25.29037
475 | 0.4805171 | 24.02586
483.3333 | 0.4973774 | 24.86887
491.6667 | 0.5058075 | 25.29037
500 | 0.4973774 | 24.86887
508.3333 | 0.4973774 | 24.86887
516.6667 | 0.5142376 | 25.71188
525 | 0.5226677 | 26.13339
533.3333 | 0.5142376 | 25.71188
541.6667 | 0.5058075 | 25.29037
550 | 0.4973774 | 24.86887
558.3333 | 0.4973774 | 24.86887
566.6667 | 0.5058075 | 25.29037
575 | 0.4973774 | 24.86887
583.3333 | 0.4973774 | 24.86887
591.6667 | 0.4973774 | 24.86887
600 | 0.4973774 | 24.86887

## Fast Shearing - 4
Fast Shear - Stage 4
Horizontal Displacement | Stress Ratio t/s'n | Shear Stress
[mm] | [-] | [kPa]
600 | 0 | 0
608.3333 | 0.3962159 | 19.81079
616.6667 | 0.5479581 | 27.39791
625 | 0.539528 | 26.9764
633.3333 | 0.539528 | 26.9764
641.6667 | 0.5310979 | 26.55489
650 | 0.5142376 | 25.71188
658.3333 | 0.5058075 | 25.29037
666.6667 | 0.4973774 | 24.86887
675 | 0.5142376 | 25.71188
683.3333 | 0.5142376 | 25.71188
691.6667 | 0.5058075 | 25.29037
700 | 0.5058075 | 25.29037
708.3333 | 0.5142376 | 25.71188
716.6667 | 0.5142376 | 25.71188
725 | 0.4973774 | 24.86887
733.3333 | 0.4973774 | 24.86887
741.6667 | 0.5058075 | 25.29037
750 | 0.4889472 | 24.44736
758.3333 | 0.5058075 | 25.29037
766.6667 | 0.4973774 | 24.86887
775 | 0.5142376 | 25.71188
783.3333 | 0.5058075 | 25.29037
791.6667 | 0.5142376 | 25.71188
800 | 0.5058075 | 25.29037

## Fast Shearing - 5
Fast Shear - Stage 5
Horizontal Displacement | Stress Ratio t/s'n | Shear Stress
[mm] | [-] | [kPa]
800 | 0 | 0
808.3333 | 0.5058075 | 25.29037
816.6667 | 0.5058075 | 25.29037
825 | 0.4889472 | 24.44736
833.3333 | 0.5058075 | 25.29037
841.6667 | 0.5058075 | 25.29037
850 | 0.5142376 | 25.71188
858.3333 | 0.4889472 | 24.44736
866.6667 | 0.4973774 | 24.86887
875 | 0.5142376 | 25.71188
883.3333 | 0.5142376 | 25.71188
891.6667 | 0.5142376 | 25.71188
900 | 0.5058075 | 25.29037
908.3333 | 0.5058075 | 25.29037
916.6667 | 0.5142376 | 25.71188
925 | 0.4973774 | 24.86887
933.3333 | 0.5058075 | 25.29037
941.6667 | 0.5058075 | 25.29037
950 | 0.5058075 | 25.29037
958.3333 | 0.4889472 | 24.44736
966.6667 | 0.5058075 | 25.29037
975 | 0.5058075 | 25.29037
983.3333 | 0.5142376 | 25.71188
991.6667 | 0.4973774 | 24.86887
1000 | 0.4889472 | 24.44736

## Consolidation - 2
Consolidation - Before Slow Shear
Root time | Vertical Displacement
[min] | [mm]
0 | 0.33999998
0.3162278 | 0.37799998
0.5 | 0.37799998
0.7071068 | 0.39999992
1 | 0.39999992
1.414214 | 0.39999992
2 | 0.39999992
2.828427 | 0.39999992
3.872983 | 0.39999992
5.477226 | 0.39999992
7.745967 | 0.39999992
10.95445 | 0.39999992
13.41641 | 0.39999992
15.49193 | 0.39999992
21.9089 | 0.39999992
37.94733 | 0.39999992

## Slow Shearing
Slow Shear Stage
Horizontal Displacement | Vertical Displacement | Stress Ratio t/s'n | Angle of Shearing Resistance | Shear Stress
[mm] | [mm] | [-] | [º] | [kPa]
0 | 0 | 0 | 0 | 0
0.02666667 | 0 | 0.06368913 | 3.644196 | 23.18284
0.36 | 0 | 0.294128 | 16.39009 | 107.0626
0.6933333 | 0.01 | 0.5477265 | 28.71069 | 199.3725
1.026667 | 0.01 | 0.5384626 | 28.3008 | 196.0004
1.36 | 0.01 | 0.5326727 | 28.04301 | 193.8929
1.693333 | 0.01 | 0.5176189 | 27.36694 | 188.4133
2.026667 | 0.02 | 0.5187769 | 27.41924 | 188.8348
2.36 | 0.02 | 0.5176189 | 27.36694 | 188.4133
2.693333 | 0.02 | 0.5187769 | 27.41924 | 188.8348
3.026667 | 0.02 | 0.5187769 | 27.41924 | 188.8348
3.36 | 0.02 | 0.5199349 | 27.4715 | 189.2563
3.693333 | 0.02 | 0.511829 | 27.10468 | 186.3058
4.026667 | 0.02 | 0.511829 | 27.10468 | 186.3058
4.36 | 0.02 | 0.510671 | 27.05208 | 185.8843
4.693333 | 0.02 | 0.509513 | 26.99944 | 185.4627
5.026667 | 0.02 | 0.509513 | 26.99944 | 185.4627
5.36 | 0.02 | 0.509513 | 26.99944 | 185.4627
5.693333 | 0.02 | 0.510671 | 27.05208 | 185.8843
6.026667 | 0.02 | 0.5176189 | 27.36694 | 188.4133
6.36 | 0.02 | 0.5164609 | 27.31459 | 187.9918
6.693333 | 0.02 | 0.509513 | 26.99944 | 185.4627
7.026667 | 0.02 | 0.510671 | 27.05208 | 185.8843
7.36 | 0.02 | 0.510671 | 27.05208 | 185.8843
7.693333 | 0.03 | 0.510671 | 27.05208 | 185.8843
8.026667 | 0.03 | 0.511829 | 27.10468 | 186.3058
8.36 | 0.03 | 0.511829 | 27.10468 | 186.3058
8.693333 | 0.03 | 0.509513 | 26.99944 | 185.4627
9.026667 | 0.03 | 0.509513 | 26.99944 | 185.4627
9.36 | 0.03 | 0.509513 | 26.99944 | 185.4627
9.693333 | 0.03 | 0.510671 | 27.05208 | 185.8843
10.02667 | 0.03 | 0.511829 | 27.10468 | 186.3058
10.36 | 0.03 | 0.512987 | 27.15723 | 186.7273
10.69333 | 0.03 | 0.511829 | 27.10468 | 186.3058
11.02667 | 0.03 | 0.510671 | 27.05208 | 185.8843
11.36 | 0.03 | 0.5083551 | 26.94674 | 185.0412
11.69333 | 0.03 | 0.5083551 | 26.94674 | 185.0412
12.02667 | 0.03 | 0.510671 | 27.05208 | 185.8843
12.36 | 0.03 | 0.5210929 | 27.5237 | 189.6778
12.69333 | 0.03 | 0.5199349 | 27.4715 | 189.2563
13.02667 | 0.03 | 0.5222509 | 27.57585 | 190.0993
13.36 | 0.03 | 0.510671 | 27.05208 | 185.8843
13.69333 | 0.03 | 0.510671 | 27.05208 | 185.8843
14.02667 | 0.03 | 0.510671 | 27.05208 | 185.8843
14.36 | 0.03 | 0.510671 | 27.05208 | 185.8843
14.69333 | 0.03 | 0.511829 | 27.10468 | 186.3058
15.02667 | 0.03 | 0.510671 | 27.05208 | 185.8843
15.36 | 0.03 | 0.5164609 | 27.31459 | 187.9918
15.69333 | 0.03 | 0.515303 | 27.26219 | 187.5703
16.02667 | 0.04 | 0.511829 | 27.10468 | 186.3058
16.36 | 0.04 | 0.511829 | 27.10468 | 186.3058
16.69333 | 0.04 | 0.512987 | 27.15723 | 186.7273
17.02667 | 0.04 | 0.512987 | 27.15723 | 186.7273
17.36 | 0.04 | 0.510671 | 27.05208 | 185.8843
17.69333 | 0.04 | 0.5083551 | 26.94674 | 185.0412
18.02667 | 0.04 | 0.5060391 | 26.84119 | 184.1982
18.36 | 0.04 | 0.5083551 | 26.94674 | 185.0412
18.69333 | 0.04 | 0.510671 | 27.05208 | 185.8843
19.02667 | 0.04 | 0.510671 | 27.05208 | 185.8843