## GENERAL
ID | Test Identification
Test Identification | Location | NWZ-BH-5035
Test Identification | Sample | 21-2
Test Identification | Depth | 19.05 | [m]
Test Identification | Test number | 109
Specimen Visual Description
Specimen Visual Description | Dark olive grey CLAY with pockets of fine sand
Initial Sample Conditions
Initial Sample Conditions | Date test started | 2024-04-11
Initial Sample Conditions | Type of sample | Undisturbed
Initial Sample Conditions | Diameter | 50 | [mm]
Initial Sample Conditions | Height | 100 | [mm]
Initial Sample Conditions | Water content | 25.80732 | [%]
Initial Sample Conditions | Bulk density | 1.989106 | [Mg/m³]
Initial Sample Conditions | Dry density | 1.581073 | [Mg/m³]
Initial Sample Conditions | Void ratio | 0.7077009 | [-]
Initial Sample Conditions | Degree of saturation | 98.45934 | [%]
Initial Sample Conditions | Particle density - Assumed | 2.7 | [Mg/m³]
Initial Sample Conditions | Torvane |  | [kPa]
Initial Sample Conditions | Pocket penetrometer |  | [kPa]
Initial Sample Conditions | Type of drains fitted | porous discs and radial filter paper
Saturation
Saturation | Pressure increments applied | 100 | [kPa]
Saturation | Differential pressure used | 0 | [kPa]
Saturation | Cell pressure | 410 | [kPa]
Saturation | Base PWP | 396 | [kPa]
Saturation | Axial strain | 0 | [%]
Saturation | Water Content | 26.21114 | [%]
Saturation | Bulk Density | 1.99549 | [Mg/m³]
Saturation | Dry Density | 1.581073 | [Mg/m³]
Saturation | Void Ratio | 0.7077009 | [-]
Saturation | Degree of saturation | 100 | [%]
Saturation | B value achieved | 0.96 | [-]
Svh Bender Element Determinations - Post-Saturation
Svh Bender Element Determinations - Post-Saturation | Bulk density |  | [Mg/m³]
Svh Bender Element Determinations - Post-Saturation | Dry density |  | [Mg/m³]
Svh Bender Element Determinations - Post-Saturation | Void ratio |  | [-]
Svh Bender Element Determinations - Post-Saturation | Distance |  | [mm]
Svh Bender Element Determinations - Post-Saturation | Effective radial pressure |  | [kPa]
Svh Bender Element Determinations - Post-Saturation | Effective axial pressure |  | [kPa]
Svh Bender Element Determinations - Post-Saturation | Input Wave Period | Peak-to-peak arrival time | Wavelength Ratio | Velocity | Gmax
Svh Bender Element Determinations - Post-Saturation | [ms] | [ms] | [-] | [m/s] | [MPa]
Svh Bender Element Determinations - Post-Saturation
Svh Bender Element Determinations - Post-Saturation
Svh Bender Element Determinations - Post-Saturation
Svh Bender Element Determinations - Post-Saturation
Svh Bender Element Determinations - Post-Saturation
Svh Bender Element Determinations - Post-Saturation
Svh Bender Element Determinations - Post-Saturation
Svh Bender Element Determinations - Post-Saturation
Svh Bender Element Determinations - Post-Saturation
Svh Bender Element Determinations - Post-Saturation
Svh Bender Element Determinations - Post-Saturation
Svh Bender Element Determinations - Post-Saturation
Svh Bender Element Determinations - Post-Saturation
Svh Bender Element Determinations - Post-Saturation
Svh Bender Element Determinations - Post-Saturation
Svh Bender Element Determinations - Post-Saturation
Svh Bender Element Determinations - Post-Saturation
Svh Bender Element Determinations - Post-Saturation
Svh Bender Element Determinations - Post-Saturation
Svh Bender Element Determinations - Post-Saturation
Svh Bender Element Determinations - Post-Saturation
Svh Bender Element Determinations - Post-Saturation
Svh Bender Element Determinations - Post-Saturation
Svh Bender Element Determinations - Post-Saturation
Svh Bender Element Determinations - Post-Saturation
Svh Bender Element Determinations - Post-Saturation
Svh Bender Element Determinations - Post-Saturation
Svh Bender Element Determinations - Post-Saturation
Svh Bender Element Determinations - Post-Saturation
Svh Bender Element Determinations - Post-Saturation
Pvh Bender Element Determinations - Post-Saturation
Pvh Bender Element Determinations - Post-Saturation | Bulk density |  | [Mg/m³]
Pvh Bender Element Determinations - Post-Saturation | Dry density |  | [Mg/m³]
Pvh Bender Element Determinations - Post-Saturation | Void ratio |  | [-]
Pvh Bender Element Determinations - Post-Saturation | Distance |  | [mm]
Pvh Bender Element Determinations - Post-Saturation | Effective radial pressure |  | [kPa]
Pvh Bender Element Determinations - Post-Saturation | Effective axial pressure |  | [kPa]
Pvh Bender Element Determinations - Post-Saturation | Input Wave Period | Peak-to-peak arrival time | Wavelength Ratio | Velocity | Mmax
Pvh Bender Element Determinations - Post-Saturation | [ms] | [ms] | [-] | [m/s] | [MPa]
Pvh Bender Element Determinations - Post-Saturation
Pvh Bender Element Determinations - Post-Saturation
Pvh Bender Element Determinations - Post-Saturation
Pvh Bender Element Determinations - Post-Saturation
Pvh Bender Element Determinations - Post-Saturation
Pvh Bender Element Determinations - Post-Saturation
Pvh Bender Element Determinations - Post-Saturation
Pvh Bender Element Determinations - Post-Saturation
Pvh Bender Element Determinations - Post-Saturation
Pvh Bender Element Determinations - Post-Saturation
Pvh Bender Element Determinations - Post-Saturation
Pvh Bender Element Determinations - Post-Saturation
Pvh Bender Element Determinations - Post-Saturation
Pvh Bender Element Determinations - Post-Saturation
Pvh Bender Element Determinations - Post-Saturation
Pvh Bender Element Determinations - Post-Saturation
Pvh Bender Element Determinations - Post-Saturation
Pvh Bender Element Determinations - Post-Saturation
Pvh Bender Element Determinations - Post-Saturation
Pvh Bender Element Determinations - Post-Saturation
Pvh Bender Element Determinations - Post-Saturation
Pvh Bender Element Determinations - Post-Saturation
Pvh Bender Element Determinations - Post-Saturation
Pvh Bender Element Determinations - Post-Saturation
Pvh Bender Element Determinations - Post-Saturation
Pvh Bender Element Determinations - Post-Saturation
Pvh Bender Element Determinations - Post-Saturation
Pvh Bender Element Determinations - Post-Saturation
Pvh Bender Element Determinations - Post-Saturation
Pvh Bender Element Determinations - Post-Saturation
Consolidation: Isotropic - 1
Consolidation: Isotropic - 1 | Cell pressure | 465 | [kPa]
Consolidation: Isotropic - 1 | Back pressure | 300 | [kPa]
Consolidation: Isotropic - 1 | Base PWP | 300 | [kPa]
Consolidation: Isotropic - 1 | Effective radial pressure | 165 | [kPa]
Consolidation: Isotropic - 1 | Effective axial pressure | 165 | [kPa]
Consolidation: Isotropic - 1 | Deviator stress | 0 | [kPa]
Consolidation: Isotropic - 1 | Volumetric strain | 4.292854 | [%]
Consolidation: Isotropic - 1 | Axial strain | 1.404 | [%]
Consolidation: Isotropic - 1 | Water content | 23.49599 | [%]
Consolidation: Isotropic - 1 | Bulk density | 2.040142 | [Mg/m³]
Consolidation: Isotropic - 1 | Dry density | 1.651991 | [Mg/m³]
Consolidation: Isotropic - 1 | Void ratio | 0.6343918 | [-]
Consolidation: Isotropic - 1 | Degree of saturation | 100 | [%]
Consolidation: Anisotropic - 1
Consolidation: Anisotropic - 1 | Cell pressure | 465 | [kPa]
Consolidation: Anisotropic - 1 | Back pressure | 300 | [kPa]
Consolidation: Anisotropic - 1 | Base PWP | 300 | [kPa]
Consolidation: Anisotropic - 1 | Effective radial pressure | 165 | [kPa]
Consolidation: Anisotropic - 1 | Effective axial pressure | 191 | [kPa]
Consolidation: Anisotropic - 1 | Deviator stress | 26 | [kPa]
Consolidation: Anisotropic - 1 | Volumetric strain | 4.361609 | [%]
Consolidation: Anisotropic - 1 | Axial strain | 1.656 | [%]
Consolidation: Anisotropic - 1 | Water content | 23.45251 | [%]
Consolidation: Anisotropic - 1 | Bulk density | 2.04089 | [Mg/m³]
Consolidation: Anisotropic - 1 | Dry density | 1.653178 | [Mg/m³]
Consolidation: Anisotropic - 1 | Void ratio | 0.6332176 | [-]
Consolidation: Anisotropic - 1 | Degree of saturation | 100 | [%]
Svh Bender Element Determinations - Post Consolidation - 1
Svh Bender Element Determinations - Post Consolidation - 1 | Bulk density |  | [Mg/m³]
Svh Bender Element Determinations - Post Consolidation - 1 | Dry density |  | [Mg/m³]
Svh Bender Element Determinations - Post Consolidation - 1 | Void ratio |  | [-]
Svh Bender Element Determinations - Post Consolidation - 1 | Distance |  | [mm]
Svh Bender Element Determinations - Post Consolidation - 1 | Effective radial pressure |  | [kPa]
Svh Bender Element Determinations - Post Consolidation - 1 | Effective axial pressure |  | [kPa]
Svh Bender Element Determinations - Post Consolidation - 1 | Input Wave Period | Peak-to-peak arrival time | Wavelength Ratio | Velocity | Gmax
Svh Bender Element Determinations - Post Consolidation - 1 | [ms] | [ms] | [-] | [m/s] | [MPa]
Svh Bender Element Determinations - Post Consolidation - 1
Svh Bender Element Determinations - Post Consolidation - 1
Svh Bender Element Determinations - Post Consolidation - 1
Svh Bender Element Determinations - Post Consolidation - 1
Svh Bender Element Determinations - Post Consolidation - 1
Svh Bender Element Determinations - Post Consolidation - 1
Svh Bender Element Determinations - Post Consolidation - 1
Svh Bender Element Determinations - Post Consolidation - 1
Svh Bender Element Determinations - Post Consolidation - 1
Svh Bender Element Determinations - Post Consolidation - 1
Svh Bender Element Determinations - Post Consolidation - 1
Svh Bender Element Determinations - Post Consolidation - 1
Svh Bender Element Determinations - Post Consolidation - 1
Svh Bender Element Determinations - Post Consolidation - 1
Svh Bender Element Determinations - Post Consolidation - 1
Svh Bender Element Determinations - Post Consolidation - 1
Svh Bender Element Determinations - Post Consolidation - 1
Svh Bender Element Determinations - Post Consolidation - 1
Svh Bender Element Determinations - Post Consolidation - 1
Svh Bender Element Determinations - Post Consolidation - 1
Svh Bender Element Determinations - Post Consolidation - 1
Svh Bender Element Determinations - Post Consolidation - 1
Svh Bender Element Determinations - Post Consolidation - 1
Svh Bender Element Determinations - Post Consolidation - 1
Svh Bender Element Determinations - Post Consolidation - 1
Svh Bender Element Determinations - Post Consolidation - 1
Svh Bender Element Determinations - Post Consolidation - 1
Svh Bender Element Determinations - Post Consolidation - 1
Svh Bender Element Determinations - Post Consolidation - 1
Svh Bender Element Determinations - Post Consolidation - 1
Pvh Bender Element Determinations - Post Consolidation - 1
Pvh Bender Element Determinations - Post Consolidation - 1 | Bulk density |  | [Mg/m³]
Pvh Bender Element Determinations - Post Consolidation - 1 | Dry density |  | [Mg/m³]
Pvh Bender Element Determinations - Post Consolidation - 1 | Void ratio |  | [-]
Pvh Bender Element Determinations - Post Consolidation - 1 | Distance |  | [mm]
Pvh Bender Element Determinations - Post Consolidation - 1 | Effective radial pressure |  | [kPa]
Pvh Bender Element Determinations - Post Consolidation - 1 | Effective axial pressure |  | [kPa]
Pvh Bender Element Determinations - Post Consolidation - 1 | Input Wave Period | Peak-to-peak arrival time | Wavelength Ratio | Velocity | Mmax
Pvh Bender Element Determinations - Post Consolidation - 1 | [ms] | [ms] | [-] | [m/s] | [MPa]
Pvh Bender Element Determinations - Post Consolidation - 1
Pvh Bender Element Determinations - Post Consolidation - 1
Pvh Bender Element Determinations - Post Consolidation - 1
Pvh Bender Element Determinations - Post Consolidation - 1
Pvh Bender Element Determinations - Post Consolidation - 1
Pvh Bender Element Determinations - Post Consolidation - 1
Pvh Bender Element Determinations - Post Consolidation - 1
Pvh Bender Element Determinations - Post Consolidation - 1
Pvh Bender Element Determinations - Post Consolidation - 1
Pvh Bender Element Determinations - Post Consolidation - 1
Pvh Bender Element Determinations - Post Consolidation - 1
Pvh Bender Element Determinations - Post Consolidation - 1
Pvh Bender Element Determinations - Post Consolidation - 1
Pvh Bender Element Determinations - Post Consolidation - 1
Pvh Bender Element Determinations - Post Consolidation - 1
Pvh Bender Element Determinations - Post Consolidation - 1
Pvh Bender Element Determinations - Post Consolidation - 1
Pvh Bender Element Determinations - Post Consolidation - 1
Pvh Bender Element Determinations - Post Consolidation - 1
Pvh Bender Element Determinations - Post Consolidation - 1
Pvh Bender Element Determinations - Post Consolidation - 1
Pvh Bender Element Determinations - Post Consolidation - 1
Pvh Bender Element Determinations - Post Consolidation - 1
Pvh Bender Element Determinations - Post Consolidation - 1
Pvh Bender Element Determinations - Post Consolidation - 1
Pvh Bender Element Determinations - Post Consolidation - 1
Pvh Bender Element Determinations - Post Consolidation - 1
Pvh Bender Element Determinations - Post Consolidation - 1
Pvh Bender Element Determinations - Post Consolidation - 1
Pvh Bender Element Determinations - Post Consolidation - 1
Torsional Resonance Stage - 1
Torsional Resonance Stage - 1 | Average shear strain, g | Shear modulus, G | G/Gmax | Damping ratio, D
Torsional Resonance Stage - 1 | [%] | [MPa] | [-] | [%]
Torsional Resonance Stage - 1 | 5e-05 | 75.979 | 1 | 2.492
Torsional Resonance Stage - 1 | 0.00011 | 75.52 | 0.9939589 | 2.71
Torsional Resonance Stage - 1 | 0.00043 | 75.213 | 0.9899183 | 2.696
Torsional Resonance Stage - 1 | 0.00073 | 75.213 | 0.9899183 | 2.693
Torsional Resonance Stage - 1 | 0.00104 | 75.214 | 0.9899314 | 2.697
Torsional Resonance Stage - 1 | 0.00303 | 75.04 | 0.9876413 | 2.679
Torsional Resonance Stage - 1 | 0.00502 | 73.74 | 0.9705313 | 2.631
Torsional Resonance Stage - 1 | 0.00694 | 72.95 | 0.9601337 | 2.63
Torsional Resonance Stage - 1 | 0.0096 | 71.44 | 0.9402598 | 2.786
Torsional Resonance Stage - 1 | 0.01692 | 66.67 | 0.8774793 | 3.037
Torsional Resonance Stage - 1 | 0.02842 | 58.61 | 0.7713974 | 3.341
Torsional Resonance Stage - 1 | 0.03721 | 54.109 | 0.7121573 | 3.596
Torsional Resonance Stage - 1 | 0.0513 | 47.11 | 0.6200397 | 4.145
Torsional Resonance Stage - 1 | 0.06833 | 41.74 | 0.5493623238 | 4.733
Torsional Resonance Stage - 1 | 0.10398 | 34.33 | 0.4518354 | 5.682
Torsional Resonance Stage - 1 | 0.15036 | 27.88 | 0.3669435 | 7.19
Torsional Resonance Stage - 1
Torsional Resonance Stage - 1
Torsional Resonance Stage - 1
Torsional Resonance Stage - 1
Torsional Resonance Stage - 1
Torsional Resonance Stage - 1
Torsional Resonance Stage - 1
Torsional Resonance Stage - 1
Torsional Resonance Stage - 1
Torsional Resonance Stage - 1
Torsional Resonance Stage - 1
Torsional Resonance Stage - 1
Torsional Resonance Stage - 1
Torsional Resonance Stage - 1
Flexural Resonance Stage - 1
Flexural Resonance Stage - 1 | Average flexural strain, e | Young's modulus, E | E/Emax | Damping ratio, D
Flexural Resonance Stage - 1 | [%] | [MPa] | [-] | [%]
Flexural Resonance Stage - 1
Flexural Resonance Stage - 1
Flexural Resonance Stage - 1
Flexural Resonance Stage - 1
Flexural Resonance Stage - 1
Flexural Resonance Stage - 1
Flexural Resonance Stage - 1
Flexural Resonance Stage - 1
Flexural Resonance Stage - 1
Flexural Resonance Stage - 1
Flexural Resonance Stage - 1
Flexural Resonance Stage - 1
Flexural Resonance Stage - 1
Flexural Resonance Stage - 1
Flexural Resonance Stage - 1
Flexural Resonance Stage - 1
Flexural Resonance Stage - 1
Flexural Resonance Stage - 1
Flexural Resonance Stage - 1
Flexural Resonance Stage - 1
Flexural Resonance Stage - 1
Flexural Resonance Stage - 1
Flexural Resonance Stage - 1
Flexural Resonance Stage - 1
Flexural Resonance Stage - 1
Flexural Resonance Stage - 1
Flexural Resonance Stage - 1
Flexural Resonance Stage - 1
Flexural Resonance Stage - 1
Flexural Resonance Stage - 1
Consolidation: Isotropic - 2
Consolidation: Isotropic - 2 | Cell pressure |  | [kPa]
Consolidation: Isotropic - 2 | Back pressure |  | [kPa]
Consolidation: Isotropic - 2 | Base PWP |  | [kPa]
Consolidation: Isotropic - 2 | Effective radial pressure |  | [kPa]
Consolidation: Isotropic - 2 | Effective axial pressure |  | [kPa]
Consolidation: Isotropic - 2 | Deviator stress |  | [kPa]
Consolidation: Isotropic - 2 | Volumetric strain |  | [%]
Consolidation: Isotropic - 2 | Axial strain |  | [%]
Consolidation: Isotropic - 2 | Water content |  | [%]
Consolidation: Isotropic - 2 | Bulk density |  | [Mg/m³]
Consolidation: Isotropic - 2 | Dry density |  | [Mg/m³]
Consolidation: Isotropic - 2 | Void ratio |  | [-]
Consolidation: Isotropic - 2 | Degree of saturation |  | [%]
Consolidation: Anisotropic - 2
Consolidation: Anisotropic - 2 | Cell pressure |  | [kPa]
Consolidation: Anisotropic - 2 | Back pressure |  | [kPa]
Consolidation: Anisotropic - 2 | Base PWP |  | [kPa]
Consolidation: Anisotropic - 2 | Effective radial pressure |  | [kPa]
Consolidation: Anisotropic - 2 | Effective axial pressure |  | [kPa]
Consolidation: Anisotropic - 2 | Deviator stress |  | [kPa]
Consolidation: Anisotropic - 2 | Volumetric strain |  | [%]
Consolidation: Anisotropic - 2 | Axial strain |  | [%]
Consolidation: Anisotropic - 2 | Water content |  | [%]
Consolidation: Anisotropic - 2 | Bulk density |  | [Mg/m³]
Consolidation: Anisotropic - 2 | Dry density |  | [Mg/m³]
Consolidation: Anisotropic - 2 | Void ratio |  | [-]
Consolidation: Anisotropic - 2 | Degree of saturation |  | [%]
Svh Bender Element Determinations - Post Consolidation - 2
Svh Bender Element Determinations - Post Consolidation - 2 | Bulk density |  | [Mg/m³]
Svh Bender Element Determinations - Post Consolidation - 2 | Dry density |  | [Mg/m³]
Svh Bender Element Determinations - Post Consolidation - 2 | Void ratio |  | [-]
Svh Bender Element Determinations - Post Consolidation - 2 | Distance |  | [mm]
Svh Bender Element Determinations - Post Consolidation - 2 | Effective radial pressure |  | [kPa]
Svh Bender Element Determinations - Post Consolidation - 2 | Effective axial pressure |  | [kPa]
Svh Bender Element Determinations - Post Consolidation - 2 | Input wave period | Peak-to-peak arrival time | Wavelength ratio | Velocity | Gmax
Svh Bender Element Determinations - Post Consolidation - 2 | [ms] | [ms] | [-] | [m/s] | [MPa]
Svh Bender Element Determinations - Post Consolidation - 2
Svh Bender Element Determinations - Post Consolidation - 2
Svh Bender Element Determinations - Post Consolidation - 2
Svh Bender Element Determinations - Post Consolidation - 2
Svh Bender Element Determinations - Post Consolidation - 2
Svh Bender Element Determinations - Post Consolidation - 2
Svh Bender Element Determinations - Post Consolidation - 2
Svh Bender Element Determinations - Post Consolidation - 2
Svh Bender Element Determinations - Post Consolidation - 2
Svh Bender Element Determinations - Post Consolidation - 2
Svh Bender Element Determinations - Post Consolidation - 2
Svh Bender Element Determinations - Post Consolidation - 2
Svh Bender Element Determinations - Post Consolidation - 2
Svh Bender Element Determinations - Post Consolidation - 2
Svh Bender Element Determinations - Post Consolidation - 2
Svh Bender Element Determinations - Post Consolidation - 2
Svh Bender Element Determinations - Post Consolidation - 2
Svh Bender Element Determinations - Post Consolidation - 2
Svh Bender Element Determinations - Post Consolidation - 2
Svh Bender Element Determinations - Post Consolidation - 2
Svh Bender Element Determinations - Post Consolidation - 2
Svh Bender Element Determinations - Post Consolidation - 2
Svh Bender Element Determinations - Post Consolidation - 2
Svh Bender Element Determinations - Post Consolidation - 2
Svh Bender Element Determinations - Post Consolidation - 2
Svh Bender Element Determinations - Post Consolidation - 2
Svh Bender Element Determinations - Post Consolidation - 2
Svh Bender Element Determinations - Post Consolidation - 2
Svh Bender Element Determinations - Post Consolidation - 2
Svh Bender Element Determinations - Post Consolidation - 2
Pvh Bender Element Determinations - Post Consolidation - 2
Pvh Bender Element Determinations - Post Consolidation - 2 | Bulk density |  | [Mg/m³]
Pvh Bender Element Determinations - Post Consolidation - 2 | Dry density |  | [Mg/m³]
Pvh Bender Element Determinations - Post Consolidation - 2 | Void ratio |  | [-]
Pvh Bender Element Determinations - Post Consolidation - 2 | Distance |  | [mm]
Pvh Bender Element Determinations - Post Consolidation - 2 | Effective radial pressure |  | [kPa]
Pvh Bender Element Determinations - Post Consolidation - 2 | Effective axial pressure |  | [kPa]
Pvh Bender Element Determinations - Post Consolidation - 2 | Input Wave Period | Peak-to-peak arrival time | Wavelength Ratio | Velocity | Mmax
Pvh Bender Element Determinations - Post Consolidation - 2 | [ms] | [ms] | [-] | [m/s] | [MPa]
Pvh Bender Element Determinations - Post Consolidation - 2
Pvh Bender Element Determinations - Post Consolidation - 2
Pvh Bender Element Determinations - Post Consolidation - 2
Pvh Bender Element Determinations - Post Consolidation - 2
Pvh Bender Element Determinations - Post Consolidation - 2
Pvh Bender Element Determinations - Post Consolidation - 2
Pvh Bender Element Determinations - Post Consolidation - 2
Pvh Bender Element Determinations - Post Consolidation - 2
Pvh Bender Element Determinations - Post Consolidation - 2
Pvh Bender Element Determinations - Post Consolidation - 2
Pvh Bender Element Determinations - Post Consolidation - 2
Pvh Bender Element Determinations - Post Consolidation - 2
Pvh Bender Element Determinations - Post Consolidation - 2
Pvh Bender Element Determinations - Post Consolidation - 2
Pvh Bender Element Determinations - Post Consolidation - 2
Pvh Bender Element Determinations - Post Consolidation - 2
Pvh Bender Element Determinations - Post Consolidation - 2
Pvh Bender Element Determinations - Post Consolidation - 2
Pvh Bender Element Determinations - Post Consolidation - 2
Pvh Bender Element Determinations - Post Consolidation - 2
Pvh Bender Element Determinations - Post Consolidation - 2
Pvh Bender Element Determinations - Post Consolidation - 2
Pvh Bender Element Determinations - Post Consolidation - 2
Pvh Bender Element Determinations - Post Consolidation - 2
Pvh Bender Element Determinations - Post Consolidation - 2
Pvh Bender Element Determinations - Post Consolidation - 2
Pvh Bender Element Determinations - Post Consolidation - 2
Pvh Bender Element Determinations - Post Consolidation - 2
Pvh Bender Element Determinations - Post Consolidation - 2
Pvh Bender Element Determinations - Post Consolidation - 2
Torsional Resonance Stage - 2
Torsional Resonance Stage - 2 | Average shear strain, g | Shear modulus, G | G/Gmax | Damping ratio, D
Torsional Resonance Stage - 2 | [%] | [MPa] | [-] | [%]
Torsional Resonance Stage - 2
Torsional Resonance Stage - 2
Torsional Resonance Stage - 2
Torsional Resonance Stage - 2
Torsional Resonance Stage - 2
Torsional Resonance Stage - 2
Torsional Resonance Stage - 2
Torsional Resonance Stage - 2
Torsional Resonance Stage - 2
Torsional Resonance Stage - 2
Torsional Resonance Stage - 2
Torsional Resonance Stage - 2
Torsional Resonance Stage - 2
Torsional Resonance Stage - 2
Torsional Resonance Stage - 2
Torsional Resonance Stage - 2
Torsional Resonance Stage - 2
Torsional Resonance Stage - 2
Torsional Resonance Stage - 2
Torsional Resonance Stage - 2
Torsional Resonance Stage - 2
Torsional Resonance Stage - 2
Torsional Resonance Stage - 2
Torsional Resonance Stage - 2
Torsional Resonance Stage - 2
Torsional Resonance Stage - 2
Torsional Resonance Stage - 2
Torsional Resonance Stage - 2
Torsional Resonance Stage - 2
Torsional Resonance Stage - 2
Flexural Resonance Stage - 2
Flexural Resonance Stage - 2 | Average flexural strain, e | Young's modulus, E | E/Emax | Damping ratio, D
Flexural Resonance Stage - 2 | [%] | [MPa] | [-] | [%]
Flexural Resonance Stage - 2
Flexural Resonance Stage - 2
Flexural Resonance Stage - 2
Flexural Resonance Stage - 2
Flexural Resonance Stage - 2
Flexural Resonance Stage - 2
Flexural Resonance Stage - 2
Flexural Resonance Stage - 2
Flexural Resonance Stage - 2
Flexural Resonance Stage - 2
Flexural Resonance Stage - 2
Flexural Resonance Stage - 2
Flexural Resonance Stage - 2
Flexural Resonance Stage - 2
Flexural Resonance Stage - 2
Flexural Resonance Stage - 2
Flexural Resonance Stage - 2
Flexural Resonance Stage - 2
Flexural Resonance Stage - 2
Flexural Resonance Stage - 2
Flexural Resonance Stage - 2
Flexural Resonance Stage - 2
Flexural Resonance Stage - 2
Flexural Resonance Stage - 2
Flexural Resonance Stage - 2
Flexural Resonance Stage - 2
Flexural Resonance Stage - 2
Flexural Resonance Stage - 2
Flexural Resonance Stage - 2
Flexural Resonance Stage - 2
Consolidation: Isotropic - 3
Consolidation: Isotropic - 3 | Cell pressure |  | [kPa]
Consolidation: Isotropic - 3 | Back pressure |  | [kPa]
Consolidation: Isotropic - 3 | Base PWP |  | [kPa]
Consolidation: Isotropic - 3 | Effective radial pressure |  | [kPa]
Consolidation: Isotropic - 3 | Effective axial pressure |  | [kPa]
Consolidation: Isotropic - 3 | Deviator stress |  | [kPa]
Consolidation: Isotropic - 3 | Volumetric strain |  | [%]
Consolidation: Isotropic - 3 | Axial strain |  | [%]
Consolidation: Isotropic - 3 | Water content |  | [%]
Consolidation: Isotropic - 3 | Bulk density |  | [Mg/m³]
Consolidation: Isotropic - 3 | Dry density |  | [Mg/m³]
Consolidation: Isotropic - 3 | Void ratio |  | [-]
Consolidation: Isotropic - 3 | Degree of saturation |  | [%]
Consolidation: Anisotropic - 3
Consolidation: Anisotropic - 3 | Cell pressure |  | [kPa]
Consolidation: Anisotropic - 3 | Back pressure |  | [kPa]
Consolidation: Anisotropic - 3 | Base PWP |  | [kPa]
Consolidation: Anisotropic - 3 | Effective radial pressure |  | [kPa]
Consolidation: Anisotropic - 3 | Effective axial pressure |  | [kPa]
Consolidation: Anisotropic - 3 | Deviator stress |  | [kPa]
Consolidation: Anisotropic - 3 | Volumetric strain |  | [%]
Consolidation: Anisotropic - 3 | Axial strain |  | [%]
Consolidation: Anisotropic - 3 | Water content |  | [%]
Consolidation: Anisotropic - 3 | Bulk density |  | [Mg/m³]
Consolidation: Anisotropic - 3 | Dry density |  | [Mg/m³]
Consolidation: Anisotropic - 3 | Void ratio |  | [-]
Consolidation: Anisotropic - 3 | Degree of saturation |  | [%]
Svh Bender Element Determinations - Post Consolidation - 3
Svh Bender Element Determinations - Post Consolidation - 3 | Bulk density |  | [Mg/m³]
Svh Bender Element Determinations - Post Consolidation - 3 | Dry density |  | [Mg/m³]
Svh Bender Element Determinations - Post Consolidation - 3 | Void ratio |  | [-]
Svh Bender Element Determinations - Post Consolidation - 3 | Distance |  | [mm]
Svh Bender Element Determinations - Post Consolidation - 3 | Effective radial pressure |  | [kPa]
Svh Bender Element Determinations - Post Consolidation - 3 | Effective axial pressure |  | [kPa]
Svh Bender Element Determinations - Post Consolidation - 3 | Input wave period | Peak-to-peak arrival time | Wavelength ratio | Velocity | Gmax
Svh Bender Element Determinations - Post Consolidation - 3 | [ms] | [ms] | [-] | [m/s] | [MPa]
Svh Bender Element Determinations - Post Consolidation - 3
Svh Bender Element Determinations - Post Consolidation - 3
Svh Bender Element Determinations - Post Consolidation - 3
Svh Bender Element Determinations - Post Consolidation - 3
Svh Bender Element Determinations - Post Consolidation - 3
Svh Bender Element Determinations - Post Consolidation - 3
Svh Bender Element Determinations - Post Consolidation - 3
Svh Bender Element Determinations - Post Consolidation - 3
Svh Bender Element Determinations - Post Consolidation - 3
Svh Bender Element Determinations - Post Consolidation - 3
Svh Bender Element Determinations - Post Consolidation - 3
Svh Bender Element Determinations - Post Consolidation - 3
Svh Bender Element Determinations - Post Consolidation - 3
Svh Bender Element Determinations - Post Consolidation - 3
Svh Bender Element Determinations - Post Consolidation - 3
Svh Bender Element Determinations - Post Consolidation - 3
Svh Bender Element Determinations - Post Consolidation - 3
Svh Bender Element Determinations - Post Consolidation - 3
Svh Bender Element Determinations - Post Consolidation - 3
Svh Bender Element Determinations - Post Consolidation - 3
Svh Bender Element Determinations - Post Consolidation - 3
Svh Bender Element Determinations - Post Consolidation - 3
Svh Bender Element Determinations - Post Consolidation - 3
Svh Bender Element Determinations - Post Consolidation - 3
Svh Bender Element Determinations - Post Consolidation - 3
Svh Bender Element Determinations - Post Consolidation - 3
Svh Bender Element Determinations - Post Consolidation - 3
Svh Bender Element Determinations - Post Consolidation - 3
Svh Bender Element Determinations - Post Consolidation - 3
Svh Bender Element Determinations - Post Consolidation - 3
Pvh Bender Element Determinations - Post Consolidation - 3
Pvh Bender Element Determinations - Post Consolidation - 3 | Bulk density |  | [Mg/m³]
Pvh Bender Element Determinations - Post Consolidation - 3 | Dry density |  | [Mg/m³]
Pvh Bender Element Determinations - Post Consolidation - 3 | Void ratio |  | [-]
Pvh Bender Element Determinations - Post Consolidation - 3 | Distance |  | [mm]
Pvh Bender Element Determinations - Post Consolidation - 3 | Effective radial pressure |  | [kPa]
Pvh Bender Element Determinations - Post Consolidation - 3 | Effective axial pressure |  | [kPa]
Pvh Bender Element Determinations - Post Consolidation - 3 | Input Wave Period | Peak-to-peak arrival time | Wavelength Ratio | Velocity | Mmax
Pvh Bender Element Determinations - Post Consolidation - 3 | [ms] | [ms] | [-] | [m/s] | [MPa]
Pvh Bender Element Determinations - Post Consolidation - 3
Pvh Bender Element Determinations - Post Consolidation - 3
Pvh Bender Element Determinations - Post Consolidation - 3
Pvh Bender Element Determinations - Post Consolidation - 3
Pvh Bender Element Determinations - Post Consolidation - 3
Pvh Bender Element Determinations - Post Consolidation - 3
Pvh Bender Element Determinations - Post Consolidation - 3
Pvh Bender Element Determinations - Post Consolidation - 3
Pvh Bender Element Determinations - Post Consolidation - 3
Pvh Bender Element Determinations - Post Consolidation - 3
Pvh Bender Element Determinations - Post Consolidation - 3
Pvh Bender Element Determinations - Post Consolidation - 3
Pvh Bender Element Determinations - Post Consolidation - 3
Pvh Bender Element Determinations - Post Consolidation - 3
Pvh Bender Element Determinations - Post Consolidation - 3
Pvh Bender Element Determinations - Post Consolidation - 3
Pvh Bender Element Determinations - Post Consolidation - 3
Pvh Bender Element Determinations - Post Consolidation - 3
Pvh Bender Element Determinations - Post Consolidation - 3
Pvh Bender Element Determinations - Post Consolidation - 3
Pvh Bender Element Determinations - Post Consolidation - 3
Pvh Bender Element Determinations - Post Consolidation - 3
Pvh Bender Element Determinations - Post Consolidation - 3
Pvh Bender Element Determinations - Post Consolidation - 3
Pvh Bender Element Determinations - Post Consolidation - 3
Pvh Bender Element Determinations - Post Consolidation - 3
Pvh Bender Element Determinations - Post Consolidation - 3
Pvh Bender Element Determinations - Post Consolidation - 3
Pvh Bender Element Determinations - Post Consolidation - 3
Pvh Bender Element Determinations - Post Consolidation - 3
Torsional Resonance Stage - 3
Torsional Resonance Stage - 3 | Average shear strain, g | Shear modulus, G | G/Gmax | Damping ratio, D
Torsional Resonance Stage - 3 | [%] | [MPa] | [-] | [%]
Torsional Resonance Stage - 3
Torsional Resonance Stage - 3
Torsional Resonance Stage - 3
Torsional Resonance Stage - 3
Torsional Resonance Stage - 3
Torsional Resonance Stage - 3
Torsional Resonance Stage - 3
Torsional Resonance Stage - 3
Torsional Resonance Stage - 3
Torsional Resonance Stage - 3
Torsional Resonance Stage - 3
Torsional Resonance Stage - 3
Torsional Resonance Stage - 3
Torsional Resonance Stage - 3
Torsional Resonance Stage - 3
Torsional Resonance Stage - 3
Torsional Resonance Stage - 3
Torsional Resonance Stage - 3
Torsional Resonance Stage - 3
Torsional Resonance Stage - 3
Torsional Resonance Stage - 3
Torsional Resonance Stage - 3
Torsional Resonance Stage - 3
Torsional Resonance Stage - 3
Torsional Resonance Stage - 3
Torsional Resonance Stage - 3
Torsional Resonance Stage - 3
Torsional Resonance Stage - 3
Torsional Resonance Stage - 3
Torsional Resonance Stage - 3
Flexural Resonance Stage - 3
Flexural Resonance Stage - 3 | Average flexural strain, e | Young's modulus, E | E/Emax | Damping ratio, D
Flexural Resonance Stage - 3 | [%] | [MPa] | [-] | [%]
Flexural Resonance Stage - 3
Flexural Resonance Stage - 3
Flexural Resonance Stage - 3
Flexural Resonance Stage - 3
Flexural Resonance Stage - 3
Flexural Resonance Stage - 3
Flexural Resonance Stage - 3
Flexural Resonance Stage - 3
Flexural Resonance Stage - 3
Flexural Resonance Stage - 3
Flexural Resonance Stage - 3
Flexural Resonance Stage - 3
Flexural Resonance Stage - 3
Flexural Resonance Stage - 3
Flexural Resonance Stage - 3
Flexural Resonance Stage - 3
Flexural Resonance Stage - 3
Flexural Resonance Stage - 3
Flexural Resonance Stage - 3
Flexural Resonance Stage - 3
Flexural Resonance Stage - 3
Flexural Resonance Stage - 3
Flexural Resonance Stage - 3
Flexural Resonance Stage - 3
Flexural Resonance Stage - 3
Flexural Resonance Stage - 3
Flexural Resonance Stage - 3
Flexural Resonance Stage - 3
Flexural Resonance Stage - 3
Flexural Resonance Stage - 3
Final specimen conditions
Final specimen conditions | Water content | 23.45251 | [%]
Final specimen conditions | Bulk density | 2.04089 | [Mg/m³]
Final specimen conditions | Dry density | 1.653178 | [Mg/m³]

## SATURATION
Saturation
D | H | F
Time | Pore-Water Pressure | Cell pressure | Back pressure
[hours] | [kPa] | [kPa] | [kPa]
6 | 177 | 210 | 100
14 | 286 | 310 | 200
26 | 396 | 410 | 300

## SVH BE - POST-SAT
SVH Bender Element Determinations - Post-Saturation
Time | Input wave period - source signal | Input wave period - received signal | Input wave period - source signal | Input wave period - received signal | Input wave period - source signal | Input wave period - received signal | Input wave period - source signal | Input wave period - received signal | Input wave period - source signal | Input wave period - received signal | Input wave period - source signal | Input wave period - received signal | Input wave period - source signal | Input wave period - received signal | Input wave period - source signal | Input wave period - received signal | Input wave period - source signal | Input wave period - received signal | Input wave period - source signal | Input wave period - received signal | Frequency | Gmax
[ms] | [ms] | [ms] | [ms] | [ms] | [ms] | [ms] | [ms] | [ms] | [ms] | [ms] | [ms] | [ms] | [ms] | [ms] | [ms] | [ms] | [ms] | [ms] | [ms] | [ms] | [Hz] | [MPa]

## PVH BE - POST-SAT
PVH Bender Element Determinations - Post-Saturation
Time | Input wave period - source signal | Input wave period - received signal | Input wave period - source signal | Input wave period - received signal | Input wave period - source signal | Input wave period - received signal | Input wave period - source signal | Input wave period - received signal | Input wave period - source signal | Input wave period - received signal | Input wave period - source signal | Input wave period - received signal | Input wave period - source signal | Input wave period - received signal | Input wave period - source signal | Input wave period - received signal | Input wave period - source signal | Input wave period - received signal | Input wave period - source signal | Input wave period - received signal | Frequency | Mmax
[ms] | [ms] | [ms] | [ms] | [ms] | [ms] | [ms] | [ms] | [ms] | [ms] | [ms] | [ms] | [ms] | [ms] | [ms] | [ms] | [ms] | [ms] | [ms] | [ms] | [ms] | [Hz] | [MPa]

## CONSOLIDATION - 1
Consolidation: Isotropic - 1 |  |  |  | Consolidation: Ansotropic - 1
Root time | Volumetric strain | External axial strain | Effective axial stress | Root time | Volumetric strain | External axial strain | Effective axial stress | s' | t | p' | q
[minutes0.5] | [%] | [%] | [kPa] | [minutes0.5] | [%] | [%] | [kPa] | [kPa] | [kPa] | [kPa] | [kPa]
0 | 0 | 0 | 14 | 0 | 4.292854 | 1.404 | 165 | 165 | 0 | 165 | 0
3.162278 | 1.903238 | 0.596 | 33 | 0.7071068 | 4.292854 | 1.404 | 165.4811 | 164.9906 | 0.4905651 | 164.827 | 0.9811302
4.472136 | 2.544442 | 0.828 | 40 | 1.414214 | 4.298966 | 1.402 | 165.884 | 164.992 | 0.8920116 | 164.6947 | 1.784023
5.477226 | 2.942202 | 0.97 | 48 | 2.12132 | 4.309661 | 1.406 | 167.5852 | 165.9926 | 1.592616 | 165.4617 | 3.185233
6.324555 | 3.216712 | 1.065 | 55 | 2.828427 | 4.320356 | 1.41 | 170.0399 | 167.3949 | 2.644929 | 166.5133 | 5.289857
7.071068 | 3.409736 | 1.133 | 60 | 3.535534 | 4.334107 | 1.412 | 172.5929 | 168.4965 | 4.096472 | 167.131 | 8.192943
7.745967 | 3.549283 | 1.182 | 69 | 4.242641 | 4.340219 | 1.422 | 175.4985 | 169.6493 | 5.849258 | 167.6995 | 11.69852
8.3666 | 3.655725 | 1.219 | 81 | 4.949747 | 4.347858 | 1.428 | 179.1074 | 171.0537 | 8.053708 | 168.3691 | 16.10742
8.944272 | 3.734157 | 1.249 | 91 | 5.656854 | 4.349692 | 1.455 | 183.7118 | 173.6059 | 10.10589 | 170.2373 | 20.21178
9.486833 | 3.797819 | 1.272 | 104 | 6.363961 | 4.354581 | 1.51 | 188.8065 | 176.4532 | 12.35325 | 172.3355 | 24.7065
10 | 3.846202 | 1.29 | 110 | 7.071068 | 4.354581 | 1.55 | 189.9977 | 177.1489 | 12.84887 | 172.8659 | 25.69774
10.48809 | 3.883381 | 1.305 | 131 | 7.778175 | 4.357026 | 1.594 | 190.1839 | 177.5919 | 12.59193 | 173.3946 | 25.18386
10.95445 | 3.914448 | 1.316 | 144 | 8.485281 | 4.358248 | 1.632 | 191.6726 | 178.3363 | 13.33628 | 173.8909 | 26.67257
11.40175 | 3.935838 | 1.325 | 151 | 9.192388 | 4.361609 | 1.644 | 190.7746 | 177.8873 | 12.8873 | 173.5915 | 25.77461
11.83216 | 3.95621 | 1.332 | 158 | 9.899495 | 4.360081 | 1.658 | 191.3152 | 178.1576 | 13.15758 | 173.7717 | 26.31516
12.24745 | 3.970979 | 1.338 | 162 | 10.95445 | 4.361609 | 1.656 | 191.3214 | 178.1607 | 13.16068 | 173.7738 | 26.32135
12.64911 | 3.98473 | 1.343 | 163
13.0384 | 3.996954 | 1.348 | 164
13.41641 | 4.005102 | 1.352 | 165
13.78405 | 4.015798 | 1.355 | 165
14.14214 | 4.022418 | 1.358 | 165
14.49138 | 4.031076 | 1.361 | 165
14.8324 | 4.037188 | 1.363 | 165
15.16575 | 4.041262 | 1.366 | 165
15.49193 | 4.049411 | 1.368 | 165
15.81139 | 4.052976 | 1.37 | 165
16.12452 | 4.059088 | 1.371 | 165
16.43168 | 4.064181 | 1.373 | 165
16.7332 | 4.068255 | 1.374 | 165
17.02939 | 4.073857 | 1.376 | 165
17.32051 | 4.077422 | 1.377 | 165
17.60682 | 4.082515 | 1.378 | 165
17.88854 | 4.08608 | 1.379 | 165
18.1659 | 4.091173 | 1.38 | 165
18.43909 | 4.095248 | 1.381 | 165
18.70829 | 4.098303 | 1.382 | 165
18.97367 | 4.103906 | 1.383 | 165
19.23538 | 4.105943 | 1.384 | 165
19.49359 | 4.111545 | 1.385 | 165
19.74842 | 4.11562 | 1.386 | 165
20 | 4.118675 | 1.386 | 165
20.24846 | 4.124278 | 1.387 | 165
20.4939 | 4.126315 | 1.387 | 165
20.73644 | 4.131408 | 1.388 | 165
20.97618 | 4.134973 | 1.389 | 165
21.2132 | 4.138029 | 1.389 | 165
21.44761 | 4.142612 | 1.39 | 165
21.67948 | 4.145668 | 1.391 | 165
21.9089 | 4.150252 | 1.391 | 165
22.13594 | 4.153307 | 1.392 | 165
22.36068 | 4.156872 | 1.392 | 165
22.58318 | 4.161456 | 1.393 | 165
22.80351 | 4.163493 | 1.393 | 165
23.02173 | 4.168586 | 1.394 | 165
23.2379 | 4.170623 | 1.394 | 165
23.45208 | 4.174189 | 1.394 | 165
23.66432 | 4.177754 | 1.395 | 165
23.87467 | 4.1803 | 1.395 | 165
24.08319 | 4.185902 | 1.395 | 165
24.28992 | 4.18743 | 1.396 | 165
24.4949 | 4.192014 | 1.396 | 165
24.69818 | 4.196088 | 1.396 | 165
24.8998 | 4.199144 | 1.397 | 165
25.0998 | 4.204237 | 1.397 | 165
25.29822 | 4.206274 | 1.397 | 165
25.4951 | 4.211367 | 1.398 | 165
25.69047 | 4.213914 | 1.398 | 165
25.88436 | 4.217988 | 1.398 | 165
26.07681 | 4.22359 | 1.398 | 165
26.26785 | 4.225627 | 1.398 | 165
26.45751 | 4.230211 | 1.399 | 165
26.64583 | 4.233267 | 1.399 | 165
26.83282 | 4.236832 | 1.399 | 165
27.01851 | 4.240906 | 1.399 | 165
27.20294 | 4.242943 | 1.4 | 165
27.38613 | 4.248546 | 1.4 | 165
27.5681 | 4.250074 | 1.4 | 165
27.74887 | 4.254148 | 1.4 | 165
27.92848 | 4.257713 | 1.4 | 165
28.10694 | 4.25975 | 1.4 | 165
28.28427 | 4.264843 | 1.4 | 165
28.4605 | 4.266371 | 1.401 | 165
28.63564 | 4.270445 | 1.401 | 165
28.80972 | 4.273501 | 1.401 | 165
28.98275 | 4.275538 | 1.401 | 165
29.15476 | 4.280122 | 1.401 | 165
29.32576 | 4.280631 | 1.401 | 165
29.49576 | 4.286234 | 1.402 | 165
29.66479 | 4.289289 | 1.402 | 165
29.83287 | 4.293364 | 1.402 | 165
30 | 4.29642 | 1.401 | 165
30.16621 | 4.295401 | 1.401 | 165
30.3315 | 4.297438 | 1.401 | 165
30.4959 | 4.29591 | 1.4 | 165
30.65942 | 4.29591 | 1.4 | 165
30.82207 | 4.294892 | 1.4 | 165
30.98387 | 4.292854 | 1.399 | 165
31.14482 | 4.294382 | 1.398 | 165
31.30495 | 4.291327 | 1.396 | 165
31.46427 | 4.291836 | 1.395 | 165
31.62278 | 4.292854 | 1.393 | 165
31.7805 | 4.293873 | 1.392 | 165
31.93744 | 4.293364 | 1.391 | 165
32.09361 | 4.293364 | 1.389 | 165
32.24903 | 4.292854 | 1.404 | 165

## SVH BE - POST-CONSOL - 1
SVH Bender Element Determinations - Post-Consolidation - 1
Time | Input wave period - source signal | Input wave period - received signal | Input wave period - source signal | Input wave period - received signal | Input wave period - source signal | Input wave period - received signal | Input wave period - source signal | Input wave period - received signal | Input wave period - source signal | Input wave period - received signal | Input wave period - source signal | Input wave period - received signal | Input wave period - source signal | Input wave period - received signal | Input wave period - source signal | Input wave period - received signal | Input wave period - source signal | Input wave period - received signal | Input wave period - source signal | Input wave period - received signal | Frequency | Gmax
[ms] | [ms] | [ms] | [ms] | [ms] | [ms] | [ms] | [ms] | [ms] | [ms] | [ms] | [ms] | [ms] | [ms] | [ms] | [ms] | [ms] | [ms] | [ms] | [ms] | [ms] | [Hz] | [MPa]

## PVH BE - POST-CONSOL - 1
PVH Bender Element Determinations - Post-Consolidation - 1
Time | Input wave period - source signal | Input wave period - received signal | Input wave period - source signal | Input wave period - received signal | Input wave period - source signal | Input wave period - received signal | Input wave period - source signal | Input wave period - received signal | Input wave period - source signal | Input wave period - received signal | Input wave period - source signal | Input wave period - received signal | Input wave period - source signal | Input wave period - received signal | Input wave period - source signal | Input wave period - received signal | Input wave period - source signal | Input wave period - received signal | Input wave period - source signal | Input wave period - received signal | Frequency | Mmax
[ms] | [ms] | [ms] | [ms] | [ms] | [ms] | [ms] | [ms] | [ms] | [ms] | [ms] | [ms] | [ms] | [ms] | [ms] | [ms] | [ms] | [ms] | [ms] | [ms] | [ms] | [Hz] | [MPa]

## TORSIONAL RES - 1
Torsional Resonance Stage - 1
Average shear strain, g | Shear Modulus, G | Excess Pore Water Pressure | Volumetric Strain | External Axial Strain | Normalised Shear Modulus G/Gmax | Damping ratio, D
[%] | [MPa] | [kPa] | [%] | [%] | [-] | [%]
5e-05 | 75.979 | 0 |  |  | 1 | 2.492
0.00011 | 75.52 | 0 |  |  | 0.9939589 | 2.71
0.00043 | 75.213 | -0.3 |  |  | 0.9899183 | 2.696
0.00073 | 75.213 | -0.6 |  |  | 0.9899183 | 2.693
0.00104 | 75.214 | -0.6 |  |  | 0.9899314 | 2.697
0.00303 | 75.04 | -0.6 |  |  | 0.9876413 | 2.679
0.00502 | 73.74 | -0.6 |  |  | 0.9705313 | 2.631
0.00694 | 72.95 | -0.6 |  |  | 0.9601337 | 2.63
0.0096 | 71.44 | -0.6 |  |  | 0.9402598 | 2.786
0.01692 | 66.67 | -0.7 |  |  | 0.8774793 | 3.037
0.02842 | 58.61 | 0.4 |  |  | 0.7713974 | 3.341
0.03721 | 54.109 | 1.4 |  |  | 0.7121573 | 3.596
0.0513 | 47.11 | 3.7 |  |  | 0.6200397 | 4.145
0.06833 | 41.74 | 7.8 |  |  | 0.5493623238 | 4.733
0.10398 | 34.33 | 21.9 |  |  | 0.4518354 | 5.682
0.15036 | 27.88 | 41 |  |  | 0.3669435 | 7.19

## FLEXURAL RES - 1
Flexural Resonance Stage - 1
Average flexural strain, e | Young's modulus, E | Excess Pore-water Pressure | Volumetric Strain | External Axial Strain | Normalised Young's modulus E/Emax | Damping ratio, D
[%] | [MPa] | [kPa] | [%] | [%] | [-] | [%]

## CONSOLIDATION - 2
Consolidation: Isotropic - 2 |  |  |  | Consolidation: Ansotropic - 2
Root time | Volumetric strain | External axial strain | Effective axial stress | Root time | Volumetric strain | External axial strain | Effective axial stress | s' | t | p' | q
[minutes0.5] | [%] | [%] | [kPa] | [minutes0.5] | [%] | [%] | [kPa] | [kPa] | [kPa] | [kPa] | [kPa]

## SVH BE - POST-CONSOL - 2
SVH Bender Element Determinations - Post-Consolidation - 2
Time | Input wave period - source signal | Input wave period - received signal | Input wave period - source signal | Input wave period - received signal | Input wave period - source signal | Input wave period - received signal | Input wave period - source signal | Input wave period - received signal | Input wave period - source signal | Input wave period - received signal | Input wave period - source signal | Input wave period - received signal | Input wave period - source signal | Input wave period - received signal | Input wave period - source signal | Input wave period - received signal | Input wave period - source signal | Input wave period - received signal | Input wave period - source signal | Input wave period - received signal | Frequency | Gmax
[ms] | [ms] | [ms] | [ms] | [ms] | [ms] | [ms] | [ms] | [ms] | [ms] | [ms] | [ms] | [ms] | [ms] | [ms] | [ms] | [ms] | [ms] | [ms] | [ms] | [ms] | [Hz] | [MPa]
1

## PVH BE - POST-CONSOL - 2
PVH Bender Element Determinations - Post-Consolidation - 2
Time | Input wave period - source signal | Input wave period - received signal | Input wave period - source signal | Input wave period - received signal | Input wave period - source signal | Input wave period - received signal | Input wave period - source signal | Input wave period - received signal | Input wave period - source signal | Input wave period - received signal | Input wave period - source signal | Input wave period - received signal | Input wave period - source signal | Input wave period - received signal | Input wave period - source signal | Input wave period - received signal | Input wave period - source signal | Input wave period - received signal | Input wave period - source signal | Input wave period - received signal | Frequency | Mmax
[ms] | [ms] | [ms] | [ms] | [ms] | [ms] | [ms] | [ms] | [ms] | [ms] | [ms] | [ms] | [ms] | [ms] | [ms] | [ms] | [ms] | [ms] | [ms] | [ms] | [ms] | [Hz] | [MPa]

## TORSIONAL RES - 2
Torsional Resonance Stage - 2
Average shear strain, g | Shear Modulus, G | Excess Pore-water Pressure | Volumetric Strain | External Axial Strain | Normalised Shear Modulus G/Gmax | Damping ratio, D
[%] | [MPa] | [kPa] | [%] | [%] | [-] | [%]

## FLEXURAL RES - 2
Flexural Resonance Stage - 2
Average flexural strain, e | Young's modulus, E | Excess Pore-water Pressure | Volumetric Strain | External Axial Strain | Normalised Young's modulus E/Emax | Damping ratio, D
[%] | [MPa] | [kPa] | [%] | [%] | [-] | [%]

## CONSOLIDATION - 3
Consolidation: Isotropic - 3 |  |  |  | Consolidation: Ansotropic - 3
Root time | Volumetric strain | External axial strain | Effective axial stress | Root time | Volumetric strain | External axial strain | Effective axial stress | s' | t | p' | q
[minutes0.5] | [%] | [%] | [kPa] | [minutes0.5] | [%] | [%] | [kPa] | [kPa] | [kPa] | [kPa] | [kPa]

## SVH BE - POST-CONSOL - 3
SVH Bender Element Determinations - Post-Consolidation - 3
Time | Input wave period - source signal | Input wave period - received signal | Input wave period - source signal | Input wave period - received signal | Input wave period - source signal | Input wave period - received signal | Input wave period - source signal | Input wave period - received signal | Input wave period - source signal | Input wave period - received signal | Input wave period - source signal | Input wave period - received signal | Input wave period - source signal | Input wave period - received signal | Input wave period - source signal | Input wave period - received signal | Input wave period - source signal | Input wave period - received signal | Input wave period - source signal | Input wave period - received signal | Frequency | Gmax
[ms] | [ms] | [ms] | [ms] | [ms] | [ms] | [ms] | [ms] | [ms] | [ms] | [ms] | [ms] | [ms] | [ms] | [ms] | [ms] | [ms] | [ms] | [ms] | [ms] | [ms] | [Hz] | [MPa]

## PVH BE - POST-CONSOL - 3
PVH Bender Element Determinations - Post-Consolidation - 3
Time | Input wave period - source signal | Input wave period - received signal | Input wave period - source signal | Input wave period - received signal | Input wave period - source signal | Input wave period - received signal | Input wave period - source signal | Input wave period - received signal | Input wave period - source signal | Input wave period - received signal | Input wave period - source signal | Input wave period - received signal | Input wave period - source signal | Input wave period - received signal | Input wave period - source signal | Input wave period - received signal | Input wave period - source signal | Input wave period - received signal | Input wave period - source signal | Input wave period - received signal | Frequency | Mmax
[ms] | [ms] | [ms] | [ms] | [ms] | [ms] | [ms] | [ms] | [ms] | [ms] | [ms] | [ms] | [ms] | [ms] | [ms] | [ms] | [ms] | [ms] | [ms] | [ms] | [ms] | [Hz] | [MPa]

## TORSIONAL RES - 3
Torsional Resonance Stage - 3
Average shear strain, g | Shear Modulus, G | Excess Pore-water Pressure | Volumetric Strain | External Axial Strain | Normalised Shear Modulus G/Gmax | Damping ratio, D
[%] | [MPa] | [kPa] | [%] | [%] | [-] | [%]

## FLEXURAL RES - 3
Flexural Resonance Stage - 3
Average flexural strain, e | Young's modulus, E | Excess Pore-water Pressure | Volumetric Strain | External Axial Strain | Normalised Young's modulus E/Emax | Damping ratio, D
[%] | [MPa] | [kPa] | [%] | [%] | [-] | [%]