## General
ID | Test Identification
Test Identification | Borehole | NWZ-BH-5036
Test Identification | Sample | 12-6
Test Identification | Depth | 11.7 | [m]
Specimen Visual Description
Specimen Visual Description | Silty clay
Initial Specimen Conditions
Initial Specimen Conditions | Test start date | 2024-07-02
Initial Specimen Conditions | Mould outer / inner diameter | 100 / 70 | [mm]
Initial Specimen Conditions | Weight of soil | 43.57 | [g]
Initial Specimen Conditions | Water content | 22.27096 | [%]
Initial Specimen Conditions | Bulk density | 2.175492 | [Mg/m3]
Initial Specimen Conditions | Dry density | 1.779239 | [Mg/m3]
Initial Specimen Conditions | Material retained on 425 mm sieve | 0 | [%]
Test Conditions
Test Conditions | Interface type | Soil - Steel
Test Conditions | Initial interface roughness | 10.15 | [µm]
Test Conditions | Final interface roughness | 10.15 | [µm]
Consolidation - Before Fast Shear
Consolidation - Before Fast Shear | Consolidation pressure | 109 | [kPa]
Consolidation - Before Fast Shear | Vertical displacement | 0.2400002 | [mm]
Consolidation - Before Fast Shear | Vertical strain | 4.800004 | [%]
Fast Shear - Stage 1
Fast Shear - Stage 1 | Normal Stress | 109 | [kPa]
Fast Shear - Stage 1 | Vertical displacement | 0.2700002 | [mm]
Fast Shear - Stage 1 | Vertical strain | 5.400004 | [%]
Fast Shear - Stage 1 | Horizontal displacement | 200 | [mm]
Fast Shear - Stage 1 | Rate of horizontal displacement | 500 | [mm/min]
At peak stress
Fast Shear - Stage 1 - At peak stress | Shear stress | 39.62159 | [kPa]
Fast Shear - Stage 1 - At peak stress | Horizontal displacement | 25 | [mm]
Fast Shear - Stage 2
Fast Shear - Stage 2 | Normal Stress | 109 | [kPa]
Fast Shear - Stage 2 | Vertical displacement | 0.3000002 | [mm]
Fast Shear - Stage 2 | Vertical strain | 6.000004 | [%]
Fast Shear - Stage 2 | Horizontal displacement | 400 | [mm]
Fast Shear - Stage 2 | Rate of horizontal displacement | 500 | [mm/min]
At peak stress
Fast Shear - Stage 2 - At peak stress | Shear stress | 36.67104 | [kPa]
Fast Shear - Stage 2 - At peak stress | Horizontal displacement | 216.6667 | [mm]
Fast Shear - Stage 3
Fast Shear - Stage 3 | Normal Stress | 109 | [kPa]
Fast Shear - Stage 3 | Vertical displacement | 0.3100002 | [mm]
Fast Shear - Stage 3 | Vertical strain | 6.200004 | [%]
Fast Shear - Stage 3 | Horizontal displacement | 600 | [mm]
Fast Shear - Stage 3 | Rate of horizontal displacement | 500 | [mm/min]
At peak stress
Fast Shear - Stage 3 - At peak stress | Shear stress | 37.09255 | [kPa]
Fast Shear - Stage 3 - At peak stress | Horizontal displacement | 508.3333 | [mm]
Fast Shear - Stage 4
Fast Shear - Stage 4 | Normal Stress | 109 | [kPa]
Fast Shear - Stage 4 | Vertical displacement | 0.3400002 | [mm]
Fast Shear - Stage 4 | Vertical strain | 6.800004 | [%]
Fast Shear - Stage 4 | Horizontal displacement | 800 | [mm]
Fast Shear - Stage 4 | Rate of horizontal displacement | 500 | [mm/min]
At peak stress
Fast Shear - Stage 4 - At peak stress | Shear stress | 36.24954 | [kPa]
Fast Shear - Stage 4 - At peak stress | Horizontal displacement | 675 | [mm]
Fast Shear - Stage 5
Fast Shear - Stage 5 | Normal Stress | 109 | [kPa]
Fast Shear - Stage 5 | Vertical displacement | 0.3700002 | [mm]
Fast Shear - Stage 5 | Vertical strain | 7.400004 | [%]
Fast Shear - Stage 5 | Horizontal displacement | 1000 | [mm]
Fast Shear - Stage 5 | Rate of horizontal displacement | 500 | [mm/min]
At peak stress
Fast Shear - Stage 5 - At peak stress | Shear stress | 36.67104 | [kPa]
Fast Shear - Stage 5 - At peak stress | Horizontal displacement | 833.3333 | [mm]
Consolidation - Before Slow Shear
Consolidation - Before Slow Shear | Consolidation pressure | 194 | [kPa]
Consolidation - Before Slow Shear | Vertical displacement | 0.41000016 | [mm]
Consolidation - Before Slow Shear | Vertical strain | 8.2000032 | [%]
Slow Shear
Slow Shear | Normal stress | 194 | [kPa]
Slow Shear | Vertical displacement | 0.43000016 | [mm]
Slow Shear | Vertical strain | 8.6000032 | [%]
Slow Shear | Horizontal displacement | 19.61433 | [mm]
Slow Shear | Rate of horizontal displacement | 0.02 | [mm/min]
At peak stress
Slow Shear - At peak stress | Shear stress | 69.97004 | [kPa]
Slow Shear - At peak stress | Horizontal displacement | 0.38 | [mm]
Slow Shear - At peak stress | Shear angle | 19.83287 | [°]
At residual stress
Slow Shear - At residual stress | Shear stress | 66.17648 | [kPa]
Slow Shear - At residual stress | Horizontal displacement | 19.61433 | [mm]
Slow Shear - At residual stress | Vertical displacement | 0.02 | [mm]
Slow Shear - At residual stress | Vertical strain | 0.4 | [%]
Slow Shear - At residual stress | Shear angle | 18.83532 | [°]
SLOW SHEAR STAGE - 5
| Consolidation pressure |  | [kPa]
| Vertical displacement |  | [mm]
| Vertical strain |  | [%]
| Horizontal displacement |  | [mm]
| Machine speed |  | [mm/min]
At peak stress
| Shear stress |  | [kPa]
| Horizontal displacement |  | [mm]
| Shear angle |  | [°]
At residual stress
| Shear stress |  | [kPa]
| Horizontal displacement |  | [mm]
| Shear angle |  | [°]
FINAL CONDITIONS
| Water content | 21.81445 | [%]

## Consolidation - 1
Consolidation - Before Fast Shear
Root time | Vertical Displacement
[min] | [mm]
0 | 0
0.3162278 | 0.1000004
0.5 | 0.1000004
0.7071068 | 0.1500006
1 | 0.1800003
1.414214 | 0.21
2 | 0.2200003
2.828427 | 0.2300005
3.872983 | 0.2300005
5.477226 | 0.2300005
7.745967 | 0.2400002
10.95445 | 0.2400002
13.41641 | 0.2400002
15.49193 | 0.2400002
21.9089 | 0.2400002
37.94733 | 0.2400002

## Fast Shearing - 1
Fast Shear - Stage 1
Horizontal Displacement | Stress Ratio t/s'n | Shear Stress
[mm] | [-] | [kPa]
0 | 0 | 0
8.333333 | 0.3016283 | 32.87749
16.66667 | 0.3518997 | 38.35707
25 | 0.3635008 | 39.62159
33.33333 | 0.3480327 | 37.93556
41.66667 | 0.3402986 | 37.09255
50 | 0.3364316 | 36.67104
58.33333 | 0.3325646 | 36.24954
66.66667 | 0.3325646 | 36.24954
75 | 0.3286975 | 35.82803
83.33333 | 0.3325646 | 36.24954
91.66667 | 0.3364316 | 36.67104
100 | 0.3364316 | 36.67104
108.3333 | 0.3402986 | 37.09255
116.6667 | 0.3402986 | 37.09255
125 | 0.3364316 | 36.67104
133.3333 | 0.3364316 | 36.67104
141.6667 | 0.3325646 | 36.24954
150 | 0.3325646 | 36.24954
158.3333 | 0.3325646 | 36.24954
166.6667 | 0.3325646 | 36.24954
175 | 0.3286975 | 35.82803
183.3333 | 0.3286975 | 35.82803
191.6667 | 0.3325646 | 36.24954
200 | 0.3325646 | 36.24954

## Fast Shearing - 2
Fast Shear - Stage 2
Horizontal Displacement | Stress Ratio t/s'n | Shear Stress
[mm] | [-] | [kPa]
200 | 0 | 0
208.3333 | 0.1701493 | 18.54627
216.6667 | 0.3364316 | 36.67104
225 | 0.3286975 | 35.82803
233.3333 | 0.3248305 | 35.40652
241.6667 | 0.3286975 | 35.82803
250 | 0.3209635 | 34.98502
258.3333 | 0.3209635 | 34.98502
266.6667 | 0.3248305 | 35.40652
275 | 0.3209635 | 34.98502
283.3333 | 0.3209635 | 34.98502
291.6667 | 0.3170964 | 34.56351
300 | 0.3170964 | 34.56351
308.3333 | 0.3170964 | 34.56351
316.6667 | 0.3209635 | 34.98502
325 | 0.3209635 | 34.98502
333.3333 | 0.3248305 | 35.40652
341.6667 | 0.3286975 | 35.82803
350 | 0.3286975 | 35.82803
358.3333 | 0.3286975 | 35.82803
366.6667 | 0.3286975 | 35.82803
375 | 0.3325646 | 36.24954
383.3333 | 0.3325646 | 36.24954
391.6667 | 0.3325646 | 36.24954
400 | 0.3248305 | 35.40652

## Fast Shearing - 3
Fast Shear - Stage 3
Horizontal Displacement | Stress Ratio t/s'n | Shear Stress
[mm] | [-] | [kPa]
400 | 0 | 0
408.3333 | 0.3093624 | 33.7205
416.6667 | 0.3248305 | 35.40652
425 | 0.3209635 | 34.98502
433.3333 | 0.3248305 | 35.40652
441.6667 | 0.3286975 | 35.82803
450 | 0.3325646 | 36.24954
458.3333 | 0.3286975 | 35.82803
466.6667 | 0.3325646 | 36.24954
475 | 0.3325646 | 36.24954
483.3333 | 0.3364316 | 36.67104
491.6667 | 0.3325646 | 36.24954
500 | 0.3364316 | 36.67104
508.3333 | 0.3402986 | 37.09255
516.6667 | 0.3402986 | 37.09255
525 | 0.3364316 | 36.67104
533.3333 | 0.3325646 | 36.24954
541.6667 | 0.3325646 | 36.24954
550 | 0.3286975 | 35.82803
558.3333 | 0.3286975 | 35.82803
566.6667 | 0.3286975 | 35.82803
575 | 0.3286975 | 35.82803
583.3333 | 0.3286975 | 35.82803
591.6667 | 0.3325646 | 36.24954
600 | 0.3325646 | 36.24954

## Fast Shearing - 4
Fast Shear - Stage 4
Horizontal Displacement | Stress Ratio t/s'n | Shear Stress
[mm] | [-] | [kPa]
600 | 0 | 0
608.3333 | 0.2281548 | 24.86887
616.6667 | 0.3248305 | 35.40652
625 | 0.3248305 | 35.40652
633.3333 | 0.3286975 | 35.82803
641.6667 | 0.3209635 | 34.98502
650 | 0.3209635 | 34.98502
658.3333 | 0.3248305 | 35.40652
666.6667 | 0.3286975 | 35.82803
675 | 0.3325646 | 36.24954
683.3333 | 0.3286975 | 35.82803
691.6667 | 0.3286975 | 35.82803
700 | 0.3325646 | 36.24954
708.3333 | 0.3286975 | 35.82803
716.6667 | 0.3325646 | 36.24954
725 | 0.3286975 | 35.82803
733.3333 | 0.3248305 | 35.40652
741.6667 | 0.3286975 | 35.82803
750 | 0.3286975 | 35.82803
758.3333 | 0.3286975 | 35.82803
766.6667 | 0.3209635 | 34.98502
775 | 0.3286975 | 35.82803
783.3333 | 0.3286975 | 35.82803
791.6667 | 0.3286975 | 35.82803
800 | 0.3325646 | 36.24954

## Fast Shearing - 5
Fast Shear - Stage 5
Horizontal Displacement | Stress Ratio t/s'n | Shear Stress
[mm] | [-] | [kPa]
800 | 0 | 0
808.3333 | 0.3209635 | 34.98502
816.6667 | 0.3325646 | 36.24954
825 | 0.3325646 | 36.24954
833.3333 | 0.3364316 | 36.67104
841.6667 | 0.3286975 | 35.82803
850 | 0.3286975 | 35.82803
858.3333 | 0.3248305 | 35.40652
866.6667 | 0.3209635 | 34.98502
875 | 0.3209635 | 34.98502
883.3333 | 0.3170964 | 34.56351
891.6667 | 0.3209635 | 34.98502
900 | 0.3248305 | 35.40652
908.3333 | 0.3286975 | 35.82803
916.6667 | 0.3286975 | 35.82803
925 | 0.3286975 | 35.82803
933.3333 | 0.3248305 | 35.40652
941.6667 | 0.3248305 | 35.40652
950 | 0.3286975 | 35.82803
958.3333 | 0.3286975 | 35.82803
966.6667 | 0.3248305 | 35.40652
975 | 0.3248305 | 35.40652
983.3333 | 0.3248305 | 35.40652
991.6667 | 0.3170964 | 34.56351
1000 | 0.3170964 | 34.56351

## Consolidation - 2
Consolidation - Before Slow Shear
Root time | Vertical Displacement
[min] | [mm]
0 | 0.3700002
0.3162278 | 0.39000018
0.5 | 0.39000018
0.7071068 | 0.39999993
1 | 0.39999993
1.414214 | 0.39999993
2 | 0.39999993
2.828427 | 0.39999993
3.872983 | 0.39999993
5.477226 | 0.41000016
7.745967 | 0.41000016
10.95445 | 0.41000016
13.41641 | 0.41000016
15.49193 | 0.41000016
21.9089 | 0.41000016
37.94733 | 0.41000016

## Slow Shearing
Slow Shear Stage
Horizontal Displacement | Vertical Displacement | Stress Ratio t/s'n | Angle of Shearing Resistance | Shear Stress
[mm] | [mm] | [-] | [º] | [kPa]
0 | 0 | 0 | 0 | 0
0.04666667 | 0.01 | 0.05431781 | 3.109126 | 10.53766
0.38 | 0.01 | 0.3606703 | 19.83287 | 69.97004
0.7133333 | 0.01 | 0.3541522 | 19.50171 | 68.70552
1.046667 | 0.01 | 0.3519794 | 19.39102 | 68.28401
1.38 | 0.01 | 0.3498067 | 19.28018 | 67.8625
1.713333 | 0.02 | 0.347634 | 19.16919 | 67.441
2.046667 | 0.02 | 0.347634 | 19.16919 | 67.441
2.38 | 0.02 | 0.347634 | 19.16919 | 67.441
2.713333 | 0.02 | 0.3454613 | 19.05805 | 67.01949
3.046667 | 0.02 | 0.3454613 | 19.05805 | 67.01949
3.38 | 0.02 | 0.3454613 | 19.05805 | 67.01949
3.713333 | 0.02 | 0.3432886 | 18.94676 | 66.59799
4.046667 | 0.02 | 0.3454613 | 19.05805 | 67.01949
4.38 | 0.02 | 0.3432886 | 18.94676 | 66.59799
4.713333 | 0.02 | 0.3454613 | 19.05805 | 67.01949
5.046667 | 0.02 | 0.3454613 | 19.05805 | 67.01949
5.38 | 0.02 | 0.3454613 | 19.05805 | 67.01949
5.713333 | 0.02 | 0.3454613 | 19.05805 | 67.01949
6.046667 | 0.02 | 0.3454613 | 19.05805 | 67.01949
6.38 | 0.02 | 0.3454613 | 19.05805 | 67.01949
6.713333 | 0.02 | 0.3454613 | 19.05805 | 67.01949
7.046667 | 0.02 | 0.3454613 | 19.05805 | 67.01949
7.38 | 0.02 | 0.347634 | 19.16919 | 67.441
7.713333 | 0.02 | 0.3454613 | 19.05805 | 67.01949
8.046667 | 0.02 | 0.3454613 | 19.05805 | 67.01949
8.38 | 0.02 | 0.3454613 | 19.05805 | 67.01949
8.713333 | 0.02 | 0.3454613 | 19.05805 | 67.01949
9.046667 | 0.02 | 0.3454613 | 19.05805 | 67.01949
9.38 | 0.02 | 0.3411159 | 18.83532 | 66.17648
9.713333 | 0.02 | 0.3411159 | 18.83532 | 66.17648
10.04667 | 0.02 | 0.3432886 | 18.94676 | 66.59799
10.38 | 0.02 | 0.3411159 | 18.83532 | 66.17648
10.71333 | 0.02 | 0.3432886 | 18.94676 | 66.59799
11.04667 | 0.02 | 0.3432886 | 18.94676 | 66.59799
11.38 | 0.02 | 0.3432886 | 18.94676 | 66.59799
11.71333 | 0.02 | 0.3454613 | 19.05805 | 67.01949
12.04667 | 0.02 | 0.3454613 | 19.05805 | 67.01949
12.38 | 0.02 | 0.3454613 | 19.05805 | 67.01949
12.71333 | 0.02 | 0.3454613 | 19.05805 | 67.01949
13.04667 | 0.02 | 0.3454613 | 19.05805 | 67.01949
13.38 | 0.02 | 0.3454613 | 19.05805 | 67.01949
13.71333 | 0.02 | 0.3432886 | 18.94676 | 66.59799
14.04667 | 0.02 | 0.3411159 | 18.83532 | 66.17648
14.38 | 0.02 | 0.3454613 | 19.05805 | 67.01949
14.71333 | 0.02 | 0.3432886 | 18.94676 | 66.59799
15.04667 | 0.02 | 0.3411159 | 18.83532 | 66.17648
15.38 | 0.02 | 0.3411159 | 18.83532 | 66.17648
15.71333 | 0.02 | 0.3389432 | 18.72374 | 65.75497
16.04667 | 0.02 | 0.3411159 | 18.83532 | 66.17648
16.38 | 0.02 | 0.3389432 | 18.72374 | 65.75497
16.71333 | 0.02 | 0.3411159 | 18.83532 | 66.17648
17.04667 | 0.02 | 0.3411159 | 18.83532 | 66.17648
17.38 | 0.02 | 0.3411159 | 18.83532 | 66.17648
17.71333 | 0.02 | 0.3411159 | 18.83532 | 66.17648
18.04667 | 0.02 | 0.3432886 | 18.94676 | 66.59799
18.38 | 0.02 | 0.3411159 | 18.83532 | 66.17648
18.71333 | 0.02 | 0.3432886 | 18.94676 | 66.59799
19.04667 | 0.02 | 0.3411159 | 18.83532 | 66.17648
19.61433 | 0.02 | 0.3411159 | 18.83532 | 66.17648