## General
ID | Test Identification
Test identification | Location | NWZ-BH-5036
Test identification | Sample | 26-1
Test identification | Depth | 22.5 | [m]
Test identification | Specimen condition | Disturbed - Recompacted
Specimen Visual Description
Specimen Visual Description | Grey fine SAND with organic matter
Initial Specimen Conditions
Initial Specimen Conditions | Test start date | 20/05/2024
Initial Specimen Conditions | Diameter | 72.25333 | [mm]
Initial Specimen Conditions | Height | 66.90333 | [mm]
Initial Specimen Conditions | Water content | 4.891081 | [%]
Initial Specimen Conditions | Bulk density | 1.650612 | [Mg/m³]
Initial Specimen Conditions | Dry density | 1.573644 | [Mg/m³]
Initial Specimen Conditions | Particle density - Assumed | 2.65 | [Mg/m³]
Initial Specimen Conditions | Void ratio | 0.6839899 | [-]
Initial Specimen Conditions | Degree of saturation | 18.94964 | [%]
Initial Specimen Conditions | Compaction method | Blow compaction to target density
Test Conditions
Test Conditions | Water used | Tap Water
Test Results
Test Results | Hydraulic gradient across sample | 24.99128 | [-]
Test Results | Coefficient of permeability corrected at 20°C | 6.004537e-06 | [m/s]