## General
ID | Test Identification
Test Identification | Borehole | NWZ-BH-5037
Test Identification | Sample | 09-1
Test Identification | Depth | 7.5 | [m]
Specimen Visual Description
Specimen Visual Description | Sand
Initial Specimen Conditions
Initial Specimen Conditions | Test start date | 2024-07-04
Initial Specimen Conditions | Mould outer / inner diameter | 100 / 70 | [mm]
Initial Specimen Conditions | Weight of soil | 38.33 | [g]
Initial Specimen Conditions | Water content | 20.44302 | [%]
Initial Specimen Conditions | Bulk density | 1.913854 | [Mg/m3]
Initial Specimen Conditions | Dry density | 1.589012 | [Mg/m3]
Initial Specimen Conditions | Material retained on 425 mm sieve | 0 | [%]
Test Conditions
Test Conditions | Interface type | Soil - Steel
Test Conditions | Initial interface roughness | 10.2 | [µm]
Test Conditions | Final interface roughness | 10.13 | [µm]
Consolidation - Before Fast Shear
Consolidation - Before Fast Shear | Consolidation pressure | 50 | [kPa]
Consolidation - Before Fast Shear | Vertical displacement | 0.03000018 | [mm]
Consolidation - Before Fast Shear | Vertical strain | 0.6000036 | [%]
Fast Shear - Stage 1
Fast Shear - Stage 1 | Normal Stress | 50 | [kPa]
Fast Shear - Stage 1 | Vertical displacement | 0.29000018 | [mm]
Fast Shear - Stage 1 | Vertical strain | 5.8000036 | [%]
Fast Shear - Stage 1 | Horizontal displacement | 200 | [mm]
Fast Shear - Stage 1 | Rate of horizontal displacement | 500 | [mm/min]
At peak stress
Fast Shear - Stage 1 - At peak stress | Shear stress | 31.61297 | [kPa]
Fast Shear - Stage 1 - At peak stress | Horizontal displacement | 150 | [mm]
Fast Shear - Stage 2
Fast Shear - Stage 2 | Normal Stress | 50 | [kPa]
Fast Shear - Stage 2 | Vertical displacement | 0.42000018 | [mm]
Fast Shear - Stage 2 | Vertical strain | 8.4000036 | [%]
Fast Shear - Stage 2 | Horizontal displacement | 400 | [mm]
Fast Shear - Stage 2 | Rate of horizontal displacement | 500 | [mm/min]
At peak stress
Fast Shear - Stage 2 - At peak stress | Shear stress | 31.19146 | [kPa]
Fast Shear - Stage 2 - At peak stress | Horizontal displacement | 350 | [mm]
Fast Shear - Stage 3
Fast Shear - Stage 3 | Normal Stress | 50 | [kPa]
Fast Shear - Stage 3 | Vertical displacement | 0.53000018 | [mm]
Fast Shear - Stage 3 | Vertical strain | 10.6000036 | [%]
Fast Shear - Stage 3 | Horizontal displacement | 600 | [mm]
Fast Shear - Stage 3 | Rate of horizontal displacement | 500 | [mm/min]
At peak stress
Fast Shear - Stage 3 - At peak stress | Shear stress | 31.61297 | [kPa]
Fast Shear - Stage 3 - At peak stress | Horizontal displacement | 458.3333 | [mm]
Fast Shear - Stage 4
Fast Shear - Stage 4 | Normal Stress | 50 | [kPa]
Fast Shear - Stage 4 | Vertical displacement | 0.60000018 | [mm]
Fast Shear - Stage 4 | Vertical strain | 12.0000036 | [%]
Fast Shear - Stage 4 | Horizontal displacement | 800 | [mm]
Fast Shear - Stage 4 | Rate of horizontal displacement | 500 | [mm/min]
At peak stress
Fast Shear - Stage 4 - At peak stress | Shear stress | 30.76996 | [kPa]
Fast Shear - Stage 4 - At peak stress | Horizontal displacement | 616.6667 | [mm]
Fast Shear - Stage 5
Fast Shear - Stage 5 | Normal Stress | 50 | [kPa]
Fast Shear - Stage 5 | Vertical displacement | 0.66000018 | [mm]
Fast Shear - Stage 5 | Vertical strain | 13.2000036 | [%]
Fast Shear - Stage 5 | Horizontal displacement | 1000 | [mm]
Fast Shear - Stage 5 | Rate of horizontal displacement | 500 | [mm/min]
At peak stress
Fast Shear - Stage 5 - At peak stress | Shear stress | 30.76996 | [kPa]
Fast Shear - Stage 5 - At peak stress | Horizontal displacement | 833.3333 | [mm]
Consolidation - Before Slow Shear
Consolidation - Before Slow Shear | Consolidation pressure | 63 | [kPa]
Consolidation - Before Slow Shear | Vertical displacement | 0.669999932 | [mm]
Consolidation - Before Slow Shear | Vertical strain | 13.39999864 | [%]
Slow Shear
Slow Shear | Normal stress | 63 | [kPa]
Slow Shear | Vertical displacement | 0.689999932 | [mm]
Slow Shear | Vertical strain | 13.79999864 | [%]
Slow Shear | Horizontal displacement | 20.00667 | [mm]
Slow Shear | Rate of horizontal displacement | 0.02 | [mm/min]
At peak stress
Slow Shear - At peak stress | Shear stress | 42.99364 | [kPa]
Slow Shear - At peak stress | Horizontal displacement | 0.34 | [mm]
Slow Shear - At peak stress | Shear angle | 34.31114 | [°]
At residual stress
Slow Shear - At residual stress | Shear stress | 40.4646 | [kPa]
Slow Shear - At residual stress | Horizontal displacement | 20.00667 | [mm]
Slow Shear - At residual stress | Vertical displacement | 0.02 | [mm]
Slow Shear - At residual stress | Vertical strain | 0.4 | [%]
Slow Shear - At residual stress | Shear angle | 32.71244 | [°]
SLOW SHEAR STAGE - 5
| Consolidation pressure |  | [kPa]
| Vertical displacement |  | [mm]
| Vertical strain |  | [%]
| Horizontal displacement |  | [mm]
| Machine speed |  | [mm/min]
At peak stress
| Shear stress |  | [kPa]
| Horizontal displacement |  | [mm]
| Shear angle |  | [°]
At residual stress
| Shear stress |  | [kPa]
| Horizontal displacement |  | [mm]
| Shear angle |  | [°]
FINAL CONDITIONS
| Water content | 23.49492 | [%]

## Consolidation - 1
Consolidation - Before Fast Shear
Root time | Vertical Displacement
[min] | [mm]
0 | 0
0.3162278 | 0
0.5 | 0.01999998
0.7071068 | 0.01999998
1 | 0.03000018
1.414214 | 0.03000018
2 | 0.03000018
2.828427 | 0.03000018
3.872983 | 0.03000018
5.477226 | 0.03000018
7.745967 | 0.03000018
10.95445 | 0.03000018
13.41641 | 0.03000018
15.49193 | 0.03000018
21.9089 | 0.03000018
37.94733 | 0.03000018

## Fast Shearing - 1
Fast Shear - Stage 1
Horizontal Displacement | Stress Ratio t/s'n | Shear Stress
[mm] | [-] | [kPa]
0 | 0 | 0
8.333333 | 0.4467966 | 22.33983
16.66667 | 0.5142376 | 25.71188
25 | 0.5310979 | 26.55489
33.33333 | 0.539528 | 26.9764
41.66667 | 0.5648184 | 28.24092
50 | 0.5816786 | 29.08393
58.33333 | 0.5985389 | 29.92694
66.66667 | 0.5901087 | 29.50544
75 | 0.5985389 | 29.92694
83.33333 | 0.606969 | 30.34845
91.66667 | 0.6238292 | 31.19146
100 | 0.6238292 | 31.19146
108.3333 | 0.6238292 | 31.19146
116.6667 | 0.6238292 | 31.19146
125 | 0.6238292 | 31.19146
133.3333 | 0.6238292 | 31.19146
141.6667 | 0.6153991 | 30.76996
150 | 0.6322594 | 31.61297
158.3333 | 0.6153991 | 30.76996
166.6667 | 0.6238292 | 31.19146
175 | 0.5985389 | 29.92694
183.3333 | 0.606969 | 30.34845
191.6667 | 0.6238292 | 31.19146
200 | 0.606969 | 30.34845

## Fast Shearing - 2
Fast Shear - Stage 2
Horizontal Displacement | Stress Ratio t/s'n | Shear Stress
[mm] | [-] | [kPa]
200 | 0 | 0
208.3333 | 0.5732485 | 28.66242
216.6667 | 0.5816786 | 29.08393
225 | 0.5985389 | 29.92694
233.3333 | 0.606969 | 30.34845
241.6667 | 0.6153991 | 30.76996
250 | 0.6153991 | 30.76996
258.3333 | 0.606969 | 30.34845
266.6667 | 0.6153991 | 30.76996
275 | 0.6153991 | 30.76996
283.3333 | 0.5985389 | 29.92694
291.6667 | 0.5985389 | 29.92694
300 | 0.5985389 | 29.92694
308.3333 | 0.5985389 | 29.92694
316.6667 | 0.5985389 | 29.92694
325 | 0.606969 | 30.34845
333.3333 | 0.5901087 | 29.50544
341.6667 | 0.606969 | 30.34845
350 | 0.6238292 | 31.19146
358.3333 | 0.606969 | 30.34845
366.6667 | 0.606969 | 30.34845
375 | 0.606969 | 30.34845
383.3333 | 0.5985389 | 29.92694
391.6667 | 0.606969 | 30.34845
400 | 0.5985389 | 29.92694

## Fast Shearing - 3
Fast Shear - Stage 3
Horizontal Displacement | Stress Ratio t/s'n | Shear Stress
[mm] | [-] | [kPa]
400 | 0 | 0
408.3333 | 0.606969 | 30.34845
416.6667 | 0.606969 | 30.34845
425 | 0.606969 | 30.34845
433.3333 | 0.606969 | 30.34845
441.6667 | 0.606969 | 30.34845
450 | 0.6153991 | 30.76996
458.3333 | 0.6322594 | 31.61297
466.6667 | 0.6322594 | 31.61297
475 | 0.6153991 | 30.76996
483.3333 | 0.6238292 | 31.19146
491.6667 | 0.606969 | 30.34845
500 | 0.6153991 | 30.76996
508.3333 | 0.6322594 | 31.61297
516.6667 | 0.6153991 | 30.76996
525 | 0.6322594 | 31.61297
533.3333 | 0.6238292 | 31.19146
541.6667 | 0.6238292 | 31.19146
550 | 0.6238292 | 31.19146
558.3333 | 0.6153991 | 30.76996
566.6667 | 0.6322594 | 31.61297
575 | 0.606969 | 30.34845
583.3333 | 0.606969 | 30.34845
591.6667 | 0.5985389 | 29.92694
600 | 0.5985389 | 29.92694

## Fast Shearing - 4
Fast Shear - Stage 4
Horizontal Displacement | Stress Ratio t/s'n | Shear Stress
[mm] | [-] | [kPa]
600 | 0 | 0
608.3333 | 0.5732485 | 28.66242
616.6667 | 0.6153991 | 30.76996
625 | 0.606969 | 30.34845
633.3333 | 0.5901087 | 29.50544
641.6667 | 0.5901087 | 29.50544
650 | 0.5901087 | 29.50544
658.3333 | 0.5901087 | 29.50544
666.6667 | 0.5985389 | 29.92694
675 | 0.5816786 | 29.08393
683.3333 | 0.5901087 | 29.50544
691.6667 | 0.5816786 | 29.08393
700 | 0.5901087 | 29.50544
708.3333 | 0.5816786 | 29.08393
716.6667 | 0.606969 | 30.34845
725 | 0.5985389 | 29.92694
733.3333 | 0.5985389 | 29.92694
741.6667 | 0.5816786 | 29.08393
750 | 0.5901087 | 29.50544
758.3333 | 0.5816786 | 29.08393
766.6667 | 0.5901087 | 29.50544
775 | 0.5816786 | 29.08393
783.3333 | 0.5816786 | 29.08393
791.6667 | 0.5985389 | 29.92694
800 | 0.606969 | 30.34845

## Fast Shearing - 5
Fast Shear - Stage 5
Horizontal Displacement | Stress Ratio t/s'n | Shear Stress
[mm] | [-] | [kPa]
800 | 0 | 0
808.3333 | 0.5226677 | 26.13339
816.6667 | 0.5985389 | 29.92694
825 | 0.5901087 | 29.50544
833.3333 | 0.6153991 | 30.76996
841.6667 | 0.606969 | 30.34845
850 | 0.5985389 | 29.92694
858.3333 | 0.6153991 | 30.76996
866.6667 | 0.5901087 | 29.50544
875 | 0.5985389 | 29.92694
883.3333 | 0.5985389 | 29.92694
891.6667 | 0.5985389 | 29.92694
900 | 0.5901087 | 29.50544
908.3333 | 0.5985389 | 29.92694
916.6667 | 0.606969 | 30.34845
925 | 0.5985389 | 29.92694
933.3333 | 0.5901087 | 29.50544
941.6667 | 0.5985389 | 29.92694
950 | 0.5901087 | 29.50544
958.3333 | 0.5985389 | 29.92694
966.6667 | 0.5816786 | 29.08393
975 | 0.5901087 | 29.50544
983.3333 | 0.5901087 | 29.50544
991.6667 | 0.5901087 | 29.50544
1000 | 0.5901087 | 29.50544

## Consolidation - 2
Consolidation - Before Slow Shear
Root time | Vertical Displacement
[min] | [mm]
0 | 0.66000018
0.3162278 | 0.66000018
0.5 | 0.66000018
0.7071068 | 0.669999932
1 | 0.669999932
1.414214 | 0.669999932
2 | 0.669999932
2.828427 | 0.669999932
3.872983 | 0.669999932
5.477226 | 0.669999932
7.745967 | 0.669999932
10.95445 | 0.669999932
13.41641 | 0.669999932
15.49193 | 0.669999932
21.9089 | 0.669999932
37.94733 | 0.669999932

## Slow Shearing
Slow Shear Stage
Horizontal Displacement | Vertical Displacement | Stress Ratio t/s'n | Angle of Shearing Resistance | Shear Stress
[mm] | [mm] | [-] | [º] | [kPa]
0 | 0 | 0 | 0 | 0
0.006666667 | 0 | 0.04683403 | 2.681433 | 2.950544
0.34 | 0 | 0.6824387 | 34.31114 | 42.99364
0.6733333 | 0.01 | 0.6422952 | 32.71244 | 40.4646
1.006667 | 0.01 | 0.6489858 | 32.983 | 40.88611
1.34 | 0.01 | 0.6690575 | 33.7848 | 42.15062
1.673333 | 0.01 | 0.662367 | 33.51918 | 41.72912
2.006667 | 0.01 | 0.662367 | 33.51918 | 41.72912
2.34 | 0.02 | 0.6690575 | 33.7848 | 42.15062
2.673333 | 0.02 | 0.6690575 | 33.7848 | 42.15062
3.006667 | 0.02 | 0.6556764 | 33.25191 | 41.30761
3.34 | 0.02 | 0.6824387 | 34.31114 | 42.99364
3.673333 | 0.02 | 0.6757481 | 34.04879 | 42.57213
4.006667 | 0.02 | 0.6556764 | 33.25191 | 41.30761
4.34 | 0.02 | 0.6556764 | 33.25191 | 41.30761
4.673333 | 0.02 | 0.662367 | 33.51918 | 41.72912
5.006667 | 0.02 | 0.6690575 | 33.7848 | 42.15062
5.34 | 0.02 | 0.6489858 | 32.983 | 40.88611
5.673333 | 0.02 | 0.6556764 | 33.25191 | 41.30761
6.006667 | 0.02 | 0.6690575 | 33.7848 | 42.15062
6.34 | 0.02 | 0.6556764 | 33.25191 | 41.30761
6.673333 | 0.02 | 0.6757481 | 34.04879 | 42.57213
7.006667 | 0.02 | 0.6489858 | 32.983 | 40.88611
7.34 | 0.02 | 0.662367 | 33.51918 | 41.72912
7.673333 | 0.02 | 0.6356047 | 32.44023 | 40.04309
8.006667 | 0.02 | 0.662367 | 33.51918 | 41.72912
8.34 | 0.02 | 0.6556764 | 33.25191 | 41.30761
8.673333 | 0.02 | 0.6422952 | 32.71244 | 40.4646
9.006667 | 0.02 | 0.6489858 | 32.983 | 40.88611
9.34 | 0.02 | 0.6556764 | 33.25191 | 41.30761
9.673333 | 0.02 | 0.6690575 | 33.7848 | 42.15062
10.00667 | 0.02 | 0.662367 | 33.51918 | 41.72912
10.34 | 0.02 | 0.662367 | 33.51918 | 41.72912
10.67333 | 0.02 | 0.662367 | 33.51918 | 41.72912
11.00667 | 0.02 | 0.6556764 | 33.25191 | 41.30761
11.34 | 0.02 | 0.6556764 | 33.25191 | 41.30761
11.67333 | 0.02 | 0.6757481 | 34.04879 | 42.57213
12.00667 | 0.02 | 0.662367 | 33.51918 | 41.72912
12.34 | 0.02 | 0.6556764 | 33.25191 | 41.30761
12.67333 | 0.02 | 0.6556764 | 33.25191 | 41.30761
13.00667 | 0.02 | 0.6556764 | 33.25191 | 41.30761
13.34 | 0.02 | 0.6556764 | 33.25191 | 41.30761
13.67333 | 0.02 | 0.6489858 | 32.983 | 40.88611
14.00667 | 0.02 | 0.662367 | 33.51918 | 41.72912
14.34 | 0.02 | 0.6556764 | 33.25191 | 41.30761
14.67333 | 0.02 | 0.6556764 | 33.25191 | 41.30761
15.00667 | 0.02 | 0.6489858 | 32.983 | 40.88611
15.34 | 0.02 | 0.6690575 | 33.7848 | 42.15062
15.67333 | 0.02 | 0.6422952 | 32.71244 | 40.4646
16.00667 | 0.02 | 0.6356047 | 32.44023 | 40.04309
16.34 | 0.02 | 0.6356047 | 32.44023 | 40.04309
16.67333 | 0.02 | 0.6489858 | 32.983 | 40.88611
17.00667 | 0.02 | 0.6556764 | 33.25191 | 41.30761
17.34 | 0.02 | 0.6422952 | 32.71244 | 40.4646
17.67333 | 0.02 | 0.6489858 | 32.983 | 40.88611
18.00667 | 0.02 | 0.6422952 | 32.71244 | 40.4646
18.34 | 0.02 | 0.6489858 | 32.983 | 40.88611
18.67333 | 0.02 | 0.6489858 | 32.983 | 40.88611
19.00667 | 0.02 | 0.6422952 | 32.71244 | 40.4646
19.34 | 0.02 | 0.6556764 | 33.25191 | 41.30761
19.67333 | 0.02 | 0.6489858 | 32.983 | 40.88611
20.00667 | 0.02 | 0.6422952 | 32.71244 | 40.4646