## General
ID | Test Identification
Test Identification | Borehole | NWZ-BH-5037
Test Identification | Sample | 14-1
Test Identification | Depth | 12.5 | [m]
Specimen Visual Description
Specimen Visual Description | Silty clay
Initial Specimen Conditions
Initial Specimen Conditions | Test start date | 2024-07-04
Initial Specimen Conditions | Mould outer / inner diameter | 100 / 70 | [mm]
Initial Specimen Conditions | Weight of soil | 42.79 | [g]
Initial Specimen Conditions | Water content | 16.69946 | [%]
Initial Specimen Conditions | Bulk density | 2.136546 | [Mg/m3]
Initial Specimen Conditions | Dry density | 1.83081 | [Mg/m3]
Initial Specimen Conditions | Material retained on 425 mm sieve | 0 | [%]
Test Conditions
Test Conditions | Interface type | Soil - Steel
Test Conditions | Initial interface roughness | 10.02 | [µm]
Test Conditions | Final interface roughness | 10 | [µm]
Consolidation - Before Fast Shear
Consolidation - Before Fast Shear | Consolidation pressure | 108 | [kPa]
Consolidation - Before Fast Shear | Vertical displacement | 0.2400002 | [mm]
Consolidation - Before Fast Shear | Vertical strain | 4.800004 | [%]
Fast Shear - Stage 1
Fast Shear - Stage 1 | Normal Stress | 108 | [kPa]
Fast Shear - Stage 1 | Vertical displacement | 0.2900002 | [mm]
Fast Shear - Stage 1 | Vertical strain | 5.800004 | [%]
Fast Shear - Stage 1 | Horizontal displacement | 200 | [mm]
Fast Shear - Stage 1 | Rate of horizontal displacement | 500 | [mm/min]
At peak stress
Fast Shear - Stage 1 - At peak stress | Shear stress | 34.56351 | [kPa]
Fast Shear - Stage 1 - At peak stress | Horizontal displacement | 8.333333 | [mm]
Fast Shear - Stage 2
Fast Shear - Stage 2 | Normal Stress | 108 | [kPa]
Fast Shear - Stage 2 | Vertical displacement | 0.3200002 | [mm]
Fast Shear - Stage 2 | Vertical strain | 6.400004 | [%]
Fast Shear - Stage 2 | Horizontal displacement | 400 | [mm]
Fast Shear - Stage 2 | Rate of horizontal displacement | 500 | [mm/min]
At peak stress
Fast Shear - Stage 2 - At peak stress | Shear stress | 33.29899 | [kPa]
Fast Shear - Stage 2 - At peak stress | Horizontal displacement | 216.6667 | [mm]
Fast Shear - Stage 3
Fast Shear - Stage 3 | Normal Stress | 108 | [kPa]
Fast Shear - Stage 3 | Vertical displacement | 0.3800002 | [mm]
Fast Shear - Stage 3 | Vertical strain | 7.600004 | [%]
Fast Shear - Stage 3 | Horizontal displacement | 600 | [mm]
Fast Shear - Stage 3 | Rate of horizontal displacement | 500 | [mm/min]
At peak stress
Fast Shear - Stage 3 - At peak stress | Shear stress | 32.87749 | [kPa]
Fast Shear - Stage 3 - At peak stress | Horizontal displacement | 458.3333 | [mm]
Fast Shear - Stage 4
Fast Shear - Stage 4 | Normal Stress | 108 | [kPa]
Fast Shear - Stage 4 | Vertical displacement | 0.4100002 | [mm]
Fast Shear - Stage 4 | Vertical strain | 8.200004 | [%]
Fast Shear - Stage 4 | Horizontal displacement | 800 | [mm]
Fast Shear - Stage 4 | Rate of horizontal displacement | 500 | [mm/min]
At peak stress
Fast Shear - Stage 4 - At peak stress | Shear stress | 32.45598 | [kPa]
Fast Shear - Stage 4 - At peak stress | Horizontal displacement | 616.6667 | [mm]
Fast Shear - Stage 5
Fast Shear - Stage 5 | Normal Stress | 108 | [kPa]
Fast Shear - Stage 5 | Vertical displacement | 0.4400002 | [mm]
Fast Shear - Stage 5 | Vertical strain | 8.800004 | [%]
Fast Shear - Stage 5 | Horizontal displacement | 1000 | [mm]
Fast Shear - Stage 5 | Rate of horizontal displacement | 500 | [mm/min]
At peak stress
Fast Shear - Stage 5 - At peak stress | Shear stress | 32.03447 | [kPa]
Fast Shear - Stage 5 - At peak stress | Horizontal displacement | 816.6667 | [mm]
Consolidation - Before Slow Shear
Consolidation - Before Slow Shear | Consolidation pressure | 195 | [kPa]
Consolidation - Before Slow Shear | Vertical displacement | 0.6 | [mm]
Consolidation - Before Slow Shear | Vertical strain | 12 | [%]
Slow Shear
Slow Shear | Normal stress | 195 | [kPa]
Slow Shear | Vertical displacement | 0.63 | [mm]
Slow Shear | Vertical strain | 12.6 | [%]
Slow Shear | Horizontal displacement | 20.02 | [mm]
Slow Shear | Rate of horizontal displacement | 0.02 | [mm/min]
At peak stress
Slow Shear - At peak stress | Shear stress | 62.80443 | [kPa]
Slow Shear - At peak stress | Horizontal displacement | 0.3533333 | [mm]
Slow Shear - At peak stress | Shear angle | 17.8524 | [°]
At residual stress
Slow Shear - At residual stress | Shear stress | 58.16786 | [kPa]
Slow Shear - At residual stress | Horizontal displacement | 20.02 | [mm]
Slow Shear - At residual stress | Vertical displacement | 0.03 | [mm]
Slow Shear - At residual stress | Vertical strain | 0.6 | [%]
Slow Shear - At residual stress | Shear angle | 16.60967 | [°]
SLOW SHEAR STAGE - 5
| Consolidation pressure |  | [kPa]
| Vertical displacement |  | [mm]
| Vertical strain |  | [%]
| Horizontal displacement |  | [mm]
| Machine speed |  | [mm/min]
At peak stress
| Shear stress |  | [kPa]
| Horizontal displacement |  | [mm]
| Shear angle |  | [°]
At residual stress
| Shear stress |  | [kPa]
| Horizontal displacement |  | [mm]
| Shear angle |  | [°]
FINAL CONDITIONS
| Water content | 21.8145 | [%]

## Consolidation - 1
Consolidation - Before Fast Shear
Root time | Vertical Displacement
[min] | [mm]
0 | 0
0.3162278 | 0.1800003
0.5 | 0.1800003
0.7071068 | 0.1900001
1 | 0.2000003
1.414214 | 0.2000003
2 | 0.21
2.828427 | 0.21
3.872983 | 0.2200003
5.477226 | 0.23
7.745967 | 0.2400002
10.95445 | 0.2400002
13.41641 | 0.2400002
15.49193 | 0.2400002
21.9089 | 0.2400002
37.94733 | 0.2400002

## Fast Shearing - 1
Fast Shear - Stage 1
Horizontal Displacement | Stress Ratio t/s'n | Shear Stress
[mm] | [-] | [kPa]
0 | 0 | 0
8.333333 | 0.3200325 | 34.56351
16.66667 | 0.3122268 | 33.7205
25 | 0.3044212 | 32.87749
33.33333 | 0.3044212 | 32.87749
41.66667 | 0.3044212 | 32.87749
50 | 0.308324 | 33.29899
58.33333 | 0.308324 | 33.29899
66.66667 | 0.3122268 | 33.7205
75 | 0.308324 | 33.29899
83.33333 | 0.3122268 | 33.7205
91.66667 | 0.3161297 | 34.14201
100 | 0.3161297 | 34.14201
108.3333 | 0.3161297 | 34.14201
116.6667 | 0.3161297 | 34.14201
125 | 0.3122268 | 33.7205
133.3333 | 0.308324 | 33.29899
141.6667 | 0.3044212 | 32.87749
150 | 0.3005183 | 32.45598
158.3333 | 0.3005183 | 32.45598
166.6667 | 0.3005183 | 32.45598
175 | 0.3005183 | 32.45598
183.3333 | 0.3005183 | 32.45598
191.6667 | 0.3044212 | 32.87749
200 | 0.3044212 | 32.87749

## Fast Shearing - 2
Fast Shear - Stage 2
Horizontal Displacement | Stress Ratio t/s'n | Shear Stress
[mm] | [-] | [kPa]
200 | 0 | 0
208.3333 | 0.2810042 | 30.34845
216.6667 | 0.308324 | 33.29899
225 | 0.3005183 | 32.45598
233.3333 | 0.3005183 | 32.45598
241.6667 | 0.2966155 | 32.03447
250 | 0.3005183 | 32.45598
258.3333 | 0.2927127 | 31.61297
266.6667 | 0.2927127 | 31.61297
275 | 0.2927127 | 31.61297
283.3333 | 0.2888098 | 31.19146
291.6667 | 0.2927127 | 31.61297
300 | 0.2966155 | 32.03447
308.3333 | 0.2966155 | 32.03447
316.6667 | 0.3005183 | 32.45598
325 | 0.2966155 | 32.03447
333.3333 | 0.2966155 | 32.03447
341.6667 | 0.2966155 | 32.03447
350 | 0.3005183 | 32.45598
358.3333 | 0.2966155 | 32.03447
366.6667 | 0.2927127 | 31.61297
375 | 0.2927127 | 31.61297
383.3333 | 0.2927127 | 31.61297
391.6667 | 0.2927127 | 31.61297
400 | 0.3005183 | 32.45598

## Fast Shearing - 3
Fast Shear - Stage 3
Horizontal Displacement | Stress Ratio t/s'n | Shear Stress
[mm] | [-] | [kPa]
400 | 0 | 0
408.3333 | 0.2692957 | 29.08393
416.6667 | 0.2927127 | 31.61297
425 | 0.2927127 | 31.61297
433.3333 | 0.2966155 | 32.03447
441.6667 | 0.3005183 | 32.45598
450 | 0.3005183 | 32.45598
458.3333 | 0.3044212 | 32.87749
466.6667 | 0.3044212 | 32.87749
475 | 0.3044212 | 32.87749
483.3333 | 0.3044212 | 32.87749
491.6667 | 0.3005183 | 32.45598
500 | 0.2966155 | 32.03447
508.3333 | 0.3005183 | 32.45598
516.6667 | 0.2966155 | 32.03447
525 | 0.2966155 | 32.03447
533.3333 | 0.2966155 | 32.03447
541.6667 | 0.2927127 | 31.61297
550 | 0.2966155 | 32.03447
558.3333 | 0.3005183 | 32.45598
566.6667 | 0.3005183 | 32.45598
575 | 0.3005183 | 32.45598
583.3333 | 0.3044212 | 32.87749
591.6667 | 0.3044212 | 32.87749
600 | 0.3005183 | 32.45598

## Fast Shearing - 4
Fast Shear - Stage 4
Horizontal Displacement | Stress Ratio t/s'n | Shear Stress
[mm] | [-] | [kPa]
600 | 0 | 0
608.3333 | 0.2927127 | 31.61297
616.6667 | 0.3005183 | 32.45598
625 | 0.3005183 | 32.45598
633.3333 | 0.2966155 | 32.03447
641.6667 | 0.2966155 | 32.03447
650 | 0.2927127 | 31.61297
658.3333 | 0.2927127 | 31.61297
666.6667 | 0.3005183 | 32.45598
675 | 0.2927127 | 31.61297
683.3333 | 0.2927127 | 31.61297
691.6667 | 0.2927127 | 31.61297
700 | 0.2927127 | 31.61297
708.3333 | 0.2927127 | 31.61297
716.6667 | 0.284907 | 30.76996
725 | 0.284907 | 30.76996
733.3333 | 0.2810042 | 30.34845
741.6667 | 0.2810042 | 30.34845
750 | 0.2810042 | 30.34845
758.3333 | 0.2810042 | 30.34845
766.6667 | 0.2810042 | 30.34845
775 | 0.2810042 | 30.34845
783.3333 | 0.2771013 | 29.92694
791.6667 | 0.284907 | 30.76996
800 | 0.284907 | 30.76996

## Fast Shearing - 5
Fast Shear - Stage 5
Horizontal Displacement | Stress Ratio t/s'n | Shear Stress
[mm] | [-] | [kPa]
800 | 0 | 0
808.3333 | 0.2692957 | 29.08393
816.6667 | 0.2966155 | 32.03447
825 | 0.2966155 | 32.03447
833.3333 | 0.2927127 | 31.61297
841.6667 | 0.2888098 | 31.19146
850 | 0.2927127 | 31.61297
858.3333 | 0.284907 | 30.76996
866.6667 | 0.2810042 | 30.34845
875 | 0.2888098 | 31.19146
883.3333 | 0.2927127 | 31.61297
891.6667 | 0.2888098 | 31.19146
900 | 0.2888098 | 31.19146
908.3333 | 0.2888098 | 31.19146
916.6667 | 0.284907 | 30.76996
925 | 0.2888098 | 31.19146
933.3333 | 0.284907 | 30.76996
941.6667 | 0.2927127 | 31.61297
950 | 0.2927127 | 31.61297
958.3333 | 0.2966155 | 32.03447
966.6667 | 0.2888098 | 31.19146
975 | 0.2888098 | 31.19146
983.3333 | 0.2927127 | 31.61297
991.6667 | 0.284907 | 30.76996
1000 | 0.284907 | 30.76996

## Consolidation - 2
Consolidation - Before Slow Shear
Root time | Vertical Displacement
[min] | [mm]
0 | 0.4400002
0.3162278 | 0.48000016
0.5 | 0.50000014
0.7071068 | 0.51000037
1 | 0.52000012
1.414214 | 0.53000035
2 | 0.5700003
2.828427 | 0.5800001
3.872983 | 0.6
5.477226 | 0.6
7.745967 | 0.6
10.95445 | 0.6
13.41641 | 0.6
15.49193 | 0.6
21.9089 | 0.6
37.94733 | 0.6

## Slow Shearing
Slow Shear Stage
Horizontal Displacement | Vertical Displacement | Stress Ratio t/s'n | Angle of Shearing Resistance | Shear Stress
[mm] | [mm] | [-] | [º] | [kPa]
0 | 0 | 0 | 0 | 0
0.02 | 0 | 0.03026199 | 1.733355 | 5.901087
0.3533333 | 0.01 | 0.322074 | 17.8524 | 62.80443
0.6866667 | 0.01 | 0.3112661 | 17.2896 | 60.6969
1.02 | 0.01 | 0.306943 | 17.0635 | 59.85389
1.353333 | 0.01 | 0.306943 | 17.0635 | 59.85389
1.686667 | 0.01 | 0.3047814 | 16.95025 | 59.43238
2.02 | 0.01 | 0.3026199 | 16.83686 | 59.01087
2.353333 | 0.01 | 0.3026199 | 16.83686 | 59.01087
2.686667 | 0.01 | 0.3026199 | 16.83686 | 59.01087
3.02 | 0.01 | 0.3004583 | 16.72333 | 58.58937
3.353333 | 0.01 | 0.2982967 | 16.60967 | 58.16786
3.686667 | 0.01 | 0.3004583 | 16.72333 | 58.58937
4.02 | 0.01 | 0.3026199 | 16.83686 | 59.01087
4.353333 | 0.01 | 0.3004583 | 16.72333 | 58.58937
4.686667 | 0.01 | 0.3004583 | 16.72333 | 58.58937
5.02 | 0.01 | 0.3004583 | 16.72333 | 58.58937
5.353333 | 0.01 | 0.2982967 | 16.60967 | 58.16786
5.686667 | 0.01 | 0.3004583 | 16.72333 | 58.58937
6.02 | 0.01 | 0.3004583 | 16.72333 | 58.58937
6.353333 | 0.01 | 0.2982967 | 16.60967 | 58.16786
6.686667 | 0.03 | 0.3004583 | 16.72333 | 58.58937
7.02 | 0.03 | 0.2982967 | 16.60967 | 58.16786
7.353333 | 0.03 | 0.2982967 | 16.60967 | 58.16786
7.686667 | 0.03 | 0.2982967 | 16.60967 | 58.16786
8.02 | 0.03 | 0.3004583 | 16.72333 | 58.58937
8.353333 | 0.03 | 0.3004583 | 16.72333 | 58.58937
8.686667 | 0.03 | 0.3026199 | 16.83686 | 59.01087
9.02 | 0.03 | 0.3004583 | 16.72333 | 58.58937
9.353333 | 0.03 | 0.3026199 | 16.83686 | 59.01087
9.686667 | 0.03 | 0.3026199 | 16.83686 | 59.01087
10.02 | 0.03 | 0.3004583 | 16.72333 | 58.58937
10.35333 | 0.03 | 0.3026199 | 16.83686 | 59.01087
10.68667 | 0.03 | 0.3004583 | 16.72333 | 58.58937
11.02 | 0.03 | 0.3026199 | 16.83686 | 59.01087
11.35333 | 0.03 | 0.2982967 | 16.60967 | 58.16786
11.68667 | 0.03 | 0.2982967 | 16.60967 | 58.16786
12.02 | 0.03 | 0.3004583 | 16.72333 | 58.58937
12.35333 | 0.03 | 0.3004583 | 16.72333 | 58.58937
12.68667 | 0.03 | 0.3004583 | 16.72333 | 58.58937
13.02 | 0.03 | 0.3004583 | 16.72333 | 58.58937
13.35333 | 0.03 | 0.3004583 | 16.72333 | 58.58937
13.68667 | 0.03 | 0.3026199 | 16.83686 | 59.01087
14.02 | 0.03 | 0.3004583 | 16.72333 | 58.58937
14.35333 | 0.03 | 0.3004583 | 16.72333 | 58.58937
14.68667 | 0.03 | 0.3004583 | 16.72333 | 58.58937
15.02 | 0.03 | 0.3004583 | 16.72333 | 58.58937
15.35333 | 0.03 | 0.3004583 | 16.72333 | 58.58937
15.68667 | 0.03 | 0.3004583 | 16.72333 | 58.58937
16.02 | 0.03 | 0.3026199 | 16.83686 | 59.01087
16.35333 | 0.03 | 0.2982967 | 16.60967 | 58.16786
16.68667 | 0.03 | 0.2982967 | 16.60967 | 58.16786
17.02 | 0.03 | 0.2982967 | 16.60967 | 58.16786
17.35333 | 0.03 | 0.3004583 | 16.72333 | 58.58937
17.68667 | 0.03 | 0.2982967 | 16.60967 | 58.16786
18.02 | 0.03 | 0.2982967 | 16.60967 | 58.16786
18.35333 | 0.03 | 0.2982967 | 16.60967 | 58.16786
18.68667 | 0.03 | 0.2982967 | 16.60967 | 58.16786
19.02 | 0.03 | 0.3004583 | 16.72333 | 58.58937
19.35333 | 0.03 | 0.2982967 | 16.60967 | 58.16786
19.68667 | 0.03 | 0.2982967 | 16.60967 | 58.16786
20.02 | 0.03 | 0.2982967 | 16.60967 | 58.16786