## General
ID | Test Identification
Test Identification | Borehole | NWZ-BH-5038
Test Identification | Sample | 13-1
Test Identification | Depth | 10.5 | [m]
Specimen Visual Description
Specimen Visual Description | Slightly sandy clayey silt
Initial Specimen Conditions
Initial Specimen Conditions | Test start date | 2024-06-07
Initial Specimen Conditions | Mould outer / inner diameter | 100 / 70 | [mm]
Initial Specimen Conditions | Weight of soil | 42.61 | [g]
Initial Specimen Conditions | Water content | 18.8207 | [%]
Initial Specimen Conditions | Bulk density | 2.127558 | [Mg/m3]
Initial Specimen Conditions | Dry density | 1.790562 | [Mg/m3]
Initial Specimen Conditions | Material retained on 425 mm sieve | 0.6 | [%]
Test Conditions
Test Conditions | Interface type | Soil - Steel
Test Conditions | Initial interface roughness | 10.19 | [µm]
Test Conditions | Final interface roughness | 10.168 | [µm]
Consolidation - Before Fast Shear
Consolidation - Before Fast Shear | Consolidation pressure | 105 | [kPa]
Consolidation - Before Fast Shear | Vertical displacement | 0.2200003 | [mm]
Consolidation - Before Fast Shear | Vertical strain | 4.400006 | [%]
Fast Shear - Stage 1
Fast Shear - Stage 1 | Normal Stress | 105 | [kPa]
Fast Shear - Stage 1 | Vertical displacement | 0.2700003 | [mm]
Fast Shear - Stage 1 | Vertical strain | 5.400006 | [%]
Fast Shear - Stage 1 | Horizontal displacement | 200 | [mm]
Fast Shear - Stage 1 | Rate of horizontal displacement | 500 | [mm/min]
At peak stress
Fast Shear - Stage 1 - At peak stress | Shear stress | 37.61943 | [kPa]
Fast Shear - Stage 1 - At peak stress | Horizontal displacement | 83.33333 | [mm]
Fast Shear - Stage 2
Fast Shear - Stage 2 | Normal Stress | 105 | [kPa]
Fast Shear - Stage 2 | Vertical displacement | 0.3000003 | [mm]
Fast Shear - Stage 2 | Vertical strain | 6.000006 | [%]
Fast Shear - Stage 2 | Horizontal displacement | 400 | [mm]
Fast Shear - Stage 2 | Rate of horizontal displacement | 500 | [mm/min]
At peak stress
Fast Shear - Stage 2 - At peak stress | Shear stress | 39.38976 | [kPa]
Fast Shear - Stage 2 - At peak stress | Horizontal displacement | 216.6667 | [mm]
Fast Shear - Stage 3
Fast Shear - Stage 3 | Normal Stress | 105 | [kPa]
Fast Shear - Stage 3 | Vertical displacement | 0.3200003 | [mm]
Fast Shear - Stage 3 | Vertical strain | 6.400006 | [%]
Fast Shear - Stage 3 | Horizontal displacement | 600 | [mm]
Fast Shear - Stage 3 | Rate of horizontal displacement | 500 | [mm/min]
At peak stress
Fast Shear - Stage 3 - At peak stress | Shear stress | 38.5046 | [kPa]
Fast Shear - Stage 3 - At peak stress | Horizontal displacement | 416.6667 | [mm]
Fast Shear - Stage 4
Fast Shear - Stage 4 | Normal Stress | 105 | [kPa]
Fast Shear - Stage 4 | Vertical displacement | 0.3300003 | [mm]
Fast Shear - Stage 4 | Vertical strain | 6.600006 | [%]
Fast Shear - Stage 4 | Horizontal displacement | 800 | [mm]
Fast Shear - Stage 4 | Rate of horizontal displacement | 500 | [mm/min]
At peak stress
Fast Shear - Stage 4 - At peak stress | Shear stress | 38.06201 | [kPa]
Fast Shear - Stage 4 - At peak stress | Horizontal displacement | 616.6667 | [mm]
Fast Shear - Stage 5
Fast Shear - Stage 5 | Normal Stress | 105 | [kPa]
Fast Shear - Stage 5 | Vertical displacement | 0.3500003 | [mm]
Fast Shear - Stage 5 | Vertical strain | 7.000006 | [%]
Fast Shear - Stage 5 | Horizontal displacement | 1000 | [mm]
Fast Shear - Stage 5 | Rate of horizontal displacement | 500 | [mm/min]
At peak stress
Fast Shear - Stage 5 - At peak stress | Shear stress | 39.83234 | [kPa]
Fast Shear - Stage 5 - At peak stress | Horizontal displacement | 808.3333 | [mm]
Consolidation - Before Slow Shear
Consolidation - Before Slow Shear | Consolidation pressure | 184 | [kPa]
Consolidation - Before Slow Shear | Vertical displacement | 0.38000051 | [mm]
Consolidation - Before Slow Shear | Vertical strain | 7.6000102 | [%]
Slow Shear
Slow Shear | Normal stress | 184 | [kPa]
Slow Shear | Vertical displacement | 0.41000051 | [mm]
Slow Shear | Vertical strain | 8.2000102 | [%]
Slow Shear | Horizontal displacement | 20.00667 | [mm]
Slow Shear | Rate of horizontal displacement | 0.02 | [mm/min]
At peak stress
Slow Shear - At peak stress | Shear stress | 65.50207 | [kPa]
Slow Shear - At peak stress | Horizontal displacement | 0.34 | [mm]
Slow Shear - At peak stress | Shear angle | 19.5952 | [°]
At residual stress
Slow Shear - At residual stress | Shear stress | 63.28916 | [kPa]
Slow Shear - At residual stress | Horizontal displacement | 20.00667 | [mm]
Slow Shear - At residual stress | Vertical displacement | 0.03 | [mm]
Slow Shear - At residual stress | Vertical strain | 0.6 | [%]
Slow Shear - At residual stress | Shear angle | 18.98131 | [°]
SLOW SHEAR STAGE - 5
| Consolidation pressure |  | [kPa]
| Vertical displacement |  | [mm]
| Vertical strain |  | [%]
| Horizontal displacement |  | [mm]
| Machine speed |  | [mm/min]
At peak stress
| Shear stress |  | [kPa]
| Horizontal displacement |  | [mm]
| Shear angle |  | [°]
At residual stress
| Shear stress |  | [kPa]
| Horizontal displacement |  | [mm]
| Shear angle |  | [°]
FINAL CONDITIONS
| Water content | 19.49575 | [%]

## Consolidation - 1
Consolidation - Before Fast Shear
Root time | Vertical Displacement
[min] | [mm]
0 | 0
0.3162278 | 0.1200004
0.5 | 0.1500001
0.7071068 | 0.1600003
1 | 0.1700001
1.414214 | 0.1800003
2 | 0.2000003
2.828427 | 0.21
3.872983 | 0.21
5.477226 | 0.21
7.745967 | 0.2200003
10.95445 | 0.2200003
13.41641 | 0.2200003
15.49193 | 0.2200003
21.9089 | 0.2200003
37.94733 | 0.2200003

## Fast Shearing - 1
Fast Shear - Stage 1
Horizontal Displacement | Stress Ratio t/s'n | Shear Stress
[mm] | [-] | [kPa]
0 | 0 | 0
8.333333 | 0.2992694 | 31.42329
16.66667 | 0.3540652 | 37.17685
25 | 0.3498502 | 36.73427
33.33333 | 0.3456351 | 36.29169
41.66667 | 0.3456351 | 36.29169
50 | 0.3498502 | 36.73427
58.33333 | 0.3540652 | 37.17685
66.66667 | 0.3540652 | 37.17685
75 | 0.3540652 | 37.17685
83.33333 | 0.3582803 | 37.61943
91.66667 | 0.3498502 | 36.73427
100 | 0.3540652 | 37.17685
108.3333 | 0.3414201 | 35.84911
116.6667 | 0.3456351 | 36.29169
125 | 0.3540652 | 37.17685
133.3333 | 0.3582803 | 37.61943
141.6667 | 0.3456351 | 36.29169
150 | 0.3540652 | 37.17685
158.3333 | 0.3540652 | 37.17685
166.6667 | 0.3498502 | 36.73427
175 | 0.3498502 | 36.73427
183.3333 | 0.3582803 | 37.61943
191.6667 | 0.3582803 | 37.61943
200 | 0.3540652 | 37.17685

## Fast Shearing - 2
Fast Shear - Stage 2
Horizontal Displacement | Stress Ratio t/s'n | Shear Stress
[mm] | [-] | [kPa]
200 | 0 | 0
208.3333 | 0.2739791 | 28.7678
216.6667 | 0.3751406 | 39.38976
225 | 0.3456351 | 36.29169
233.3333 | 0.3498502 | 36.73427
241.6667 | 0.3498502 | 36.73427
250 | 0.3624954 | 38.06201
258.3333 | 0.3624954 | 38.06201
266.6667 | 0.3667104 | 38.5046
275 | 0.3624954 | 38.06201
283.3333 | 0.3540652 | 37.17685
291.6667 | 0.3540652 | 37.17685
300 | 0.3667104 | 38.5046
308.3333 | 0.3582803 | 37.61943
316.6667 | 0.3540652 | 37.17685
325 | 0.3540652 | 37.17685
333.3333 | 0.3498502 | 36.73427
341.6667 | 0.3540652 | 37.17685
350 | 0.3540652 | 37.17685
358.3333 | 0.3582803 | 37.61943
366.6667 | 0.3456351 | 36.29169
375 | 0.3498502 | 36.73427
383.3333 | 0.3540652 | 37.17685
391.6667 | 0.3582803 | 37.61943
400 | 0.3498502 | 36.73427

## Fast Shearing - 3
Fast Shear - Stage 3
Horizontal Displacement | Stress Ratio t/s'n | Shear Stress
[mm] | [-] | [kPa]
400 | 0 | 0
408.3333 | 0.2739791 | 28.7678
416.6667 | 0.3667104 | 38.5046
425 | 0.3498502 | 36.73427
433.3333 | 0.3498502 | 36.73427
441.6667 | 0.3498502 | 36.73427
450 | 0.3540652 | 37.17685
458.3333 | 0.3498502 | 36.73427
466.6667 | 0.3498502 | 36.73427
475 | 0.3498502 | 36.73427
483.3333 | 0.3498502 | 36.73427
491.6667 | 0.3540652 | 37.17685
500 | 0.3540652 | 37.17685
508.3333 | 0.3624954 | 38.06201
516.6667 | 0.3582803 | 37.61943
525 | 0.3582803 | 37.61943
533.3333 | 0.3498502 | 36.73427
541.6667 | 0.3498502 | 36.73427
550 | 0.3498502 | 36.73427
558.3333 | 0.3582803 | 37.61943
566.6667 | 0.3624954 | 38.06201
575 | 0.3540652 | 37.17685
583.3333 | 0.3498502 | 36.73427
591.6667 | 0.3540652 | 37.17685
600 | 0.3498502 | 36.73427

## Fast Shearing - 4
Fast Shear - Stage 4
Horizontal Displacement | Stress Ratio t/s'n | Shear Stress
[mm] | [-] | [kPa]
600 | 0 | 0
608.3333 | 0.3582803 | 37.61943
616.6667 | 0.3624954 | 38.06201
625 | 0.3582803 | 37.61943
633.3333 | 0.3540652 | 37.17685
641.6667 | 0.3582803 | 37.61943
650 | 0.3582803 | 37.61943
658.3333 | 0.3582803 | 37.61943
666.6667 | 0.3582803 | 37.61943
675 | 0.3624954 | 38.06201
683.3333 | 0.3582803 | 37.61943
691.6667 | 0.3624954 | 38.06201
700 | 0.3624954 | 38.06201
708.3333 | 0.3582803 | 37.61943
716.6667 | 0.3624954 | 38.06201
725 | 0.3582803 | 37.61943
733.3333 | 0.3540652 | 37.17685
741.6667 | 0.3624954 | 38.06201
750 | 0.3624954 | 38.06201
758.3333 | 0.3582803 | 37.61943
766.6667 | 0.3582803 | 37.61943
775 | 0.3582803 | 37.61943
783.3333 | 0.3582803 | 37.61943
791.6667 | 0.3498502 | 36.73427
800 | 0.3498502 | 36.73427

## Fast Shearing - 5
Fast Shear - Stage 1
Horizontal Displacement | Stress Ratio t/s'n | Shear Stress
[mm] | [-] | [kPa]
800 | 0 | 0
808.3333 | 0.3793556 | 39.83234
816.6667 | 0.3582803 | 37.61943
825 | 0.3540652 | 37.17685
833.3333 | 0.3540652 | 37.17685
841.6667 | 0.3624954 | 38.06201
850 | 0.3540652 | 37.17685
858.3333 | 0.3540652 | 37.17685
866.6667 | 0.3582803 | 37.61943
875 | 0.3582803 | 37.61943
883.3333 | 0.3582803 | 37.61943
891.6667 | 0.3582803 | 37.61943
900 | 0.3582803 | 37.61943
908.3333 | 0.3582803 | 37.61943
916.6667 | 0.3456351 | 36.29169
925 | 0.3456351 | 36.29169
933.3333 | 0.3582803 | 37.61943
941.6667 | 0.3498502 | 36.73427
950 | 0.3540652 | 37.17685
958.3333 | 0.3582803 | 37.61943
966.6667 | 0.3498502 | 36.73427
975 | 0.3456351 | 36.29169
983.3333 | 0.3456351 | 36.29169
991.6667 | 0.3456351 | 36.29169
1000 | 0.3456351 | 36.29169

## Consolidation - 2
Consolidation - Before Slow Shear
Root time | Vertical Displacement
[min] | [mm]
0 | 0.3500003
0.3162278 | 0.36000053
0.5 | 0.37000028
0.7071068 | 0.37000028
1 | 0.37000028
1.414214 | 0.37000028
2 | 0.37000028
2.828427 | 0.37000028
3.872983 | 0.37000028
5.477226 | 0.37000028
7.745967 | 0.37000028
10.95445 | 0.37000028
13.41641 | 0.37000028
15.49193 | 0.38000051
21.9089 | 0.38000051
37.94733 | 0.38000051

## Slow Shearing
Slow Shear Stage
Horizontal Displacement | Vertical Displacement | Stress Ratio t/s'n | Angle of Shearing Resistance | Shear Stress
[mm] | [mm] | [-] | [º] | [kPa]
0 | 0 | 0 | 0 | 0
0.006666667 | 0 | 0.03126935 | 1.791018 | 5.75356
0.34 | 0.01 | 0.3559895 | 19.5952 | 65.50207
0.6733333 | 0.01 | 0.3511788 | 19.3502 | 64.61691
1.006667 | 0.01 | 0.3463682 | 19.10446 | 63.73174
1.34 | 0.01 | 0.3463682 | 19.10446 | 63.73174
1.673333 | 0.02 | 0.3391522 | 18.73448 | 62.404
2.006667 | 0.02 | 0.3415575 | 18.85799 | 62.84658
2.34 | 0.02 | 0.3535842 | 19.47279 | 65.05949
2.673333 | 0.02 | 0.3511788 | 19.3502 | 64.61691
3.006667 | 0.02 | 0.3463682 | 19.10446 | 63.73174
3.34 | 0.02 | 0.3463682 | 19.10446 | 63.73174
3.673333 | 0.02 | 0.3463682 | 19.10446 | 63.73174
4.006667 | 0.02 | 0.3415575 | 18.85799 | 62.84658
4.34 | 0.02 | 0.3415575 | 18.85799 | 62.84658
4.673333 | 0.02 | 0.3487735 | 19.22742 | 64.17433
5.006667 | 0.02 | 0.3463682 | 19.10446 | 63.73174
5.34 | 0.02 | 0.3439628 | 18.98131 | 63.28916
5.673333 | 0.02 | 0.3439628 | 18.98131 | 63.28916
6.006667 | 0.02 | 0.3487735 | 19.22742 | 64.17433
6.34 | 0.02 | 0.3415575 | 18.85799 | 62.84658
6.673333 | 0.02 | 0.3415575 | 18.85799 | 62.84658
7.006667 | 0.02 | 0.3487735 | 19.22742 | 64.17433
7.34 | 0.02 | 0.3463682 | 19.10446 | 63.73174
7.673333 | 0.02 | 0.3439628 | 18.98131 | 63.28916
8.006667 | 0.02 | 0.3463682 | 19.10446 | 63.73174
8.34 | 0.02 | 0.3487735 | 19.22742 | 64.17433
8.673333 | 0.02 | 0.3511788 | 19.3502 | 64.61691
9.006667 | 0.02 | 0.3415575 | 18.85799 | 62.84658
9.34 | 0.02 | 0.3487735 | 19.22742 | 64.17433
9.673333 | 0.02 | 0.3463682 | 19.10446 | 63.73174
10.00667 | 0.02 | 0.3439628 | 18.98131 | 63.28916
10.34 | 0.02 | 0.3463682 | 19.10446 | 63.73174
10.67333 | 0.02 | 0.3415575 | 18.85799 | 62.84658
11.00667 | 0.02 | 0.3415575 | 18.85799 | 62.84658
11.34 | 0.02 | 0.3487735 | 19.22742 | 64.17433
11.67333 | 0.02 | 0.3463682 | 19.10446 | 63.73174
12.00667 | 0.02 | 0.3439628 | 18.98131 | 63.28916
12.34 | 0.02 | 0.3439628 | 18.98131 | 63.28916
12.67333 | 0.02 | 0.3463682 | 19.10446 | 63.73174
13.00667 | 0.02 | 0.3487735 | 19.22742 | 64.17433
13.34 | 0.02 | 0.3511788 | 19.3502 | 64.61691
13.67333 | 0.02 | 0.3463682 | 19.10446 | 63.73174
14.00667 | 0.02 | 0.3439628 | 18.98131 | 63.28916
14.34 | 0.02 | 0.3415575 | 18.85799 | 62.84658
14.67333 | 0.02 | 0.3415575 | 18.85799 | 62.84658
15.00667 | 0.03 | 0.3487735 | 19.22742 | 64.17433
15.34 | 0.02 | 0.3463682 | 19.10446 | 63.73174
15.67333 | 0.03 | 0.3439628 | 18.98131 | 63.28916
16.00667 | 0.03 | 0.3439628 | 18.98131 | 63.28916
16.34 | 0.03 | 0.3439628 | 18.98131 | 63.28916
16.67333 | 0.03 | 0.3415575 | 18.85799 | 62.84658
17.00667 | 0.03 | 0.3439628 | 18.98131 | 63.28916
17.34 | 0.03 | 0.3463682 | 19.10446 | 63.73174
17.67333 | 0.03 | 0.3463682 | 19.10446 | 63.73174
18.00667 | 0.03 | 0.3463682 | 19.10446 | 63.73174
18.34 | 0.03 | 0.3439628 | 18.98131 | 63.28916
18.67333 | 0.03 | 0.3415575 | 18.85799 | 62.84658
19.00667 | 0.03 | 0.3415575 | 18.85799 | 62.84658
19.34 | 0.03 | 0.3439628 | 18.98131 | 63.28916
19.67333 | 0.03 | 0.3439628 | 18.98131 | 63.28916
20.00667 | 0.03 | 0.3439628 | 18.98131 | 63.28916