## General
ID | Test Identification
Test identification | Location | NWZ-BH-5038
Test identification | Sample | 42-1
Test identification | Depth | 31 | [m]
Test identification | Specimen condition | Disturbed - Recompacted
Specimen Visual Description
Specimen Visual Description | Greyish brown fine to medium SAND with few shell fragments
Initial Specimen Conditions
Initial Specimen Conditions | Test start date | 19/06/2024
Initial Specimen Conditions | Diameter | 72.59333 | [mm]
Initial Specimen Conditions | Height | 68.63333 | [mm]
Initial Specimen Conditions | Water content | 5.24838 | [%]
Initial Specimen Conditions | Bulk density | 1.613714 | [Mg/m³]
Initial Specimen Conditions | Dry density | 1.533243 | [Mg/m³]
Initial Specimen Conditions | Particle density - Assumed | 2.65 | [Mg/m³]
Initial Specimen Conditions | Void ratio | 0.7283625 | [-]
Initial Specimen Conditions | Degree of saturation | 19.09517 | [%]
Initial Specimen Conditions | Compaction method | Blow compaction to target density
Test Conditions
Test Conditions | Water used | Tap Water
Test Results
Test Results | Hydraulic gradient across sample | 25.67266 | [-]
Test Results | Coefficient of permeability corrected at 20°C | 1.682336e-05 | [m/s]