## General
ID | Test Identification
Test Identification | Borehole | NWZ-BH-5040-A
Test Identification | Sample | 14-1
Test Identification | Depth | 15 | [m]
Specimen Visual Description
Specimen Visual Description | Clayey silt
Initial Specimen Conditions
Initial Specimen Conditions | Test start date | 2024-06-10
Initial Specimen Conditions | Mould outer / inner diameter | 100 / 70 | [mm]
Initial Specimen Conditions | Weight of soil | 41.75 | [g]
Initial Specimen Conditions | Water content | 22.59203 | [%]
Initial Specimen Conditions | Bulk density | 2.084618 | [Mg/m3]
Initial Specimen Conditions | Dry density | 1.700451 | [Mg/m3]
Initial Specimen Conditions | Material retained on 425 mm sieve | 0 | [%]
Test Conditions
Test Conditions | Interface type | Soil - Steel
Test Conditions | Initial interface roughness | 10.1 | [µm]
Test Conditions | Final interface roughness | 10.1 | [µm]
Consolidation - Before Fast Shear
Consolidation - Before Fast Shear | Consolidation pressure | 119 | [kPa]
Consolidation - Before Fast Shear | Vertical displacement | 0.25 | [mm]
Consolidation - Before Fast Shear | Vertical strain | 5 | [%]
Fast Shear - Stage 1
Fast Shear - Stage 1 | Normal Stress | 119 | [kPa]
Fast Shear - Stage 1 | Vertical displacement | 0.34 | [mm]
Fast Shear - Stage 1 | Vertical strain | 6.8 | [%]
Fast Shear - Stage 1 | Horizontal displacement | 200 | [mm]
Fast Shear - Stage 1 | Rate of horizontal displacement | 500 | [mm/min]
At peak stress
Fast Shear - Stage 1 - At peak stress | Shear stress | 33.7205 | [kPa]
Fast Shear - Stage 1 - At peak stress | Horizontal displacement | 8.333333 | [mm]
Fast Shear - Stage 2
Fast Shear - Stage 2 | Normal Stress | 119 | [kPa]
Fast Shear - Stage 2 | Vertical displacement | 0.39 | [mm]
Fast Shear - Stage 2 | Vertical strain | 7.8 | [%]
Fast Shear - Stage 2 | Horizontal displacement | 400 | [mm]
Fast Shear - Stage 2 | Rate of horizontal displacement | 500 | [mm/min]
At peak stress
Fast Shear - Stage 2 - At peak stress | Shear stress | 30.76996 | [kPa]
Fast Shear - Stage 2 - At peak stress | Horizontal displacement | 208.3333 | [mm]
Fast Shear - Stage 3
Fast Shear - Stage 3 | Normal Stress | 119 | [kPa]
Fast Shear - Stage 3 | Vertical displacement | 0.42 | [mm]
Fast Shear - Stage 3 | Vertical strain | 8.4 | [%]
Fast Shear - Stage 3 | Horizontal displacement | 600 | [mm]
Fast Shear - Stage 3 | Rate of horizontal displacement | 500 | [mm/min]
At peak stress
Fast Shear - Stage 3 - At peak stress | Shear stress | 31.19146 | [kPa]
Fast Shear - Stage 3 - At peak stress | Horizontal displacement | 408.3333 | [mm]
Fast Shear - Stage 4
Fast Shear - Stage 4 | Normal Stress | 119 | [kPa]
Fast Shear - Stage 4 | Vertical displacement | 0.46 | [mm]
Fast Shear - Stage 4 | Vertical strain | 9.2 | [%]
Fast Shear - Stage 4 | Horizontal displacement | 800 | [mm]
Fast Shear - Stage 4 | Rate of horizontal displacement | 500 | [mm/min]
At peak stress
Fast Shear - Stage 4 - At peak stress | Shear stress | 31.19146 | [kPa]
Fast Shear - Stage 4 - At peak stress | Horizontal displacement | 608.3333 | [mm]
Fast Shear - Stage 5
Fast Shear - Stage 5 | Normal Stress | 119 | [kPa]
Fast Shear - Stage 5 | Vertical displacement | 0.48 | [mm]
Fast Shear - Stage 5 | Vertical strain | 9.6 | [%]
Fast Shear - Stage 5 | Horizontal displacement | 1000 | [mm]
Fast Shear - Stage 5 | Rate of horizontal displacement | 500 | [mm/min]
At peak stress
Fast Shear - Stage 5 - At peak stress | Shear stress | 30.76996 | [kPa]
Fast Shear - Stage 5 - At peak stress | Horizontal displacement | 850 | [mm]
Consolidation - Before Slow Shear
Consolidation - Before Slow Shear | Consolidation pressure | 219 | [kPa]
Consolidation - Before Slow Shear | Vertical displacement | 0.5799999 | [mm]
Consolidation - Before Slow Shear | Vertical strain | 11.599998 | [%]
Slow Shear
Slow Shear | Normal stress | 219 | [kPa]
Slow Shear | Vertical displacement | 0.6299999 | [mm]
Slow Shear | Vertical strain | 12.599998 | [%]
Slow Shear | Horizontal displacement | 19.324 | [mm]
Slow Shear | Rate of horizontal displacement | 0.02 | [mm/min]
At peak stress
Slow Shear - At peak stress | Shear stress | 58.58937 | [kPa]
Slow Shear - At peak stress | Horizontal displacement | 0.36 | [mm]
Slow Shear - At peak stress | Shear angle | 14.97766 | [°]
At residual stress
Slow Shear - At residual stress | Shear stress | 56.06033 | [kPa]
Slow Shear - At residual stress | Horizontal displacement | 19.324 | [mm]
Slow Shear - At residual stress | Vertical displacement | 0.05 | [mm]
Slow Shear - At residual stress | Vertical strain | 1 | [%]
Slow Shear - At residual stress | Shear angle | 14.35844 | [°]
SLOW SHEAR STAGE - 5
| Consolidation pressure |  | [kPa]
| Vertical displacement |  | [mm]
| Vertical strain |  | [%]
| Horizontal displacement |  | [mm]
| Machine speed |  | [mm/min]
At peak stress
| Shear stress |  | [kPa]
| Horizontal displacement |  | [mm]
| Shear angle |  | [°]
At residual stress
| Shear stress |  | [kPa]
| Horizontal displacement |  | [mm]
| Shear angle |  | [°]
FINAL CONDITIONS
| Water content | 22.73684 | [%]

## Consolidation - 1
Consolidation - Before Fast Shear
Root time | Vertical Displacement
[min] | [mm]
0 | 0
0.3162278 | 0.1100006
0.5 | 0.1400003
0.7071068 | 0.1500006
1 | 0.1700001
1.414214 | 0.1800003
2 | 0.1900005
2.828427 | 0.1999998
3.872983 | 0.21
5.477226 | 0.2200003
7.745967 | 0.2300005
10.95445 | 0.2399998
13.41641 | 0.2399998
15.49193 | 0.25
21.9089 | 0.25
37.94733 | 0.25

## Fast Shearing - 1
Fast Shear - Stage 1
Horizontal Displacement | Stress Ratio t/s'n | Shear Stress
[mm] | [-] | [kPa]
0 | 0 | 0
8.333333 | 0.2833655 | 33.7205
16.66667 | 0.2762814 | 32.87749
25 | 0.2585711 | 30.76996
33.33333 | 0.2444028 | 29.08393
41.66667 | 0.2408607 | 28.66242
50 | 0.2444028 | 29.08393
58.33333 | 0.2479448 | 29.50544
66.66667 | 0.2479448 | 29.50544
75 | 0.2479448 | 29.50544
83.33333 | 0.2479448 | 29.50544
91.66667 | 0.2514869 | 29.92694
100 | 0.2479448 | 29.50544
108.3333 | 0.2444028 | 29.08393
116.6667 | 0.2479448 | 29.50544
125 | 0.2479448 | 29.50544
133.3333 | 0.2479448 | 29.50544
141.6667 | 0.2479448 | 29.50544
150 | 0.2514869 | 29.92694
158.3333 | 0.2514869 | 29.92694
166.6667 | 0.2514869 | 29.92694
175 | 0.2514869 | 29.92694
183.3333 | 0.2514869 | 29.92694
191.6667 | 0.2514869 | 29.92694
200 | 0.2479448 | 29.50544

## Fast Shearing - 2
Fast Shear - Stage 2
Horizontal Displacement | Stress Ratio t/s'n | Shear Stress
[mm] | [-] | [kPa]
200 | 0 | 0
208.3333 | 0.2585711 | 30.76996
216.6667 | 0.255029 | 30.34845
225 | 0.2444028 | 29.08393
233.3333 | 0.2444028 | 29.08393
241.6667 | 0.2479448 | 29.50544
250 | 0.2514869 | 29.92694
258.3333 | 0.2479448 | 29.50544
266.6667 | 0.2479448 | 29.50544
275 | 0.2514869 | 29.92694
283.3333 | 0.2479448 | 29.50544
291.6667 | 0.2479448 | 29.50544
300 | 0.2373186 | 28.24092
308.3333 | 0.2479448 | 29.50544
316.6667 | 0.2479448 | 29.50544
325 | 0.2479448 | 29.50544
333.3333 | 0.2514869 | 29.92694
341.6667 | 0.2514869 | 29.92694
350 | 0.2514869 | 29.92694
358.3333 | 0.255029 | 30.34845
366.6667 | 0.2514869 | 29.92694
375 | 0.2479448 | 29.50544
383.3333 | 0.2444028 | 29.08393
391.6667 | 0.2479448 | 29.50544
400 | 0.2444028 | 29.08393

## Fast Shearing - 3
Fast Shear - Stage 3
Horizontal Displacement | Stress Ratio t/s'n | Shear Stress
[mm] | [-] | [kPa]
400 | 0 | 0
408.3333 | 0.2621131 | 31.19146
416.6667 | 0.2514869 | 29.92694
425 | 0.2479448 | 29.50544
433.3333 | 0.2479448 | 29.50544
441.6667 | 0.2444028 | 29.08393
450 | 0.2408607 | 28.66242
458.3333 | 0.2444028 | 29.08393
466.6667 | 0.2479448 | 29.50544
475 | 0.2479448 | 29.50544
483.3333 | 0.2479448 | 29.50544
491.6667 | 0.2479448 | 29.50544
500 | 0.2479448 | 29.50544
508.3333 | 0.2444028 | 29.08393
516.6667 | 0.2444028 | 29.08393
525 | 0.2444028 | 29.08393
533.3333 | 0.2444028 | 29.08393
541.6667 | 0.2444028 | 29.08393
550 | 0.2479448 | 29.50544
558.3333 | 0.2514869 | 29.92694
566.6667 | 0.2479448 | 29.50544
575 | 0.2514869 | 29.92694
583.3333 | 0.2444028 | 29.08393
591.6667 | 0.2479448 | 29.50544
600 | 0.2479448 | 29.50544

## Fast Shearing - 4
Fast Shear - Stage 4
Horizontal Displacement | Stress Ratio t/s'n | Shear Stress
[mm] | [-] | [kPa]
600 | 0 | 0
608.3333 | 0.2621131 | 31.19146
616.6667 | 0.2514869 | 29.92694
625 | 0.2514869 | 29.92694
633.3333 | 0.2514869 | 29.92694
641.6667 | 0.2514869 | 29.92694
650 | 0.2514869 | 29.92694
658.3333 | 0.2479448 | 29.50544
666.6667 | 0.2479448 | 29.50544
675 | 0.2514869 | 29.92694
683.3333 | 0.2514869 | 29.92694
691.6667 | 0.255029 | 30.34845
700 | 0.2514869 | 29.92694
708.3333 | 0.2514869 | 29.92694
716.6667 | 0.2479448 | 29.50544
725 | 0.2514869 | 29.92694
733.3333 | 0.255029 | 30.34845
741.6667 | 0.255029 | 30.34845
750 | 0.255029 | 30.34845
758.3333 | 0.255029 | 30.34845
766.6667 | 0.2514869 | 29.92694
775 | 0.2514869 | 29.92694
783.3333 | 0.2514869 | 29.92694
791.6667 | 0.255029 | 30.34845
800 | 0.2514869 | 29.92694

## Fast Shearing - 5
Fast Shear - Stage 5
Horizontal Displacement | Stress Ratio t/s'n | Shear Stress
[mm] | [-] | [kPa]
800 | 0 | 0
808.3333 | 0.2514869 | 29.92694
816.6667 | 0.2479448 | 29.50544
825 | 0.2479448 | 29.50544
833.3333 | 0.2479448 | 29.50544
841.6667 | 0.255029 | 30.34845
850 | 0.2585711 | 30.76996
858.3333 | 0.2585711 | 30.76996
866.6667 | 0.2585711 | 30.76996
875 | 0.255029 | 30.34845
883.3333 | 0.255029 | 30.34845
891.6667 | 0.2514869 | 29.92694
900 | 0.2479448 | 29.50544
908.3333 | 0.2514869 | 29.92694
916.6667 | 0.255029 | 30.34845
925 | 0.2514869 | 29.92694
933.3333 | 0.255029 | 30.34845
941.6667 | 0.255029 | 30.34845
950 | 0.2514869 | 29.92694
958.3333 | 0.2514869 | 29.92694
966.6667 | 0.2514869 | 29.92694
975 | 0.2514869 | 29.92694
983.3333 | 0.255029 | 30.34845
991.6667 | 0.2514869 | 29.92694
1000 | 0.2514869 | 29.92694

## Consolidation - 2
Consolidation - Before Slow Shear
Root time | Vertical Displacement
[min] | [mm]
0 | 0.48
0.3162278 | 0.55999992
0.5 | 0.56999968
0.7071068 | 0.56999968
1 | 0.5799999
1.414214 | 0.5799999
2 | 0.5799999
2.828427 | 0.5799999
3.872983 | 0.5799999
5.477226 | 0.5799999
7.745967 | 0.5799999
10.95445 | 0.5799999
13.41641 | 0.5799999
15.49193 | 0.5799999
21.9089 | 0.5799999
37.94733 | 0.5799999

## Slow Shearing
Slow Shear Stage
Horizontal Displacement | Vertical Displacement | Stress Ratio t/s'n | Angle of Shearing Resistance | Shear Stress
[mm] | [mm] | [-] | [º] | [kPa]
0 | 0 | 0 | 0 | 0
0.02666667 | 0 | 0.02309623 | 1.323081 | 5.058075
0.36 | 0.02 | 0.2675314 | 14.97766 | 58.58937
0.6933333 | 0.02 | 0.2579079 | 14.46188 | 56.48184
1.026667 | 0.03 | 0.2559832 | 14.35844 | 56.06033
1.36 | 0.03 | 0.2540586 | 14.25489 | 55.63882
1.693333 | 0.03 | 0.2540586 | 14.25489 | 55.63882
2.026667 | 0.03 | 0.2521339 | 14.15126 | 55.21732
2.36 | 0.03 | 0.2521339 | 14.15126 | 55.21732
2.693333 | 0.03 | 0.2521339 | 14.15126 | 55.21732
3.026667 | 0.03 | 0.2521339 | 14.15126 | 55.21732
3.36 | 0.03 | 0.2521339 | 14.15126 | 55.21732
3.693333 | 0.03 | 0.2502092 | 14.04752 | 54.79581
4.026667 | 0.04 | 0.2502092 | 14.04752 | 54.79581
4.36 | 0.04 | 0.2521339 | 14.15126 | 55.21732
4.693333 | 0.04 | 0.2502092 | 14.04752 | 54.79581
5.026667 | 0.04 | 0.2521339 | 14.15126 | 55.21732
5.36 | 0.04 | 0.2521339 | 14.15126 | 55.21732
5.693333 | 0.04 | 0.2502092 | 14.04752 | 54.79581
6.026667 | 0.04 | 0.2502092 | 14.04752 | 54.79581
6.36 | 0.04 | 0.2502092 | 14.04752 | 54.79581
6.693333 | 0.04 | 0.2502092 | 14.04752 | 54.79581
7.026667 | 0.04 | 0.2521339 | 14.15126 | 55.21732
7.36 | 0.04 | 0.2521339 | 14.15126 | 55.21732
7.693333 | 0.04 | 0.2540586 | 14.25489 | 55.63882
8.026667 | 0.04 | 0.2521339 | 14.15126 | 55.21732
8.36 | 0.04 | 0.2502092 | 14.04752 | 54.79581
8.693333 | 0.04 | 0.2521339 | 14.15126 | 55.21732
9.026667 | 0.04 | 0.2521339 | 14.15126 | 55.21732
9.36 | 0.04 | 0.2521339 | 14.15126 | 55.21732
9.693333 | 0.04 | 0.2540586 | 14.25489 | 55.63882
10.02667 | 0.04 | 0.2540586 | 14.25489 | 55.63882
10.36 | 0.04 | 0.2521339 | 14.15126 | 55.21732
10.69333 | 0.04 | 0.2540586 | 14.25489 | 55.63882
11.02667 | 0.04 | 0.2540586 | 14.25489 | 55.63882
11.36 | 0.04 | 0.2540586 | 14.25489 | 55.63882
11.69333 | 0.04 | 0.2540586 | 14.25489 | 55.63882
12.02667 | 0.04 | 0.2540586 | 14.25489 | 55.63882
12.36 | 0.04 | 0.2540586 | 14.25489 | 55.63882
12.69333 | 0.04 | 0.2540586 | 14.25489 | 55.63882
13.02667 | 0.04 | 0.2540586 | 14.25489 | 55.63882
13.36 | 0.04 | 0.2521339 | 14.15126 | 55.21732
13.69333 | 0.04 | 0.2540586 | 14.25489 | 55.63882
14.02667 | 0.04 | 0.2540586 | 14.25489 | 55.63882
14.36 | 0.04 | 0.2559832 | 14.35844 | 56.06033
14.69333 | 0.04 | 0.2579079 | 14.46188 | 56.48184
15.02667 | 0.04 | 0.2540586 | 14.25489 | 55.63882
15.36 | 0.04 | 0.2540586 | 14.25489 | 55.63882
15.69333 | 0.04 | 0.2559832 | 14.35844 | 56.06033
16.02667 | 0.05 | 0.2559832 | 14.35844 | 56.06033
16.36 | 0.04 | 0.2579079 | 14.46188 | 56.48184
16.69333 | 0.04 | 0.2559832 | 14.35844 | 56.06033
17.02667 | 0.04 | 0.2559832 | 14.35844 | 56.06033
17.36 | 0.04 | 0.2579079 | 14.46188 | 56.48184
17.69333 | 0.04 | 0.2559832 | 14.35844 | 56.06033
18.02667 | 0.04 | 0.2559832 | 14.35844 | 56.06033
18.36 | 0.05 | 0.2559832 | 14.35844 | 56.06033
18.69333 | 0.05 | 0.2579079 | 14.46188 | 56.48184
19.02667 | 0.05 | 0.2579079 | 14.46188 | 56.48184
19.324 | 0.05 | 0.2559832 | 14.35844 | 56.06033