## General
ID | Test Identification
Test identification | Location | NWZ-BH-5040-A
Test identification | Sample | 24-1
Test identification | Depth | 22.5 | [m]
Test identification | Specimen condition | Disturbed - Recompacted
Specimen Visual Description
Specimen Visual Description | Greyish brown fine SAND
Initial Specimen Conditions
Initial Specimen Conditions | Test start date | 16/07/2024
Initial Specimen Conditions | Diameter | 72.07333 | [mm]
Initial Specimen Conditions | Height | 67.32333 | [mm]
Initial Specimen Conditions | Water content | 5.104882 | [%]
Initial Specimen Conditions | Bulk density | 1.680659 | [Mg/m³]
Initial Specimen Conditions | Dry density | 1.599031 | [Mg/m³]
Initial Specimen Conditions | Particle density - Assumed | 2.65 | [Mg/m³]
Initial Specimen Conditions | Void ratio | 0.657254 | [-]
Initial Specimen Conditions | Degree of saturation | 20.58251 | [%]
Initial Specimen Conditions | Compaction method | Blow compaction to target density
Test Conditions
Test Conditions | Water used | Tap Water
Test Results
Test Results | Hydraulic gradient across sample | 26.1722 | [-]
Test Results | Coefficient of permeability corrected at 20°C | 1.855915e-05 | [m/s]