## General
ID | Test Identification
Test identification | Location | NWZ-BH-5040
Test identification | Sample | 04-1
Test identification | Depth | 2.5 | [m]
Test identification | Specimen condition | Disturbed - Recompacted
Specimen Visual Description
Specimen Visual Description | Brown fine to medium SAND with few shell fragments
Initial Specimen Conditions
Initial Specimen Conditions | Test start date | 11/07/2024
Initial Specimen Conditions | Diameter | 72.56667 | [mm]
Initial Specimen Conditions | Height | 68.83667 | [mm]
Initial Specimen Conditions | Water content | 5.203125 | [%]
Initial Specimen Conditions | Bulk density | 1.789441 | [Mg/m³]
Initial Specimen Conditions | Dry density | 1.700939 | [Mg/m³]
Initial Specimen Conditions | Particle density - Assumed | 2.65 | [Mg/m³]
Initial Specimen Conditions | Void ratio | 0.5579627 | [-]
Initial Specimen Conditions | Degree of saturation | 24.71183 | [%]
Initial Specimen Conditions | Compaction method | Blow compaction to target density
Test Conditions
Test Conditions | Water used | Tap Water
Test Results
Test Results | Hydraulic gradient across sample | 25.59682 | [-]
Test Results | Coefficient of permeability corrected at 20°C | 9.35056e-06 | [m/s]