## General
ID | Test Identification
Test Identification | Borehole | NWZ-BH-5041
Test Identification | Sample | 11-1
Test Identification | Depth | 10 | [m]
Specimen Visual Description
Specimen Visual Description | Sandy clay with organic matter
Initial Specimen Conditions
Initial Specimen Conditions | Test start date | 2024-05-30
Initial Specimen Conditions | Mould outer / inner diameter | 100 / 70 | [mm]
Initial Specimen Conditions | Weight of soil | 43.2 | [g]
Initial Specimen Conditions | Water content | 19.26771 | [%]
Initial Specimen Conditions | Bulk density | 2.157018 | [Mg/m3]
Initial Specimen Conditions | Dry density | 1.808551 | [Mg/m3]
Initial Specimen Conditions | Material retained on 425 mm sieve | 0 | [%]
Test Conditions
Test Conditions | Interface type | Soil - Steel
Test Conditions | Initial interface roughness | 10.19 | [µm]
Test Conditions | Final interface roughness | 10.12 | [µm]
Consolidation - Before Fast Shear
Consolidation - Before Fast Shear | Consolidation pressure | 112 | [kPa]
Consolidation - Before Fast Shear | Vertical displacement | 0.1200004 | [mm]
Consolidation - Before Fast Shear | Vertical strain | 2.400008 | [%]
Fast Shear - Stage 1
Fast Shear - Stage 1 | Normal Stress | 112 | [kPa]
Fast Shear - Stage 1 | Vertical displacement | 0.1700004 | [mm]
Fast Shear - Stage 1 | Vertical strain | 3.400008 | [%]
Fast Shear - Stage 1 | Horizontal displacement | 200 | [mm]
Fast Shear - Stage 1 | Rate of horizontal displacement | 500 | [mm/min]
At peak stress
Fast Shear - Stage 1 - At peak stress | Shear stress | 41.30761 | [kPa]
Fast Shear - Stage 1 - At peak stress | Horizontal displacement | 16.66667 | [mm]
Fast Shear - Stage 2
Fast Shear - Stage 2 | Normal Stress | 112 | [kPa]
Fast Shear - Stage 2 | Vertical displacement | 0.1900004 | [mm]
Fast Shear - Stage 2 | Vertical strain | 3.800008 | [%]
Fast Shear - Stage 2 | Horizontal displacement | 400 | [mm]
Fast Shear - Stage 2 | Rate of horizontal displacement | 500 | [mm/min]
At peak stress
Fast Shear - Stage 2 - At peak stress | Shear stress | 41.30761 | [kPa]
Fast Shear - Stage 2 - At peak stress | Horizontal displacement | 208.3333 | [mm]
Fast Shear - Stage 3
Fast Shear - Stage 3 | Normal Stress | 112 | [kPa]
Fast Shear - Stage 3 | Vertical displacement | 0.2100004 | [mm]
Fast Shear - Stage 3 | Vertical strain | 4.200008 | [%]
Fast Shear - Stage 3 | Horizontal displacement | 600 | [mm]
Fast Shear - Stage 3 | Rate of horizontal displacement | 500 | [mm/min]
At peak stress
Fast Shear - Stage 3 - At peak stress | Shear stress | 38.77857 | [kPa]
Fast Shear - Stage 3 - At peak stress | Horizontal displacement | 408.3333 | [mm]
Fast Shear - Stage 4
Fast Shear - Stage 4 | Normal Stress | 112 | [kPa]
Fast Shear - Stage 4 | Vertical displacement | 0.2300004 | [mm]
Fast Shear - Stage 4 | Vertical strain | 4.600008 | [%]
Fast Shear - Stage 4 | Horizontal displacement | 800 | [mm]
Fast Shear - Stage 4 | Rate of horizontal displacement | 500 | [mm/min]
At peak stress
Fast Shear - Stage 4 - At peak stress | Shear stress | 39.20008 | [kPa]
Fast Shear - Stage 4 - At peak stress | Horizontal displacement | 608.3333 | [mm]
Fast Shear - Stage 5
Fast Shear - Stage 5 | Normal Stress | 112 | [kPa]
Fast Shear - Stage 5 | Vertical displacement | 0.2500004 | [mm]
Fast Shear - Stage 5 | Vertical strain | 5.000008 | [%]
Fast Shear - Stage 5 | Horizontal displacement | 1000 | [mm]
Fast Shear - Stage 5 | Rate of horizontal displacement | 500 | [mm/min]
At peak stress
Fast Shear - Stage 5 - At peak stress | Shear stress | 40.04309 | [kPa]
Fast Shear - Stage 5 - At peak stress | Horizontal displacement | 825 | [mm]
Consolidation - Before Slow Shear
Consolidation - Before Slow Shear | Consolidation pressure | 193 | [kPa]
Consolidation - Before Slow Shear | Vertical displacement | 0.29000036 | [mm]
Consolidation - Before Slow Shear | Vertical strain | 5.8000072 | [%]
Slow Shear
Slow Shear | Normal stress | 193 | [kPa]
Slow Shear | Vertical displacement | 0.33000036 | [mm]
Slow Shear | Vertical strain | 6.6000072 | [%]
Slow Shear | Horizontal displacement | 19.03033 | [mm]
Slow Shear | Rate of horizontal displacement | 0.02 | [mm/min]
At peak stress
Slow Shear - At peak stress | Shear stress | 68.70552 | [kPa]
Slow Shear - At peak stress | Horizontal displacement | 0.5303333 | [mm]
Slow Shear - At peak stress | Shear angle | 19.59508 | [°]
At residual stress
Slow Shear - At residual stress | Shear stress | 63.64744 | [kPa]
Slow Shear - At residual stress | Horizontal displacement | 19.03033 | [mm]
Slow Shear - At residual stress | Vertical displacement | 0.04 | [mm]
Slow Shear - At residual stress | Vertical strain | 0.8 | [%]
Slow Shear - At residual stress | Shear angle | 18.2515 | [°]
SLOW SHEAR STAGE - 5
| Consolidation pressure |  | [kPa]
| Vertical displacement |  | [mm]
| Vertical strain |  | [%]
| Horizontal displacement |  | [mm]
| Machine speed |  | [mm/min]
At peak stress
| Shear stress |  | [kPa]
| Horizontal displacement |  | [mm]
| Shear angle |  | [°]
At residual stress
| Shear stress |  | [kPa]
| Horizontal displacement |  | [mm]
| Shear angle |  | [°]
FINAL CONDITIONS
| Water content | 18.73583 | [%]

## Consolidation - 1
Consolidation - Before Fast Shear
Root time | Vertical Displacement
[min] | [mm]
0 | 0
0.3162278 | 0.0800004
0.5 | 0.09000015
0.7071068 | 0.1000004
1 | 0.1100001
1.414214 | 0.1100001
2 | 0.1100001
2.828427 | 0.1200004
3.872983 | 0.1200004
5.477226 | 0.1200004
7.745967 | 0.1200004
10.95445 | 0.1200004
13.41641 | 0.1200004
15.49193 | 0.1200004
21.9089 | 0.1200004
37.94733 | 0.1200004

## Fast Shearing - 1
Fast Shear - Stage 1
Horizontal Displacement | Stress Ratio t/s'n | Shear Stress
[mm] | [-] | [kPa]
0 | 0 | 0
8.333333 | 0.2559145 | 28.66242
16.66667 | 0.368818 | 41.30761
25 | 0.3349469 | 37.51406
33.33333 | 0.3349469 | 37.51406
41.66667 | 0.3349469 | 37.51406
50 | 0.3424738 | 38.35707
58.33333 | 0.3424738 | 38.35707
66.66667 | 0.3537642 | 39.62159
75 | 0.3424738 | 38.35707
83.33333 | 0.3424738 | 38.35707
91.66667 | 0.3387104 | 37.93556
100 | 0.3387104 | 37.93556
108.3333 | 0.3424738 | 38.35707
116.6667 | 0.3387104 | 37.93556
125 | 0.3349469 | 37.51406
133.3333 | 0.3387104 | 37.93556
141.6667 | 0.3387104 | 37.93556
150 | 0.3424738 | 38.35707
158.3333 | 0.3387104 | 37.93556
166.6667 | 0.3387104 | 37.93556
175 | 0.3349469 | 37.51406
183.3333 | 0.3387104 | 37.93556
191.6667 | 0.3387104 | 37.93556
200 | 0.3387104 | 37.93556

## Fast Shearing - 2
Fast Shear - Stage 2
Horizontal Displacement | Stress Ratio t/s'n | Shear Stress
[mm] | [-] | [kPa]
200 | 0 | 0
208.3333 | 0.368818 | 41.30761
216.6667 | 0.3537642 | 39.62159
225 | 0.3349469 | 37.51406
233.3333 | 0.3311835 | 37.09255
241.6667 | 0.3311835 | 37.09255
250 | 0.3349469 | 37.51406
258.3333 | 0.3311835 | 37.09255
266.6667 | 0.32742 | 36.67104
275 | 0.3311835 | 37.09255
283.3333 | 0.32742 | 36.67104
291.6667 | 0.32742 | 36.67104
300 | 0.32742 | 36.67104
308.3333 | 0.32742 | 36.67104
316.6667 | 0.3311835 | 37.09255
325 | 0.3198931 | 35.82803
333.3333 | 0.32742 | 36.67104
341.6667 | 0.3349469 | 37.51406
350 | 0.32742 | 36.67104
358.3333 | 0.32742 | 36.67104
366.6667 | 0.3311835 | 37.09255
375 | 0.3311835 | 37.09255
383.3333 | 0.3311835 | 37.09255
391.6667 | 0.3311835 | 37.09255
400 | 0.3311835 | 37.09255

## Fast Shearing - 3
Fast Shear - Stage 3
Horizontal Displacement | Stress Ratio t/s'n | Shear Stress
[mm] | [-] | [kPa]
400 | 0 | 0
408.3333 | 0.3462373 | 38.77857
416.6667 | 0.3462373 | 38.77857
425 | 0.3349469 | 37.51406
433.3333 | 0.3311835 | 37.09255
441.6667 | 0.32742 | 36.67104
450 | 0.3311835 | 37.09255
458.3333 | 0.3311835 | 37.09255
466.6667 | 0.32742 | 36.67104
475 | 0.3198931 | 35.82803
483.3333 | 0.3161297 | 35.40652
491.6667 | 0.3161297 | 35.40652
500 | 0.3161297 | 35.40652
508.3333 | 0.3161297 | 35.40652
516.6667 | 0.3198931 | 35.82803
525 | 0.3161297 | 35.40652
533.3333 | 0.3123662 | 34.98502
541.6667 | 0.3123662 | 34.98502
550 | 0.3086028 | 34.56351
558.3333 | 0.3086028 | 34.56351
566.6667 | 0.3123662 | 34.98502
575 | 0.3161297 | 35.40652
583.3333 | 0.3198931 | 35.82803
591.6667 | 0.3236566 | 36.24954
600 | 0.3349469 | 37.51406

## Fast Shearing - 4
Fast Shear - Stage 4
Horizontal Displacement | Stress Ratio t/s'n | Shear Stress
[mm] | [-] | [kPa]
600 | 0 | 0
608.3333 | 0.3500007 | 39.20008
616.6667 | 0.3349469 | 37.51406
625 | 0.3349469 | 37.51406
633.3333 | 0.3349469 | 37.51406
641.6667 | 0.3387104 | 37.93556
650 | 0.3424738 | 38.35707
658.3333 | 0.3424738 | 38.35707
666.6667 | 0.3424738 | 38.35707
675 | 0.3462373 | 38.77857
683.3333 | 0.3462373 | 38.77857
691.6667 | 0.3387104 | 37.93556
700 | 0.3424738 | 38.35707
708.3333 | 0.3387104 | 37.93556
716.6667 | 0.3387104 | 37.93556
725 | 0.3424738 | 38.35707
733.3333 | 0.3387104 | 37.93556
741.6667 | 0.3387104 | 37.93556
750 | 0.3387104 | 37.93556
758.3333 | 0.3311835 | 37.09255
766.6667 | 0.3236566 | 36.24954
775 | 0.32742 | 36.67104
783.3333 | 0.3311835 | 37.09255
791.6667 | 0.3349469 | 37.51406
800 | 0.3311835 | 37.09255

## Fast Shearing - 5
Fast Shear - Stage 5
Horizontal Displacement | Stress Ratio t/s'n | Shear Stress
[mm] | [-] | [kPa]
800 | 0 | 0
808.3333 | 0.2559145 | 28.66242
816.6667 | 0.3500007 | 39.20008
825 | 0.3575276 | 40.04309
833.3333 | 0.3424738 | 38.35707
841.6667 | 0.3424738 | 38.35707
850 | 0.3349469 | 37.51406
858.3333 | 0.3424738 | 38.35707
866.6667 | 0.3424738 | 38.35707
875 | 0.3424738 | 38.35707
883.3333 | 0.3349469 | 37.51406
891.6667 | 0.3387104 | 37.93556
900 | 0.3424738 | 38.35707
908.3333 | 0.3424738 | 38.35707
916.6667 | 0.3500007 | 39.20008
925 | 0.3387104 | 37.93556
933.3333 | 0.3462373 | 38.77857
941.6667 | 0.3462373 | 38.77857
950 | 0.3387104 | 37.93556
958.3333 | 0.3462373 | 38.77857
966.6667 | 0.3349469 | 37.51406
975 | 0.3311835 | 37.09255
983.3333 | 0.3311835 | 37.09255
991.6667 | 0.3311835 | 37.09255
1000 | 0.32742 | 36.67104

## Consolidation - 2
Consolidation - Before Slow Shear
Root time | Vertical Displacement
[min] | [mm]
0 | 0.2500004
0.3162278 | 0.27000038
0.5 | 0.28000061
0.7071068 | 0.28000061
1 | 0.28000061
1.414214 | 0.29000036
2 | 0.29000036
2.828427 | 0.29000036
3.872983 | 0.29000036
5.477226 | 0.29000036
7.745967 | 0.29000036
10.95445 | 0.29000036
13.41641 | 0.29000036
15.49193 | 0.29000036
21.9089 | 0.29000036
37.94733 | 0.29000036

## Slow Shearing
Slow Shear Stage
Horizontal Displacement | Vertical Displacement | Stress Ratio t/s'n | Angle of Shearing Resistance | Shear Stress
[mm] | [mm] | [-] | [º] | [kPa]
0 | 0 | 0 | 0 | 0
0.03033333 | 0 | 0.03494352 | 2.001302 | 6.7441
0.5303333 | 0.02 | 0.3559871 | 19.59508 | 68.70552
1.030333 | 0.02 | 0.3494352 | 19.26121 | 67.441
1.530333 | 0.02 | 0.3472513 | 19.14962 | 67.01949
2.030333 | 0.02 | 0.3406993 | 18.81394 | 65.75497
2.530333 | 0.02 | 0.3363314 | 18.58941 | 64.91196
3.030333 | 0.03 | 0.3341474 | 18.47692 | 64.49046
3.530333 | 0.03 | 0.3319635 | 18.36428 | 64.06895
4.030333 | 0.03 | 0.3319635 | 18.36428 | 64.06895
4.530333 | 0.03 | 0.3275955 | 18.13856 | 63.22594
5.030333 | 0.03 | 0.3254116 | 18.02549 | 62.80443
5.530333 | 0.03 | 0.3254116 | 18.02549 | 62.80443
6.030333 | 0.03 | 0.3254116 | 18.02549 | 62.80443
6.530333 | 0.03 | 0.3254116 | 18.02549 | 62.80443
7.030333 | 0.03 | 0.3297795 | 18.2515 | 63.64744
7.530333 | 0.03 | 0.3297795 | 18.2515 | 63.64744
8.030333 | 0.03 | 0.3319635 | 18.36428 | 64.06895
8.530333 | 0.03 | 0.3319635 | 18.36428 | 64.06895
9.030333 | 0.03 | 0.3319635 | 18.36428 | 64.06895
9.530333 | 0.03 | 0.3319635 | 18.36428 | 64.06895
10.03 | 0.03 | 0.3319635 | 18.36428 | 64.06895
10.53033 | 0.03 | 0.3341474 | 18.47692 | 64.49046
11.03033 | 0.03 | 0.3341474 | 18.47692 | 64.49046
11.53033 | 0.03 | 0.3341474 | 18.47692 | 64.49046
12.03033 | 0.03 | 0.3363314 | 18.58941 | 64.91196
12.53 | 0.03 | 0.3341474 | 18.47692 | 64.49046
13.03033 | 0.03 | 0.3319635 | 18.36428 | 64.06895
13.53033 | 0.03 | 0.3319635 | 18.36428 | 64.06895
14.03033 | 0.03 | 0.3297795 | 18.2515 | 63.64744
14.53033 | 0.03 | 0.3297795 | 18.2515 | 63.64744
15.03033 | 0.03 | 0.3297795 | 18.2515 | 63.64744
15.53 | 0.04 | 0.3275955 | 18.13856 | 63.22594
16.03033 | 0.04 | 0.3254116 | 18.02549 | 62.80443
16.53033 | 0.04 | 0.3254116 | 18.02549 | 62.80443
17.03033 | 0.04 | 0.3254116 | 18.02549 | 62.80443
17.53033 | 0.04 | 0.3254116 | 18.02549 | 62.80443
18.03 | 0.04 | 0.3254116 | 18.02549 | 62.80443
18.53033 | 0.04 | 0.3297795 | 18.2515 | 63.64744
19.03033 | 0.04 | 0.3297795 | 18.2515 | 63.64744