## General
Test Identification
Test Identification | Borehole | NWZ-BH-5041
Test Identification | Sample | 38-1
Test Identification | Depth | 36.5 | [m]
Test Identification | Test number | TXP06
Specimen Visual Description
Specimen Visual Description | Greyish brown fine SAND
Initial Specimen Conditions
Initial Specimen Conditions | Test start date | 20/05/2024
Initial Specimen Conditions | Type of sample | Recompacted
Initial Specimen Conditions | Specimen orientation | Vertical
Initial Specimen Conditions | Type of drains fitted | One end only
Initial Specimen Conditions | Diameter | 72.3 | [mm]
Initial Specimen Conditions | Height | 72.3 | [mm]
Initial Specimen Conditions | Water content | 5.142698 | [%]
Initial Specimen Conditions | Bulk density | 1.688857 | [Mg/m³]
Initial Specimen Conditions | Dry density | 1.606252 | [Mg/m³]
Initial Specimen Conditions | Void ratio | 0.6498029 | [-]
Initial Specimen Conditions | Degree of saturation | 20.97274 | [%]
Test Conditions
Test Conditions | Water used for the test | De-aired water
Test Conditions | Average laboratory temperature | 20 | [°C]
Saturation
Saturation | Pressure increments applied | 50 | [kPa]
Saturation | Differential pressure used | N/A | [kPa]
Saturation | Pore pressure on completion | 290 | [kPa]
Saturation | Cell pressure on completion | 300 | [kPa]
Saturation | B-value achieved | 0.96 | [-]
Consolidation: Isotropic
Consolidation: Isotropic | Cell pressure | 625 | [kPa]
Consolidation: Isotropic | Back pressure | 400 | [kPa]
Consolidation: Isotropic | Effective cell pressure | 225 | [kPa]
Consolidation: Isotropic | Pore pressure on completion | 400 | [kPa]
Consolidation: Isotropic | Pore pressure dissipation | 100 | [%]
Consolidation: Isotropic | Water content | 23.34213 | [%]
Consolidation: Isotropic | Bulk density | 2.019421 | [Mg/m³]
Consolidation: Isotropic | Dry density | 1.637251 | [Mg/m³]
Consolidation: Isotropic | Void ratio | 0.6185665 | [-]
Consolidation: Isotropic | Degree of saturation | 100 | [%]
Consolidation: Isotropic | Volumetric strain | 1.89334 | [%]
Permeability
Permeability | Cell pressure | 625.5395 | [kPa]
Permeability | Top pressure | 395.107 | [kPa]
Permeability | Base pressure | 404.7153 | [kPa]
Permeability | Mean effective cell pressure | 225.6284 | [kPa]
Permeability | Water content | 23.34213 | [%]
Permeability | Bulk density | 2.019421 | [Mg/m³]
Permeability | Dry density | 1.637251 | [Mg/m³]
Permeability | Void ratio | 0.6185665 | [-]
Permeability | Hydraulic gradient across sample | 13.63404 | [-]
Permeability | Coefficient of permeability at 20ºC | 1.374725e-05 | [m/s]
Final Specimen Conditions
Final Specimen Conditions | Water content | 23.34213 | [%]
Final Specimen Conditions | Bulk density | 2.019421 | [Mg/m³]
Final Specimen Conditions | Dry density | 1.637251 | [Mg/m³]

## Saturation
Saturation
Base PWP | Cell pressure
[kPa] | [kPa]
0 | 0
9 | 50
40 | 50
44 | 100
90 | 100
128 | 150
140 | 150
181 | 200
190 | 200
235 | 250
240 | 250
288 | 300
290 | 300

## Isotropic Consolidation
Isotropic Consolidation
Square root time | Volume change
[minutes0.5] | [%]
0 | 0
0.5 | 1.680741
1 | 1.750066
1.5 | 1.78173
2 | 1.803296
2.5 | 1.819158
3 | 1.832894
3.5 | 1.843335
4 | 1.852525
5 | 1.865828
6 | 1.876057
7 | 1.881962
7.756315 | 1.89334

## Permeability
Permeability
Time | Average volume | Volume in | Volume out
[minutes] | [ml] | [ml] | [ml]
0.05 | 0 | 0 | 0
0.1 | 2.482413 | 2.493483 | 2.471343
0.15 | 4.901284 | 4.876346 | 4.926222
0.2 | 7.3942325 | 7.36956 | 7.418905
0.25 | 9.800574 | 9.787153 | 9.813995
0.3 | 12.132588 | 12.113122 | 12.152054
0.35 | 14.458876 | 14.431103 | 14.486649
0.4 | 16.612684 | 16.591831 | 16.633537
0.45 | 18.7586525 | 18.745618 | 18.771687
0.5 | 20.8903295 | 20.877629 | 20.90303
0.55 | 23.031182 | 23.023699 | 23.038665
0.6 | 25.353365 | 25.345121 | 25.361609
0.65 | 27.660841 | 27.654637 | 27.667045
0.7 | 29.218321 | 29.210727 | 29.225915
0.75 | 31.498439 | 31.482911 | 31.513967
0.8 | 33.8040255 | 33.785398 | 33.822653
0.85 | 36.891217 | 36.901646 | 36.880788
0.9 | 38.4203625 | 38.423725 | 38.417
0.95 | 41.5634005 | 41.557292 | 41.569509
1 | 43.88826 | 43.869441 | 43.907079
1.05 | 46.3049185 | 46.284551 | 46.325286
1.1 | 48.829463 | 48.814588 | 48.844338
1.15 | 50.4592215 | 50.443457 | 50.474986
1.2 | 53.643429 | 53.641548 | 53.64531
1.25 | 55.2433095 | 55.258033 | 55.228586