## GENERAL
ID | Test Identification
Test Identification | Location | NWZ-BH-5042
Test Identification | Sample | 12-4
Test Identification | Depth | 11.4 | [m]
Test Identification | Test number | 114
Specimen Visual Description
Specimen Visual Description | Dark grey silty CLAY
Initial Sample Conditions
Initial Sample Conditions | Date test started | 2024-06-25
Initial Sample Conditions | Type of sample | Undisturbed
Initial Sample Conditions | Diameter | 50 | [mm]
Initial Sample Conditions | Height | 100 | [mm]
Initial Sample Conditions | Water content | 28.25553 | [%]
Initial Sample Conditions | Bulk density | 1.963794 | [Mg/m³]
Initial Sample Conditions | Dry density | 1.531157 | [Mg/m³]
Initial Sample Conditions | Void ratio | 0.7633722 | [-]
Initial Sample Conditions | Degree of saturation | 99.93805 | [%]
Initial Sample Conditions | Particle density - Assumed | 2.7 | [Mg/m³]
Initial Sample Conditions | Torvane |  | [kPa]
Initial Sample Conditions | Pocket penetrometer |  | [kPa]
Initial Sample Conditions | Type of drains fitted | porous discs and radial filter paper
Saturation
Saturation | Pressure increments applied | 89 | [kPa]
Saturation | Differential pressure used | 10 | [kPa]
Saturation | Cell pressure | 599 | [kPa]
Saturation | Base PWP | 585 | [kPa]
Saturation | Axial strain | 0 | [%]
Saturation | Water Content | 28.27304 | [%]
Saturation | Bulk Density | 1.964062 | [Mg/m³]
Saturation | Dry Density | 1.531157 | [Mg/m³]
Saturation | Void Ratio | 0.7633722 | [-]
Saturation | Degree of saturation | 100 | [%]
Saturation | B value achieved | 0.9550562 | [-]
Svh Bender Element Determinations - Post-Saturation
Svh Bender Element Determinations - Post-Saturation | Bulk density |  | [Mg/m³]
Svh Bender Element Determinations - Post-Saturation | Dry density |  | [Mg/m³]
Svh Bender Element Determinations - Post-Saturation | Void ratio |  | [-]
Svh Bender Element Determinations - Post-Saturation | Distance |  | [mm]
Svh Bender Element Determinations - Post-Saturation | Effective radial pressure |  | [kPa]
Svh Bender Element Determinations - Post-Saturation | Effective axial pressure |  | [kPa]
Svh Bender Element Determinations - Post-Saturation | Input Wave Period | Peak-to-peak arrival time | Wavelength Ratio | Velocity | Gmax
Svh Bender Element Determinations - Post-Saturation | [ms] | [ms] | [-] | [m/s] | [MPa]
Svh Bender Element Determinations - Post-Saturation
Svh Bender Element Determinations - Post-Saturation
Svh Bender Element Determinations - Post-Saturation
Svh Bender Element Determinations - Post-Saturation
Svh Bender Element Determinations - Post-Saturation
Svh Bender Element Determinations - Post-Saturation
Svh Bender Element Determinations - Post-Saturation
Svh Bender Element Determinations - Post-Saturation
Svh Bender Element Determinations - Post-Saturation
Svh Bender Element Determinations - Post-Saturation
Svh Bender Element Determinations - Post-Saturation
Svh Bender Element Determinations - Post-Saturation
Svh Bender Element Determinations - Post-Saturation
Svh Bender Element Determinations - Post-Saturation
Svh Bender Element Determinations - Post-Saturation
Svh Bender Element Determinations - Post-Saturation
Svh Bender Element Determinations - Post-Saturation
Svh Bender Element Determinations - Post-Saturation
Svh Bender Element Determinations - Post-Saturation
Svh Bender Element Determinations - Post-Saturation
Svh Bender Element Determinations - Post-Saturation
Svh Bender Element Determinations - Post-Saturation
Svh Bender Element Determinations - Post-Saturation
Svh Bender Element Determinations - Post-Saturation
Svh Bender Element Determinations - Post-Saturation
Svh Bender Element Determinations - Post-Saturation
Svh Bender Element Determinations - Post-Saturation
Svh Bender Element Determinations - Post-Saturation
Svh Bender Element Determinations - Post-Saturation
Svh Bender Element Determinations - Post-Saturation
Pvh Bender Element Determinations - Post-Saturation
Pvh Bender Element Determinations - Post-Saturation | Bulk density |  | [Mg/m³]
Pvh Bender Element Determinations - Post-Saturation | Dry density |  | [Mg/m³]
Pvh Bender Element Determinations - Post-Saturation | Void ratio |  | [-]
Pvh Bender Element Determinations - Post-Saturation | Distance |  | [mm]
Pvh Bender Element Determinations - Post-Saturation | Effective radial pressure |  | [kPa]
Pvh Bender Element Determinations - Post-Saturation | Effective axial pressure |  | [kPa]
Pvh Bender Element Determinations - Post-Saturation | Input Wave Period | Peak-to-peak arrival time | Wavelength Ratio | Velocity | Mmax
Pvh Bender Element Determinations - Post-Saturation | [ms] | [ms] | [-] | [m/s] | [MPa]
Pvh Bender Element Determinations - Post-Saturation
Pvh Bender Element Determinations - Post-Saturation
Pvh Bender Element Determinations - Post-Saturation
Pvh Bender Element Determinations - Post-Saturation
Pvh Bender Element Determinations - Post-Saturation
Pvh Bender Element Determinations - Post-Saturation
Pvh Bender Element Determinations - Post-Saturation
Pvh Bender Element Determinations - Post-Saturation
Pvh Bender Element Determinations - Post-Saturation
Pvh Bender Element Determinations - Post-Saturation
Pvh Bender Element Determinations - Post-Saturation
Pvh Bender Element Determinations - Post-Saturation
Pvh Bender Element Determinations - Post-Saturation
Pvh Bender Element Determinations - Post-Saturation
Pvh Bender Element Determinations - Post-Saturation
Pvh Bender Element Determinations - Post-Saturation
Pvh Bender Element Determinations - Post-Saturation
Pvh Bender Element Determinations - Post-Saturation
Pvh Bender Element Determinations - Post-Saturation
Pvh Bender Element Determinations - Post-Saturation
Pvh Bender Element Determinations - Post-Saturation
Pvh Bender Element Determinations - Post-Saturation
Pvh Bender Element Determinations - Post-Saturation
Pvh Bender Element Determinations - Post-Saturation
Pvh Bender Element Determinations - Post-Saturation
Pvh Bender Element Determinations - Post-Saturation
Pvh Bender Element Determinations - Post-Saturation
Pvh Bender Element Determinations - Post-Saturation
Pvh Bender Element Determinations - Post-Saturation
Pvh Bender Element Determinations - Post-Saturation
Consolidation: Isotropic - 1
Consolidation: Isotropic - 1 | Cell pressure | 599 | [kPa]
Consolidation: Isotropic - 1 | Back pressure | 500 | [kPa]
Consolidation: Isotropic - 1 | Base PWP | 500 | [kPa]
Consolidation: Isotropic - 1 | Effective radial pressure | 99 | [kPa]
Consolidation: Isotropic - 1 | Effective axial pressure | 99 | [kPa]
Consolidation: Isotropic - 1 | Deviator stress | 0 | [kPa]
Consolidation: Isotropic - 1 | Volumetric strain | 1.58773 | [%]
Consolidation: Isotropic - 1 | Axial strain | 0.5845 | [%]
Consolidation: Isotropic - 1 | Water content | 27.2361 | [%]
Consolidation: Isotropic - 1 | Bulk density | 1.979616 | [Mg/m³]
Consolidation: Isotropic - 1 | Dry density | 1.55586 | [Mg/m³]
Consolidation: Isotropic - 1 | Void ratio | 0.7353746 | [-]
Consolidation: Isotropic - 1 | Degree of saturation | 100 | [%]
Consolidation: Anisotropic - 1
Consolidation: Anisotropic - 1 | Cell pressure | 599 | [kPa]
Consolidation: Anisotropic - 1 | Back pressure | 500 | [kPa]
Consolidation: Anisotropic - 1 | Base PWP | 500 | [kPa]
Consolidation: Anisotropic - 1 | Effective radial pressure | 99 | [kPa]
Consolidation: Anisotropic - 1 | Effective axial pressure | 114 | [kPa]
Consolidation: Anisotropic - 1 | Deviator stress | 15 | [kPa]
Consolidation: Anisotropic - 1 | Volumetric strain | 1.608102 | [%]
Consolidation: Anisotropic - 1 | Axial strain | 0.7645 | [%]
Consolidation: Anisotropic - 1 | Water content | 27.22279 | [%]
Consolidation: Anisotropic - 1 | Bulk density | 1.979818 | [Mg/m³]
Consolidation: Anisotropic - 1 | Dry density | 1.556182 | [Mg/m³]
Consolidation: Anisotropic - 1 | Void ratio | 0.7350154 | [-]
Consolidation: Anisotropic - 1 | Degree of saturation | 100 | [%]
Svh Bender Element Determinations - Post Consolidation - 1
Svh Bender Element Determinations - Post Consolidation - 1 | Bulk density |  | [Mg/m³]
Svh Bender Element Determinations - Post Consolidation - 1 | Dry density |  | [Mg/m³]
Svh Bender Element Determinations - Post Consolidation - 1 | Void ratio |  | [-]
Svh Bender Element Determinations - Post Consolidation - 1 | Distance |  | [mm]
Svh Bender Element Determinations - Post Consolidation - 1 | Effective radial pressure |  | [kPa]
Svh Bender Element Determinations - Post Consolidation - 1 | Effective axial pressure |  | [kPa]
Svh Bender Element Determinations - Post Consolidation - 1 | Input Wave Period | Peak-to-peak arrival time | Wavelength Ratio | Velocity | Gmax
Svh Bender Element Determinations - Post Consolidation - 1 | [ms] | [ms] | [-] | [m/s] | [MPa]
Svh Bender Element Determinations - Post Consolidation - 1
Svh Bender Element Determinations - Post Consolidation - 1
Svh Bender Element Determinations - Post Consolidation - 1
Svh Bender Element Determinations - Post Consolidation - 1
Svh Bender Element Determinations - Post Consolidation - 1
Svh Bender Element Determinations - Post Consolidation - 1
Svh Bender Element Determinations - Post Consolidation - 1
Svh Bender Element Determinations - Post Consolidation - 1
Svh Bender Element Determinations - Post Consolidation - 1
Svh Bender Element Determinations - Post Consolidation - 1
Svh Bender Element Determinations - Post Consolidation - 1
Svh Bender Element Determinations - Post Consolidation - 1
Svh Bender Element Determinations - Post Consolidation - 1
Svh Bender Element Determinations - Post Consolidation - 1
Svh Bender Element Determinations - Post Consolidation - 1
Svh Bender Element Determinations - Post Consolidation - 1
Svh Bender Element Determinations - Post Consolidation - 1
Svh Bender Element Determinations - Post Consolidation - 1
Svh Bender Element Determinations - Post Consolidation - 1
Svh Bender Element Determinations - Post Consolidation - 1
Svh Bender Element Determinations - Post Consolidation - 1
Svh Bender Element Determinations - Post Consolidation - 1
Svh Bender Element Determinations - Post Consolidation - 1
Svh Bender Element Determinations - Post Consolidation - 1
Svh Bender Element Determinations - Post Consolidation - 1
Svh Bender Element Determinations - Post Consolidation - 1
Svh Bender Element Determinations - Post Consolidation - 1
Svh Bender Element Determinations - Post Consolidation - 1
Svh Bender Element Determinations - Post Consolidation - 1
Svh Bender Element Determinations - Post Consolidation - 1
Pvh Bender Element Determinations - Post Consolidation - 1
Pvh Bender Element Determinations - Post Consolidation - 1 | Bulk density |  | [Mg/m³]
Pvh Bender Element Determinations - Post Consolidation - 1 | Dry density |  | [Mg/m³]
Pvh Bender Element Determinations - Post Consolidation - 1 | Void ratio |  | [-]
Pvh Bender Element Determinations - Post Consolidation - 1 | Distance |  | [mm]
Pvh Bender Element Determinations - Post Consolidation - 1 | Effective radial pressure |  | [kPa]
Pvh Bender Element Determinations - Post Consolidation - 1 | Effective axial pressure |  | [kPa]
Pvh Bender Element Determinations - Post Consolidation - 1 | Input Wave Period | Peak-to-peak arrival time | Wavelength Ratio | Velocity | Mmax
Pvh Bender Element Determinations - Post Consolidation - 1 | [ms] | [ms] | [-] | [m/s] | [MPa]
Pvh Bender Element Determinations - Post Consolidation - 1
Pvh Bender Element Determinations - Post Consolidation - 1
Pvh Bender Element Determinations - Post Consolidation - 1
Pvh Bender Element Determinations - Post Consolidation - 1
Pvh Bender Element Determinations - Post Consolidation - 1
Pvh Bender Element Determinations - Post Consolidation - 1
Pvh Bender Element Determinations - Post Consolidation - 1
Pvh Bender Element Determinations - Post Consolidation - 1
Pvh Bender Element Determinations - Post Consolidation - 1
Pvh Bender Element Determinations - Post Consolidation - 1
Pvh Bender Element Determinations - Post Consolidation - 1
Pvh Bender Element Determinations - Post Consolidation - 1
Pvh Bender Element Determinations - Post Consolidation - 1
Pvh Bender Element Determinations - Post Consolidation - 1
Pvh Bender Element Determinations - Post Consolidation - 1
Pvh Bender Element Determinations - Post Consolidation - 1
Pvh Bender Element Determinations - Post Consolidation - 1
Pvh Bender Element Determinations - Post Consolidation - 1
Pvh Bender Element Determinations - Post Consolidation - 1
Pvh Bender Element Determinations - Post Consolidation - 1
Pvh Bender Element Determinations - Post Consolidation - 1
Pvh Bender Element Determinations - Post Consolidation - 1
Pvh Bender Element Determinations - Post Consolidation - 1
Pvh Bender Element Determinations - Post Consolidation - 1
Pvh Bender Element Determinations - Post Consolidation - 1
Pvh Bender Element Determinations - Post Consolidation - 1
Pvh Bender Element Determinations - Post Consolidation - 1
Pvh Bender Element Determinations - Post Consolidation - 1
Pvh Bender Element Determinations - Post Consolidation - 1
Pvh Bender Element Determinations - Post Consolidation - 1
Torsional Resonance Stage - 1
Torsional Resonance Stage - 1 | Average shear strain, g | Shear modulus, G | G/Gmax | Damping ratio, D
Torsional Resonance Stage - 1 | [%] | [MPa] | [-] | [%]
Torsional Resonance Stage - 1 | 0.00012 | 65.235 | 1 | 2.37
Torsional Resonance Stage - 1 | 0.00015 | 65.231 | 0.9999387 | 2.261
Torsional Resonance Stage - 1 | 0.00026 | 65.233 | 0.9999693 | 2.423
Torsional Resonance Stage - 1 | 0.00051 | 65.23 | 0.9999234 | 2.531
Torsional Resonance Stage - 1 | 0.00099 | 65.058 | 0.9972867 | 2.557
Torsional Resonance Stage - 1 | 0.00146 | 64.541 | 0.9893615 | 2.588
Torsional Resonance Stage - 1 | 0.00215 | 64.37 | 0.9867402 | 2.642
Torsional Resonance Stage - 1 | 0.00249 | 64.041 | 0.9816969 | 2.683
Torsional Resonance Stage - 1 | 0.00333 | 63.723 | 0.9768223 | 2.788
Torsional Resonance Stage - 1 | 0.00374 | 63.406 | 0.9719629 | 2.826
Torsional Resonance Stage - 1 | 0.00479 | 62.523 | 0.9584272 | 2.986
Torsional Resonance Stage - 1 | 0.00542 | 61.909 | 0.9490151 | 3.056
Torsional Resonance Stage - 1 | 0.00603 | 61.334 | 0.9402008 | 3.158
Torsional Resonance Stage - 1 | 0.00705 | 60.477 | 0.9270637 | 3.315
Torsional Resonance Stage - 1 | 0.00768 | 60.181 | 0.9225263 | 3.37
Torsional Resonance Stage - 1 | 0.00886 | 59.179 | 0.9071664 | 3.618
Torsional Resonance Stage - 1 | 0.01332 | 55.472 | 0.8503411 | 4.581
Torsional Resonance Stage - 1 | 0.01842 | 51.808 | 0.7941749 | 5.217
Torsional Resonance Stage - 1 | 0.02496 | 46.945 | 0.719629 | 5.724
Torsional Resonance Stage - 1 | 0.03454 | 42.507 | 0.6515981 | 5.999
Torsional Resonance Stage - 1 | 0.06107 | 33.868 | 0.5191692 | 6.667
Torsional Resonance Stage - 1
Torsional Resonance Stage - 1
Torsional Resonance Stage - 1
Torsional Resonance Stage - 1
Torsional Resonance Stage - 1
Torsional Resonance Stage - 1
Torsional Resonance Stage - 1
Torsional Resonance Stage - 1
Torsional Resonance Stage - 1
Flexural Resonance Stage - 1
Flexural Resonance Stage - 1 | Average flexural strain, e | Young's modulus, E | E/Emax | Damping ratio, D
Flexural Resonance Stage - 1 | [%] | [MPa] | [-] | [%]
Flexural Resonance Stage - 1
Flexural Resonance Stage - 1
Flexural Resonance Stage - 1
Flexural Resonance Stage - 1
Flexural Resonance Stage - 1
Flexural Resonance Stage - 1
Flexural Resonance Stage - 1
Flexural Resonance Stage - 1
Flexural Resonance Stage - 1
Flexural Resonance Stage - 1
Flexural Resonance Stage - 1
Flexural Resonance Stage - 1
Flexural Resonance Stage - 1
Flexural Resonance Stage - 1
Flexural Resonance Stage - 1
Flexural Resonance Stage - 1
Flexural Resonance Stage - 1
Flexural Resonance Stage - 1
Flexural Resonance Stage - 1
Flexural Resonance Stage - 1
Flexural Resonance Stage - 1
Flexural Resonance Stage - 1
Flexural Resonance Stage - 1
Flexural Resonance Stage - 1
Flexural Resonance Stage - 1
Flexural Resonance Stage - 1
Flexural Resonance Stage - 1
Flexural Resonance Stage - 1
Flexural Resonance Stage - 1
Flexural Resonance Stage - 1
Consolidation: Isotropic - 2
Consolidation: Isotropic - 2 | Cell pressure |  | [kPa]
Consolidation: Isotropic - 2 | Back pressure |  | [kPa]
Consolidation: Isotropic - 2 | Base PWP |  | [kPa]
Consolidation: Isotropic - 2 | Effective radial pressure |  | [kPa]
Consolidation: Isotropic - 2 | Effective axial pressure |  | [kPa]
Consolidation: Isotropic - 2 | Deviator stress |  | [kPa]
Consolidation: Isotropic - 2 | Volumetric strain |  | [%]
Consolidation: Isotropic - 2 | Axial strain |  | [%]
Consolidation: Isotropic - 2 | Water content |  | [%]
Consolidation: Isotropic - 2 | Bulk density |  | [Mg/m³]
Consolidation: Isotropic - 2 | Dry density |  | [Mg/m³]
Consolidation: Isotropic - 2 | Void ratio |  | [-]
Consolidation: Isotropic - 2 | Degree of saturation |  | [%]
Consolidation: Anisotropic - 2
Consolidation: Anisotropic - 2 | Cell pressure |  | [kPa]
Consolidation: Anisotropic - 2 | Back pressure |  | [kPa]
Consolidation: Anisotropic - 2 | Base PWP |  | [kPa]
Consolidation: Anisotropic - 2 | Effective radial pressure |  | [kPa]
Consolidation: Anisotropic - 2 | Effective axial pressure |  | [kPa]
Consolidation: Anisotropic - 2 | Deviator stress |  | [kPa]
Consolidation: Anisotropic - 2 | Volumetric strain |  | [%]
Consolidation: Anisotropic - 2 | Axial strain |  | [%]
Consolidation: Anisotropic - 2 | Water content |  | [%]
Consolidation: Anisotropic - 2 | Bulk density |  | [Mg/m³]
Consolidation: Anisotropic - 2 | Dry density |  | [Mg/m³]
Consolidation: Anisotropic - 2 | Void ratio |  | [-]
Consolidation: Anisotropic - 2 | Degree of saturation |  | [%]
Svh Bender Element Determinations - Post Consolidation - 2
Svh Bender Element Determinations - Post Consolidation - 2 | Bulk density |  | [Mg/m³]
Svh Bender Element Determinations - Post Consolidation - 2 | Dry density |  | [Mg/m³]
Svh Bender Element Determinations - Post Consolidation - 2 | Void ratio |  | [-]
Svh Bender Element Determinations - Post Consolidation - 2 | Distance |  | [mm]
Svh Bender Element Determinations - Post Consolidation - 2 | Effective radial pressure |  | [kPa]
Svh Bender Element Determinations - Post Consolidation - 2 | Effective axial pressure |  | [kPa]
Svh Bender Element Determinations - Post Consolidation - 2 | Input wave period | Peak-to-peak arrival time | Wavelength ratio | Velocity | Gmax
Svh Bender Element Determinations - Post Consolidation - 2 | [ms] | [ms] | [-] | [m/s] | [MPa]
Svh Bender Element Determinations - Post Consolidation - 2
Svh Bender Element Determinations - Post Consolidation - 2
Svh Bender Element Determinations - Post Consolidation - 2
Svh Bender Element Determinations - Post Consolidation - 2
Svh Bender Element Determinations - Post Consolidation - 2
Svh Bender Element Determinations - Post Consolidation - 2
Svh Bender Element Determinations - Post Consolidation - 2
Svh Bender Element Determinations - Post Consolidation - 2
Svh Bender Element Determinations - Post Consolidation - 2
Svh Bender Element Determinations - Post Consolidation - 2
Svh Bender Element Determinations - Post Consolidation - 2
Svh Bender Element Determinations - Post Consolidation - 2
Svh Bender Element Determinations - Post Consolidation - 2
Svh Bender Element Determinations - Post Consolidation - 2
Svh Bender Element Determinations - Post Consolidation - 2
Svh Bender Element Determinations - Post Consolidation - 2
Svh Bender Element Determinations - Post Consolidation - 2
Svh Bender Element Determinations - Post Consolidation - 2
Svh Bender Element Determinations - Post Consolidation - 2
Svh Bender Element Determinations - Post Consolidation - 2
Svh Bender Element Determinations - Post Consolidation - 2
Svh Bender Element Determinations - Post Consolidation - 2
Svh Bender Element Determinations - Post Consolidation - 2
Svh Bender Element Determinations - Post Consolidation - 2
Svh Bender Element Determinations - Post Consolidation - 2
Svh Bender Element Determinations - Post Consolidation - 2
Svh Bender Element Determinations - Post Consolidation - 2
Svh Bender Element Determinations - Post Consolidation - 2
Svh Bender Element Determinations - Post Consolidation - 2
Svh Bender Element Determinations - Post Consolidation - 2
Pvh Bender Element Determinations - Post Consolidation - 2
Pvh Bender Element Determinations - Post Consolidation - 2 | Bulk density |  | [Mg/m³]
Pvh Bender Element Determinations - Post Consolidation - 2 | Dry density |  | [Mg/m³]
Pvh Bender Element Determinations - Post Consolidation - 2 | Void ratio |  | [-]
Pvh Bender Element Determinations - Post Consolidation - 2 | Distance |  | [mm]
Pvh Bender Element Determinations - Post Consolidation - 2 | Effective radial pressure |  | [kPa]
Pvh Bender Element Determinations - Post Consolidation - 2 | Effective axial pressure |  | [kPa]
Pvh Bender Element Determinations - Post Consolidation - 2 | Input Wave Period | Peak-to-peak arrival time | Wavelength Ratio | Velocity | Mmax
Pvh Bender Element Determinations - Post Consolidation - 2 | [ms] | [ms] | [-] | [m/s] | [MPa]
Pvh Bender Element Determinations - Post Consolidation - 2
Pvh Bender Element Determinations - Post Consolidation - 2
Pvh Bender Element Determinations - Post Consolidation - 2
Pvh Bender Element Determinations - Post Consolidation - 2
Pvh Bender Element Determinations - Post Consolidation - 2
Pvh Bender Element Determinations - Post Consolidation - 2
Pvh Bender Element Determinations - Post Consolidation - 2
Pvh Bender Element Determinations - Post Consolidation - 2
Pvh Bender Element Determinations - Post Consolidation - 2
Pvh Bender Element Determinations - Post Consolidation - 2
Pvh Bender Element Determinations - Post Consolidation - 2
Pvh Bender Element Determinations - Post Consolidation - 2
Pvh Bender Element Determinations - Post Consolidation - 2
Pvh Bender Element Determinations - Post Consolidation - 2
Pvh Bender Element Determinations - Post Consolidation - 2
Pvh Bender Element Determinations - Post Consolidation - 2
Pvh Bender Element Determinations - Post Consolidation - 2
Pvh Bender Element Determinations - Post Consolidation - 2
Pvh Bender Element Determinations - Post Consolidation - 2
Pvh Bender Element Determinations - Post Consolidation - 2
Pvh Bender Element Determinations - Post Consolidation - 2
Pvh Bender Element Determinations - Post Consolidation - 2
Pvh Bender Element Determinations - Post Consolidation - 2
Pvh Bender Element Determinations - Post Consolidation - 2
Pvh Bender Element Determinations - Post Consolidation - 2
Pvh Bender Element Determinations - Post Consolidation - 2
Pvh Bender Element Determinations - Post Consolidation - 2
Pvh Bender Element Determinations - Post Consolidation - 2
Pvh Bender Element Determinations - Post Consolidation - 2
Pvh Bender Element Determinations - Post Consolidation - 2
Torsional Resonance Stage - 2
Torsional Resonance Stage - 2 | Average shear strain, g | Shear modulus, G | G/Gmax | Damping ratio, D
Torsional Resonance Stage - 2 | [%] | [MPa] | [-] | [%]
Torsional Resonance Stage - 2
Torsional Resonance Stage - 2
Torsional Resonance Stage - 2
Torsional Resonance Stage - 2
Torsional Resonance Stage - 2
Torsional Resonance Stage - 2
Torsional Resonance Stage - 2
Torsional Resonance Stage - 2
Torsional Resonance Stage - 2
Torsional Resonance Stage - 2
Torsional Resonance Stage - 2
Torsional Resonance Stage - 2
Torsional Resonance Stage - 2
Torsional Resonance Stage - 2
Torsional Resonance Stage - 2
Torsional Resonance Stage - 2
Torsional Resonance Stage - 2
Torsional Resonance Stage - 2
Torsional Resonance Stage - 2
Torsional Resonance Stage - 2
Torsional Resonance Stage - 2
Torsional Resonance Stage - 2
Torsional Resonance Stage - 2
Torsional Resonance Stage - 2
Torsional Resonance Stage - 2
Torsional Resonance Stage - 2
Torsional Resonance Stage - 2
Torsional Resonance Stage - 2
Torsional Resonance Stage - 2
Torsional Resonance Stage - 2
Flexural Resonance Stage - 2
Flexural Resonance Stage - 2 | Average flexural strain, e | Young's modulus, E | E/Emax | Damping ratio, D
Flexural Resonance Stage - 2 | [%] | [MPa] | [-] | [%]
Flexural Resonance Stage - 2
Flexural Resonance Stage - 2
Flexural Resonance Stage - 2
Flexural Resonance Stage - 2
Flexural Resonance Stage - 2
Flexural Resonance Stage - 2
Flexural Resonance Stage - 2
Flexural Resonance Stage - 2
Flexural Resonance Stage - 2
Flexural Resonance Stage - 2
Flexural Resonance Stage - 2
Flexural Resonance Stage - 2
Flexural Resonance Stage - 2
Flexural Resonance Stage - 2
Flexural Resonance Stage - 2
Flexural Resonance Stage - 2
Flexural Resonance Stage - 2
Flexural Resonance Stage - 2
Flexural Resonance Stage - 2
Flexural Resonance Stage - 2
Flexural Resonance Stage - 2
Flexural Resonance Stage - 2
Flexural Resonance Stage - 2
Flexural Resonance Stage - 2
Flexural Resonance Stage - 2
Flexural Resonance Stage - 2
Flexural Resonance Stage - 2
Flexural Resonance Stage - 2
Flexural Resonance Stage - 2
Flexural Resonance Stage - 2
Consolidation: Isotropic - 3
Consolidation: Isotropic - 3 | Cell pressure |  | [kPa]
Consolidation: Isotropic - 3 | Back pressure |  | [kPa]
Consolidation: Isotropic - 3 | Base PWP |  | [kPa]
Consolidation: Isotropic - 3 | Effective radial pressure |  | [kPa]
Consolidation: Isotropic - 3 | Effective axial pressure |  | [kPa]
Consolidation: Isotropic - 3 | Deviator stress |  | [kPa]
Consolidation: Isotropic - 3 | Volumetric strain |  | [%]
Consolidation: Isotropic - 3 | Axial strain |  | [%]
Consolidation: Isotropic - 3 | Water content |  | [%]
Consolidation: Isotropic - 3 | Bulk density |  | [Mg/m³]
Consolidation: Isotropic - 3 | Dry density |  | [Mg/m³]
Consolidation: Isotropic - 3 | Void ratio |  | [-]
Consolidation: Isotropic - 3 | Degree of saturation |  | [%]
Consolidation: Anisotropic - 3
Consolidation: Anisotropic - 3 | Cell pressure |  | [kPa]
Consolidation: Anisotropic - 3 | Back pressure |  | [kPa]
Consolidation: Anisotropic - 3 | Base PWP |  | [kPa]
Consolidation: Anisotropic - 3 | Effective radial pressure |  | [kPa]
Consolidation: Anisotropic - 3 | Effective axial pressure |  | [kPa]
Consolidation: Anisotropic - 3 | Deviator stress |  | [kPa]
Consolidation: Anisotropic - 3 | Volumetric strain |  | [%]
Consolidation: Anisotropic - 3 | Axial strain |  | [%]
Consolidation: Anisotropic - 3 | Water content |  | [%]
Consolidation: Anisotropic - 3 | Bulk density |  | [Mg/m³]
Consolidation: Anisotropic - 3 | Dry density |  | [Mg/m³]
Consolidation: Anisotropic - 3 | Void ratio |  | [-]
Consolidation: Anisotropic - 3 | Degree of saturation |  | [%]
Svh Bender Element Determinations - Post Consolidation - 3
Svh Bender Element Determinations - Post Consolidation - 3 | Bulk density |  | [Mg/m³]
Svh Bender Element Determinations - Post Consolidation - 3 | Dry density |  | [Mg/m³]
Svh Bender Element Determinations - Post Consolidation - 3 | Void ratio |  | [-]
Svh Bender Element Determinations - Post Consolidation - 3 | Distance |  | [mm]
Svh Bender Element Determinations - Post Consolidation - 3 | Effective radial pressure |  | [kPa]
Svh Bender Element Determinations - Post Consolidation - 3 | Effective axial pressure |  | [kPa]
Svh Bender Element Determinations - Post Consolidation - 3 | Input wave period | Peak-to-peak arrival time | Wavelength ratio | Velocity | Gmax
Svh Bender Element Determinations - Post Consolidation - 3 | [ms] | [ms] | [-] | [m/s] | [MPa]
Svh Bender Element Determinations - Post Consolidation - 3
Svh Bender Element Determinations - Post Consolidation - 3
Svh Bender Element Determinations - Post Consolidation - 3
Svh Bender Element Determinations - Post Consolidation - 3
Svh Bender Element Determinations - Post Consolidation - 3
Svh Bender Element Determinations - Post Consolidation - 3
Svh Bender Element Determinations - Post Consolidation - 3
Svh Bender Element Determinations - Post Consolidation - 3
Svh Bender Element Determinations - Post Consolidation - 3
Svh Bender Element Determinations - Post Consolidation - 3
Svh Bender Element Determinations - Post Consolidation - 3
Svh Bender Element Determinations - Post Consolidation - 3
Svh Bender Element Determinations - Post Consolidation - 3
Svh Bender Element Determinations - Post Consolidation - 3
Svh Bender Element Determinations - Post Consolidation - 3
Svh Bender Element Determinations - Post Consolidation - 3
Svh Bender Element Determinations - Post Consolidation - 3
Svh Bender Element Determinations - Post Consolidation - 3
Svh Bender Element Determinations - Post Consolidation - 3
Svh Bender Element Determinations - Post Consolidation - 3
Svh Bender Element Determinations - Post Consolidation - 3
Svh Bender Element Determinations - Post Consolidation - 3
Svh Bender Element Determinations - Post Consolidation - 3
Svh Bender Element Determinations - Post Consolidation - 3
Svh Bender Element Determinations - Post Consolidation - 3
Svh Bender Element Determinations - Post Consolidation - 3
Svh Bender Element Determinations - Post Consolidation - 3
Svh Bender Element Determinations - Post Consolidation - 3
Svh Bender Element Determinations - Post Consolidation - 3
Svh Bender Element Determinations - Post Consolidation - 3
Pvh Bender Element Determinations - Post Consolidation - 3
Pvh Bender Element Determinations - Post Consolidation - 3 | Bulk density |  | [Mg/m³]
Pvh Bender Element Determinations - Post Consolidation - 3 | Dry density |  | [Mg/m³]
Pvh Bender Element Determinations - Post Consolidation - 3 | Void ratio |  | [-]
Pvh Bender Element Determinations - Post Consolidation - 3 | Distance |  | [mm]
Pvh Bender Element Determinations - Post Consolidation - 3 | Effective radial pressure |  | [kPa]
Pvh Bender Element Determinations - Post Consolidation - 3 | Effective axial pressure |  | [kPa]
Pvh Bender Element Determinations - Post Consolidation - 3 | Input Wave Period | Peak-to-peak arrival time | Wavelength Ratio | Velocity | Mmax
Pvh Bender Element Determinations - Post Consolidation - 3 | [ms] | [ms] | [-] | [m/s] | [MPa]
Pvh Bender Element Determinations - Post Consolidation - 3
Pvh Bender Element Determinations - Post Consolidation - 3
Pvh Bender Element Determinations - Post Consolidation - 3
Pvh Bender Element Determinations - Post Consolidation - 3
Pvh Bender Element Determinations - Post Consolidation - 3
Pvh Bender Element Determinations - Post Consolidation - 3
Pvh Bender Element Determinations - Post Consolidation - 3
Pvh Bender Element Determinations - Post Consolidation - 3
Pvh Bender Element Determinations - Post Consolidation - 3
Pvh Bender Element Determinations - Post Consolidation - 3
Pvh Bender Element Determinations - Post Consolidation - 3
Pvh Bender Element Determinations - Post Consolidation - 3
Pvh Bender Element Determinations - Post Consolidation - 3
Pvh Bender Element Determinations - Post Consolidation - 3
Pvh Bender Element Determinations - Post Consolidation - 3
Pvh Bender Element Determinations - Post Consolidation - 3
Pvh Bender Element Determinations - Post Consolidation - 3
Pvh Bender Element Determinations - Post Consolidation - 3
Pvh Bender Element Determinations - Post Consolidation - 3
Pvh Bender Element Determinations - Post Consolidation - 3
Pvh Bender Element Determinations - Post Consolidation - 3
Pvh Bender Element Determinations - Post Consolidation - 3
Pvh Bender Element Determinations - Post Consolidation - 3
Pvh Bender Element Determinations - Post Consolidation - 3
Pvh Bender Element Determinations - Post Consolidation - 3
Pvh Bender Element Determinations - Post Consolidation - 3
Pvh Bender Element Determinations - Post Consolidation - 3
Pvh Bender Element Determinations - Post Consolidation - 3
Pvh Bender Element Determinations - Post Consolidation - 3
Pvh Bender Element Determinations - Post Consolidation - 3
Torsional Resonance Stage - 3
Torsional Resonance Stage - 3 | Average shear strain, g | Shear modulus, G | G/Gmax | Damping ratio, D
Torsional Resonance Stage - 3 | [%] | [MPa] | [-] | [%]
Torsional Resonance Stage - 3
Torsional Resonance Stage - 3
Torsional Resonance Stage - 3
Torsional Resonance Stage - 3
Torsional Resonance Stage - 3
Torsional Resonance Stage - 3
Torsional Resonance Stage - 3
Torsional Resonance Stage - 3
Torsional Resonance Stage - 3
Torsional Resonance Stage - 3
Torsional Resonance Stage - 3
Torsional Resonance Stage - 3
Torsional Resonance Stage - 3
Torsional Resonance Stage - 3
Torsional Resonance Stage - 3
Torsional Resonance Stage - 3
Torsional Resonance Stage - 3
Torsional Resonance Stage - 3
Torsional Resonance Stage - 3
Torsional Resonance Stage - 3
Torsional Resonance Stage - 3
Torsional Resonance Stage - 3
Torsional Resonance Stage - 3
Torsional Resonance Stage - 3
Torsional Resonance Stage - 3
Torsional Resonance Stage - 3
Torsional Resonance Stage - 3
Torsional Resonance Stage - 3
Torsional Resonance Stage - 3
Torsional Resonance Stage - 3
Flexural Resonance Stage - 3
Flexural Resonance Stage - 3 | Average flexural strain, e | Young's modulus, E | E/Emax | Damping ratio, D
Flexural Resonance Stage - 3 | [%] | [MPa] | [-] | [%]
Flexural Resonance Stage - 3
Flexural Resonance Stage - 3
Flexural Resonance Stage - 3
Flexural Resonance Stage - 3
Flexural Resonance Stage - 3
Flexural Resonance Stage - 3
Flexural Resonance Stage - 3
Flexural Resonance Stage - 3
Flexural Resonance Stage - 3
Flexural Resonance Stage - 3
Flexural Resonance Stage - 3
Flexural Resonance Stage - 3
Flexural Resonance Stage - 3
Flexural Resonance Stage - 3
Flexural Resonance Stage - 3
Flexural Resonance Stage - 3
Flexural Resonance Stage - 3
Flexural Resonance Stage - 3
Flexural Resonance Stage - 3
Flexural Resonance Stage - 3
Flexural Resonance Stage - 3
Flexural Resonance Stage - 3
Flexural Resonance Stage - 3
Flexural Resonance Stage - 3
Flexural Resonance Stage - 3
Flexural Resonance Stage - 3
Flexural Resonance Stage - 3
Flexural Resonance Stage - 3
Flexural Resonance Stage - 3
Flexural Resonance Stage - 3
Final specimen conditions
Final specimen conditions | Water content | 27.22279 | [%]
Final specimen conditions | Bulk density | 1.979818 | [Mg/m³]
Final specimen conditions | Dry density | 1.556182 | [Mg/m³]

## SATURATION
Saturation
D | H | F
Time | Pore-Water Pressure | Cell pressure | Back pressure
[hours] | [kPa] | [kPa] | [kPa]
3 | 160 | 199 | 100
6 | 265 | 299 | 200
12 | 370 | 399 | 300
18 | 479 | 499 | 400
24 | 585 | 599 | 500

## SVH BE - POST-SAT
SVH Bender Element Determinations - Post-Saturation
Time | Input wave period - source signal | Input wave period - received signal | Input wave period - source signal | Input wave period - received signal | Input wave period - source signal | Input wave period - received signal | Input wave period - source signal | Input wave period - received signal | Input wave period - source signal | Input wave period - received signal | Input wave period - source signal | Input wave period - received signal | Input wave period - source signal | Input wave period - received signal | Input wave period - source signal | Input wave period - received signal | Input wave period - source signal | Input wave period - received signal | Input wave period - source signal | Input wave period - received signal | Frequency | Gmax
[ms] | [ms] | [ms] | [ms] | [ms] | [ms] | [ms] | [ms] | [ms] | [ms] | [ms] | [ms] | [ms] | [ms] | [ms] | [ms] | [ms] | [ms] | [ms] | [ms] | [ms] | [Hz] | [MPa]

## PVH BE - POST-SAT
PVH Bender Element Determinations - Post-Saturation
Time | Input wave period - source signal | Input wave period - received signal | Input wave period - source signal | Input wave period - received signal | Input wave period - source signal | Input wave period - received signal | Input wave period - source signal | Input wave period - received signal | Input wave period - source signal | Input wave period - received signal | Input wave period - source signal | Input wave period - received signal | Input wave period - source signal | Input wave period - received signal | Input wave period - source signal | Input wave period - received signal | Input wave period - source signal | Input wave period - received signal | Input wave period - source signal | Input wave period - received signal | Frequency | Mmax
[ms] | [ms] | [ms] | [ms] | [ms] | [ms] | [ms] | [ms] | [ms] | [ms] | [ms] | [ms] | [ms] | [ms] | [ms] | [ms] | [ms] | [ms] | [ms] | [ms] | [ms] | [Hz] | [MPa]

## CONSOLIDATION - 1
Consolidation: Isotropic - 1 |  |  |  | Consolidation: Ansotropic - 1
Root time | Volumetric strain | External axial strain | Effective axial stress | Root time | Volumetric strain | External axial strain | Effective axial stress | s' | t | p' | q
[minutes0.5] | [%] | [%] | [kPa] | [minutes0.5] | [%] | [%] | [kPa] | [kPa] | [kPa] | [kPa] | [kPa]
0 | 0 | 0 | 11 | 0 | 1.58773 | 0.5845 | 99 | 99 | 0 | 99 | 0
0.5 | 0.07002817 | 0.003 | 34 | 3.872983 | 1.590276 | 0.5835 | 99.48785 | 98.99393 | 0.4939259 | 98.82928 | 0.9878518
1 | 0.1064428 | 0.016 | 58 | 5.477226 | 1.591804 | 0.5925 | 100.0064 | 99.00321 | 1.003212 | 98.66881 | 2.006423
1.5 | 0.1515155 | 0.027 | 78 | 6.708204 | 1.593688 | 0.6035 | 100.1946 | 98.59728 | 1.597276 | 98.06485 | 3.194551
2 | 0.2024451 | 0.046 | 83 | 7.745967 | 1.595573 | 0.6165 | 100.5509 | 98.47545 | 2.075455 | 97.78364 | 4.15091
2.5 | 0.2579583 | 0.065 | 90 | 8.660254 | 1.598068 | 0.6285 | 101.0071 | 98.45357 | 2.553569 | 97.60238 | 5.107138
3 | 0.3149995 | 0.089 | 96 | 9.486833 | 1.600768 | 0.6425 | 100.4939 | 97.44696 | 3.046965 | 96.43131 | 6.093929
3.5 | 0.3717859 | 0.103 | 99 | 10.24695 | 1.603671 | 0.6555 | 100.2806 | 96.74029 | 3.540291 | 95.56019 | 7.080582
4 | 0.4288271 | 0.124 | 99 | 10.95445 | 1.606268 | 0.6715 | 100.4513 | 96.42567 | 4.025671 | 95.08378 | 8.051343
4.5 | 0.4861229 | 0.1475 | 99 | 11.61895 | 1.607389 | 0.6915 | 101.0064 | 96.4032 | 4.603198 | 94.8688 | 9.206396
5 | 0.5444372 | 0.1605 | 99 | 12.24745 | 1.607898 | 0.7125 | 101.3604 | 96.2802 | 5.080204 | 94.5868 | 10.16041
5.5 | 0.601733 | 0.169 | 99 | 12.84523 | 1.608102 | 0.7335 | 102.0948 | 96.52241 | 5.57241 | 94.66494 | 11.14482
6 | 0.6572463 | 0.199 | 99 | 13.41641 | 1.608102 | 0.7485 | 105.1141 | 99.05706 | 6.057057 | 97.03804 | 12.11411
6.5 | 0.7104677 | 0.2115 | 99 | 13.96424 | 1.608102 | 0.7585 | 109.0975 | 103.0487 | 6.048741 | 101.0325 | 12.09748
7 | 0.7591054 | 0.2335 | 99 | 14.49138 | 1.608102 | 0.7625 | 111.1124 | 105.0562 | 6.056203 | 103.0375 | 12.11241
7.5 | 0.8044327 | 0.25 | 99 | 15 | 1.608102 | 0.7645 | 111.0968 | 105.0484 | 6.048376 | 103.0323 | 12.09675
8 | 0.8469589 | 0.269 | 99 | 15.49193 | 1.608102 | 0.7645 | 111.0968 | 105.0484 | 6.048376 | 103.0323 | 12.09675
8.5 | 0.8877026 | 0.2835 | 99 | 15.96872 | 1.608102 | 0.7645 | 111.1276 | 105.0638 | 6.063785 | 103.0425 | 12.12757
9 | 0.9258998 | 0.3025 | 99
9.5 | 0.9630784 | 0.3095 | 99
10 | 0.9987291 | 0.3255 | 99
10.5 | 1.032852 | 0.3405 | 99
11 | 1.065447 | 0.3555 | 99
11.5 | 1.095495 | 0.366 | 99
12 | 1.123761 | 0.382 | 99
12.5 | 1.151009 | 0.395 | 99
13 | 1.177237 | 0.406 | 99
13.5 | 1.201429 | 0.415 | 99
14 | 1.224856 | 0.4235 | 99
14.5 | 1.247265 | 0.432 | 99
15 | 1.267637 | 0.442 | 99
15.5 | 1.286481 | 0.4495 | 99
16 | 1.304561 | 0.4595 | 99
16.5 | 1.322641 | 0.4685 | 99
17 | 1.339448 | 0.473 | 99
17.5 | 1.355236 | 0.4795 | 99
18 | 1.37026 | 0.4845 | 99
18.5 | 1.384011 | 0.4905 | 99
19 | 1.396998 | 0.496 | 99
19.5 | 1.408458 | 0.502 | 99
20 | 1.419662 | 0.51 | 99
20.5 | 1.430612 | 0.513 | 99
21 | 1.440543 | 0.5135 | 99
21.5 | 1.449456 | 0.522 | 99
22 | 1.457859 | 0.5295 | 99
22.5 | 1.469573 | 0.5355 | 99
23 | 1.481287 | 0.5385 | 99
23.5 | 1.492237 | 0.54 | 99
24 | 1.501404 | 0.541 | 99
24.5 | 1.509807 | 0.5415 | 99
25 | 1.516938 | 0.5425 | 99
25.5 | 1.524068 | 0.543 | 99
26 | 1.530434 | 0.544 | 99
26.5 | 1.5368 | 0.547 | 99
27 | 1.542148 | 0.548 | 99
27.5 | 1.547495 | 0.549 | 99
28 | 1.552334 | 0.5495 | 99
28.5 | 1.556408 | 0.551 | 99
29 | 1.561246 | 0.553 | 99
29.5 | 1.565066 | 0.554 | 99
30 | 1.568886 | 0.5555 | 99
30.5 | 1.571687 | 0.559 | 99
31 | 1.575252 | 0.561 | 99
31.5 | 1.578308 | 0.5625 | 99
32 | 1.580854 | 0.565 | 99
32.5 | 1.582891 | 0.5675 | 99
33 | 1.585183 | 0.5705 | 99
33.5 | 1.58722 | 0.5745 | 99
34 | 1.588494 | 0.5775 | 99
34.5 | 1.590022 | 0.579 | 99
35 | 1.59104 | 0.5805 | 99
35.5 | 1.592059 | 0.582 | 99
36 | 1.592823 | 0.5825 | 99
36.49315 | 1.58773 | 0.5845 | 99

## SVH BE - POST-CONSOL - 1
SVH Bender Element Determinations - Post-Consolidation - 1
Time | Input wave period - source signal | Input wave period - received signal | Input wave period - source signal | Input wave period - received signal | Input wave period - source signal | Input wave period - received signal | Input wave period - source signal | Input wave period - received signal | Input wave period - source signal | Input wave period - received signal | Input wave period - source signal | Input wave period - received signal | Input wave period - source signal | Input wave period - received signal | Input wave period - source signal | Input wave period - received signal | Input wave period - source signal | Input wave period - received signal | Input wave period - source signal | Input wave period - received signal | Frequency | Gmax
[ms] | [ms] | [ms] | [ms] | [ms] | [ms] | [ms] | [ms] | [ms] | [ms] | [ms] | [ms] | [ms] | [ms] | [ms] | [ms] | [ms] | [ms] | [ms] | [ms] | [ms] | [Hz] | [MPa]

## PVH BE - POST-CONSOL - 1
PVH Bender Element Determinations - Post-Consolidation - 1
Time | Input wave period - source signal | Input wave period - received signal | Input wave period - source signal | Input wave period - received signal | Input wave period - source signal | Input wave period - received signal | Input wave period - source signal | Input wave period - received signal | Input wave period - source signal | Input wave period - received signal | Input wave period - source signal | Input wave period - received signal | Input wave period - source signal | Input wave period - received signal | Input wave period - source signal | Input wave period - received signal | Input wave period - source signal | Input wave period - received signal | Input wave period - source signal | Input wave period - received signal | Frequency | Mmax
[ms] | [ms] | [ms] | [ms] | [ms] | [ms] | [ms] | [ms] | [ms] | [ms] | [ms] | [ms] | [ms] | [ms] | [ms] | [ms] | [ms] | [ms] | [ms] | [ms] | [ms] | [Hz] | [MPa]

## TORSIONAL RES - 1
Torsional Resonance Stage - 1
Average shear strain, g | Shear Modulus, G | Excess Pore Water Pressure | Volumetric Strain | External Axial Strain | Normalised Shear Modulus G/Gmax | Damping ratio, D
[%] | [MPa] | [kPa] | [%] | [%] | [-] | [%]
0.00012 | 65.235 | 0 |  |  | 1 | 2.37
0.00015 | 65.231 | 0 |  |  | 0.9999387 | 2.261
0.00026 | 65.233 | 0 |  |  | 0.9999693 | 2.423
0.00051 | 65.23 | 0 |  |  | 0.9999234 | 2.531
0.00099 | 65.058 | 0 |  |  | 0.9972867 | 2.557
0.00146 | 64.541 | 0 |  |  | 0.9893615 | 2.588
0.00215 | 64.37 | 0 |  |  | 0.9867402 | 2.642
0.00249 | 64.041 | 0 |  |  | 0.9816969 | 2.683
0.00333 | 63.723 | 0 |  |  | 0.9768223 | 2.788
0.00374 | 63.406 | 0.3 |  |  | 0.9719629 | 2.826
0.00479 | 62.523 | 0.6 |  |  | 0.9584272 | 2.986
0.00542 | 61.909 | 0.8 |  |  | 0.9490151 | 3.056
0.00603 | 61.334 | 1.9 |  |  | 0.9402008 | 3.158
0.00705 | 60.477 | 3 |  |  | 0.9270637 | 3.315
0.00768 | 60.181 | 4.1 |  |  | 0.9225263 | 3.37
0.00886 | 59.179 | 5.4 |  |  | 0.9071664 | 3.618
0.01332 | 55.472 | 6.1 |  |  | 0.8503411 | 4.581
0.01842 | 51.808 | 7.1 |  |  | 0.7941749 | 5.217
0.02496 | 46.945 | 8.4 |  |  | 0.719629 | 5.724
0.03454 | 42.507 | 12.4 |  |  | 0.6515981 | 5.999
0.06107 | 33.868 | 19.6 |  |  | 0.5191692 | 6.667

## FLEXURAL RES - 1
Flexural Resonance Stage - 1
Average flexural strain, e | Young's modulus, E | Excess Pore-water Pressure | Volumetric Strain | External Axial Strain | Normalised Young's modulus E/Emax | Damping ratio, D
[%] | [MPa] | [kPa] | [%] | [%] | [-] | [%]

## CONSOLIDATION - 2
Consolidation: Isotropic - 2 |  |  |  | Consolidation: Ansotropic - 2
Root time | Volumetric strain | External axial strain | Effective axial stress | Root time | Volumetric strain | External axial strain | Effective axial stress | s' | t | p' | q
[minutes0.5] | [%] | [%] | [kPa] | [minutes0.5] | [%] | [%] | [kPa] | [kPa] | [kPa] | [kPa] | [kPa]

## SVH BE - POST-CONSOL - 2
SVH Bender Element Determinations - Post-Consolidation - 2
Time | Input wave period - source signal | Input wave period - received signal | Input wave period - source signal | Input wave period - received signal | Input wave period - source signal | Input wave period - received signal | Input wave period - source signal | Input wave period - received signal | Input wave period - source signal | Input wave period - received signal | Input wave period - source signal | Input wave period - received signal | Input wave period - source signal | Input wave period - received signal | Input wave period - source signal | Input wave period - received signal | Input wave period - source signal | Input wave period - received signal | Input wave period - source signal | Input wave period - received signal | Frequency | Gmax
[ms] | [ms] | [ms] | [ms] | [ms] | [ms] | [ms] | [ms] | [ms] | [ms] | [ms] | [ms] | [ms] | [ms] | [ms] | [ms] | [ms] | [ms] | [ms] | [ms] | [ms] | [Hz] | [MPa]
1

## PVH BE - POST-CONSOL - 2
PVH Bender Element Determinations - Post-Consolidation - 2
Time | Input wave period - source signal | Input wave period - received signal | Input wave period - source signal | Input wave period - received signal | Input wave period - source signal | Input wave period - received signal | Input wave period - source signal | Input wave period - received signal | Input wave period - source signal | Input wave period - received signal | Input wave period - source signal | Input wave period - received signal | Input wave period - source signal | Input wave period - received signal | Input wave period - source signal | Input wave period - received signal | Input wave period - source signal | Input wave period - received signal | Input wave period - source signal | Input wave period - received signal | Frequency | Mmax
[ms] | [ms] | [ms] | [ms] | [ms] | [ms] | [ms] | [ms] | [ms] | [ms] | [ms] | [ms] | [ms] | [ms] | [ms] | [ms] | [ms] | [ms] | [ms] | [ms] | [ms] | [Hz] | [MPa]

## TORSIONAL RES - 2
Torsional Resonance Stage - 2
Average shear strain, g | Shear Modulus, G | Excess Pore-water Pressure | Volumetric Strain | External Axial Strain | Normalised Shear Modulus G/Gmax | Damping ratio, D
[%] | [MPa] | [kPa] | [%] | [%] | [-] | [%]

## FLEXURAL RES - 2
Flexural Resonance Stage - 2
Average flexural strain, e | Young's modulus, E | Excess Pore-water Pressure | Volumetric Strain | External Axial Strain | Normalised Young's modulus E/Emax | Damping ratio, D
[%] | [MPa] | [kPa] | [%] | [%] | [-] | [%]

## CONSOLIDATION - 3
Consolidation: Isotropic - 3 |  |  |  | Consolidation: Ansotropic - 3
Root time | Volumetric strain | External axial strain | Effective axial stress | Root time | Volumetric strain | External axial strain | Effective axial stress | s' | t | p' | q
[minutes0.5] | [%] | [%] | [kPa] | [minutes0.5] | [%] | [%] | [kPa] | [kPa] | [kPa] | [kPa] | [kPa]

## SVH BE - POST-CONSOL - 3
SVH Bender Element Determinations - Post-Consolidation - 3
Time | Input wave period - source signal | Input wave period - received signal | Input wave period - source signal | Input wave period - received signal | Input wave period - source signal | Input wave period - received signal | Input wave period - source signal | Input wave period - received signal | Input wave period - source signal | Input wave period - received signal | Input wave period - source signal | Input wave period - received signal | Input wave period - source signal | Input wave period - received signal | Input wave period - source signal | Input wave period - received signal | Input wave period - source signal | Input wave period - received signal | Input wave period - source signal | Input wave period - received signal | Frequency | Gmax
[ms] | [ms] | [ms] | [ms] | [ms] | [ms] | [ms] | [ms] | [ms] | [ms] | [ms] | [ms] | [ms] | [ms] | [ms] | [ms] | [ms] | [ms] | [ms] | [ms] | [ms] | [Hz] | [MPa]

## PVH BE - POST-CONSOL - 3
PVH Bender Element Determinations - Post-Consolidation - 3
Time | Input wave period - source signal | Input wave period - received signal | Input wave period - source signal | Input wave period - received signal | Input wave period - source signal | Input wave period - received signal | Input wave period - source signal | Input wave period - received signal | Input wave period - source signal | Input wave period - received signal | Input wave period - source signal | Input wave period - received signal | Input wave period - source signal | Input wave period - received signal | Input wave period - source signal | Input wave period - received signal | Input wave period - source signal | Input wave period - received signal | Input wave period - source signal | Input wave period - received signal | Frequency | Mmax
[ms] | [ms] | [ms] | [ms] | [ms] | [ms] | [ms] | [ms] | [ms] | [ms] | [ms] | [ms] | [ms] | [ms] | [ms] | [ms] | [ms] | [ms] | [ms] | [ms] | [ms] | [Hz] | [MPa]

## TORSIONAL RES - 3
Torsional Resonance Stage - 3
Average shear strain, g | Shear Modulus, G | Excess Pore-water Pressure | Volumetric Strain | External Axial Strain | Normalised Shear Modulus G/Gmax | Damping ratio, D
[%] | [MPa] | [kPa] | [%] | [%] | [-] | [%]

## FLEXURAL RES - 3
Flexural Resonance Stage - 3
Average flexural strain, e | Young's modulus, E | Excess Pore-water Pressure | Volumetric Strain | External Axial Strain | Normalised Young's modulus E/Emax | Damping ratio, D
[%] | [MPa] | [kPa] | [%] | [%] | [-] | [%]