## General
ID | Test Identification
Test Identification | Borehole | NWZ-BH-5043
Test Identification | Sample | 10-1
Test Identification | Depth | 7.5 | [m]
Specimen Visual Description
Specimen Visual Description | Silty clay
Initial Specimen Conditions
Initial Specimen Conditions | Test start date | 2024-07-05
Initial Specimen Conditions | Mould outer / inner diameter | 100 / 70 | [mm]
Initial Specimen Conditions | Weight of soil | 42.68 | [g]
Initial Specimen Conditions | Water content | 22.21932 | [%]
Initial Specimen Conditions | Bulk density | 2.131053 | [Mg/m3]
Initial Specimen Conditions | Dry density | 1.743631 | [Mg/m3]
Initial Specimen Conditions | Material retained on 425 mm sieve | 0 | [%]
Test Conditions
Test Conditions | Interface type | Soil - Steel
Test Conditions | Initial interface roughness | 10.02 | [µm]
Test Conditions | Final interface roughness | 10.02 | [µm]
Consolidation - Before Fast Shear
Consolidation - Before Fast Shear | Consolidation pressure | 84 | [kPa]
Consolidation - Before Fast Shear | Vertical displacement | 0.2700005 | [mm]
Consolidation - Before Fast Shear | Vertical strain | 5.40001 | [%]
Fast Shear - Stage 1
Fast Shear - Stage 1 | Normal Stress | 84 | [kPa]
Fast Shear - Stage 1 | Vertical displacement | 0.3200005 | [mm]
Fast Shear - Stage 1 | Vertical strain | 6.40001 | [%]
Fast Shear - Stage 1 | Horizontal displacement | 200 | [mm]
Fast Shear - Stage 1 | Rate of horizontal displacement | 500 | [mm/min]
At peak stress
Fast Shear - Stage 1 - At peak stress | Shear stress | 29.92694 | [kPa]
Fast Shear - Stage 1 - At peak stress | Horizontal displacement | 66.66667 | [mm]
Fast Shear - Stage 2
Fast Shear - Stage 2 | Normal Stress | 84 | [kPa]
Fast Shear - Stage 2 | Vertical displacement | 0.3400005 | [mm]
Fast Shear - Stage 2 | Vertical strain | 6.80001 | [%]
Fast Shear - Stage 2 | Horizontal displacement | 400 | [mm]
Fast Shear - Stage 2 | Rate of horizontal displacement | 500 | [mm/min]
At peak stress
Fast Shear - Stage 2 - At peak stress | Shear stress | 29.08393 | [kPa]
Fast Shear - Stage 2 - At peak stress | Horizontal displacement | 358.3333 | [mm]
Fast Shear - Stage 3
Fast Shear - Stage 3 | Normal Stress | 84 | [kPa]
Fast Shear - Stage 3 | Vertical displacement | 0.3500005 | [mm]
Fast Shear - Stage 3 | Vertical strain | 7.00001 | [%]
Fast Shear - Stage 3 | Horizontal displacement | 600 | [mm]
Fast Shear - Stage 3 | Rate of horizontal displacement | 500 | [mm/min]
At peak stress
Fast Shear - Stage 3 - At peak stress | Shear stress | 29.08393 | [kPa]
Fast Shear - Stage 3 - At peak stress | Horizontal displacement | 458.3333 | [mm]
Fast Shear - Stage 4
Fast Shear - Stage 4 | Normal Stress | 84 | [kPa]
Fast Shear - Stage 4 | Vertical displacement | 0.3600005 | [mm]
Fast Shear - Stage 4 | Vertical strain | 7.20001 | [%]
Fast Shear - Stage 4 | Horizontal displacement | 800 | [mm]
Fast Shear - Stage 4 | Rate of horizontal displacement | 500 | [mm/min]
At peak stress
Fast Shear - Stage 4 - At peak stress | Shear stress | 29.50544 | [kPa]
Fast Shear - Stage 4 - At peak stress | Horizontal displacement | 666.6667 | [mm]
Fast Shear - Stage 5
Fast Shear - Stage 5 | Normal Stress | 84 | [kPa]
Fast Shear - Stage 5 | Vertical displacement | 0.3800005 | [mm]
Fast Shear - Stage 5 | Vertical strain | 7.60001 | [%]
Fast Shear - Stage 5 | Horizontal displacement | 1000 | [mm]
Fast Shear - Stage 5 | Rate of horizontal displacement | 500 | [mm/min]
At peak stress
Fast Shear - Stage 5 - At peak stress | Shear stress | 28.24092 | [kPa]
Fast Shear - Stage 5 - At peak stress | Horizontal displacement | 816.6667 | [mm]
Consolidation - Before Slow Shear
Consolidation - Before Slow Shear | Consolidation pressure | 143 | [kPa]
Consolidation - Before Slow Shear | Vertical displacement | 0.42000046 | [mm]
Consolidation - Before Slow Shear | Vertical strain | 8.4000092 | [%]
Slow Shear
Slow Shear | Normal stress | 143 | [kPa]
Slow Shear | Vertical displacement | 0.44000046 | [mm]
Slow Shear | Vertical strain | 8.8000092 | [%]
Slow Shear | Horizontal displacement | 20.02 | [mm]
Slow Shear | Rate of horizontal displacement | 0.02 | [mm/min]
At peak stress
Slow Shear - At peak stress | Shear stress | 47.63021 | [kPa]
Slow Shear - At peak stress | Horizontal displacement | 0.3533333 | [mm]
Slow Shear - At peak stress | Shear angle | 18.4218 | [°]
At residual stress
Slow Shear - At residual stress | Shear stress | 43.83665 | [kPa]
Slow Shear - At residual stress | Horizontal displacement | 20.02 | [mm]
Slow Shear - At residual stress | Vertical displacement | 0.02 | [mm]
Slow Shear - At residual stress | Vertical strain | 0.4 | [%]
Slow Shear - At residual stress | Shear angle | 17.04292 | [°]
SLOW SHEAR STAGE - 5
| Consolidation pressure |  | [kPa]
| Vertical displacement |  | [mm]
| Vertical strain |  | [%]
| Horizontal displacement |  | [mm]
| Machine speed |  | [mm/min]
At peak stress
| Shear stress |  | [kPa]
| Horizontal displacement |  | [mm]
| Shear angle |  | [°]
At residual stress
| Shear stress |  | [kPa]
| Horizontal displacement |  | [mm]
| Shear angle |  | [°]
FINAL CONDITIONS
| Water content | 27.12799 | [%]

## Consolidation - 1
Consolidation - Before Fast Shear
Root time | Vertical Displacement
[min] | [mm]
0 | 0
0.3162278 | 0.1300001
0.5 | 0.1300001
0.7071068 | 0.1700001
1 | 0.1900001
1.414214 | 0.23
2 | 0.2600002
2.828427 | 0.2600002
3.872983 | 0.2700005
5.477226 | 0.2700005
7.745967 | 0.2700005
10.95445 | 0.2700005
13.41641 | 0.2700005
15.49193 | 0.2700005
21.9089 | 0.2700005
37.94733 | 0.2700005

## Fast Shearing - 1
Fast Shear - Stage 1
Horizontal Displacement | Stress Ratio t/s'n | Shear Stress
[mm] | [-] | [kPa]
0 | 0 | 0
8.333333 | 0.3311835 | 27.81941
16.66667 | 0.3412193 | 28.66242
25 | 0.3412193 | 28.66242
33.33333 | 0.3462373 | 29.08393
41.66667 | 0.3362014 | 28.24092
50 | 0.3462373 | 29.08393
58.33333 | 0.3512552 | 29.50544
66.66667 | 0.3562731 | 29.92694
75 | 0.3512552 | 29.50544
83.33333 | 0.3512552 | 29.50544
91.66667 | 0.3462373 | 29.08393
100 | 0.3412193 | 28.66242
108.3333 | 0.3362014 | 28.24092
116.6667 | 0.3311835 | 27.81941
125 | 0.3311835 | 27.81941
133.3333 | 0.3311835 | 27.81941
141.6667 | 0.3362014 | 28.24092
150 | 0.3311835 | 27.81941
158.3333 | 0.3261655 | 27.39791
166.6667 | 0.3261655 | 27.39791
175 | 0.3261655 | 27.39791
183.3333 | 0.3311835 | 27.81941
191.6667 | 0.3261655 | 27.39791
200 | 0.3311835 | 27.81941

## Fast Shearing - 2
Fast Shear - Stage 2
Horizontal Displacement | Stress Ratio t/s'n | Shear Stress
[mm] | [-] | [kPa]
200 | 0 | 0
208.3333 | 0.3311835 | 27.81941
216.6667 | 0.3111118 | 26.13339
225 | 0.3161297 | 26.55489
233.3333 | 0.3111118 | 26.13339
241.6667 | 0.3111118 | 26.13339
250 | 0.3111118 | 26.13339
258.3333 | 0.3211476 | 26.9764
266.6667 | 0.3261655 | 27.39791
275 | 0.3261655 | 27.39791
283.3333 | 0.3311835 | 27.81941
291.6667 | 0.3311835 | 27.81941
300 | 0.3261655 | 27.39791
308.3333 | 0.3211476 | 26.9764
316.6667 | 0.3261655 | 27.39791
325 | 0.3412193 | 28.66242
333.3333 | 0.3362014 | 28.24092
341.6667 | 0.3261655 | 27.39791
350 | 0.3412193 | 28.66242
358.3333 | 0.3462373 | 29.08393
366.6667 | 0.3462373 | 29.08393
375 | 0.3412193 | 28.66242
383.3333 | 0.3311835 | 27.81941
391.6667 | 0.3211476 | 26.9764
400 | 0.3362014 | 28.24092

## Fast Shearing - 3
Fast Shear - Stage 1
Horizontal Displacement | Stress Ratio t/s'n | Shear Stress
[mm] | [-] | [kPa]
400 | 0 | 0
408.3333 | 0.3362014 | 28.24092
416.6667 | 0.3362014 | 28.24092
425 | 0.3362014 | 28.24092
433.3333 | 0.3362014 | 28.24092
441.6667 | 0.3362014 | 28.24092
450 | 0.3412193 | 28.66242
458.3333 | 0.3462373 | 29.08393
466.6667 | 0.3362014 | 28.24092
475 | 0.3311835 | 27.81941
483.3333 | 0.3311835 | 27.81941
491.6667 | 0.3311835 | 27.81941
500 | 0.3311835 | 27.81941
508.3333 | 0.3311835 | 27.81941
516.6667 | 0.3311835 | 27.81941
525 | 0.3311835 | 27.81941
533.3333 | 0.3362014 | 28.24092
541.6667 | 0.3412193 | 28.66242
550 | 0.3261655 | 27.39791
558.3333 | 0.3311835 | 27.81941
566.6667 | 0.3311835 | 27.81941
575 | 0.3412193 | 28.66242
583.3333 | 0.3362014 | 28.24092
591.6667 | 0.3261655 | 27.39791
600 | 0.3362014 | 28.24092

## Fast Shearing - 4
Fast Shear - Stage 4
Horizontal Displacement | Stress Ratio t/s'n | Shear Stress
[mm] | [-] | [kPa]
600 | 0 | 0
608.3333 | 0.29104 | 24.44736
616.6667 | 0.3462373 | 29.08393
625 | 0.3412193 | 28.66242
633.3333 | 0.3412193 | 28.66242
641.6667 | 0.3412193 | 28.66242
650 | 0.3412193 | 28.66242
658.3333 | 0.3412193 | 28.66242
666.6667 | 0.3512552 | 29.50544
675 | 0.3462373 | 29.08393
683.3333 | 0.3362014 | 28.24092
691.6667 | 0.3462373 | 29.08393
700 | 0.3412193 | 28.66242
708.3333 | 0.3311835 | 27.81941
716.6667 | 0.3311835 | 27.81941
725 | 0.3412193 | 28.66242
733.3333 | 0.3412193 | 28.66242
741.6667 | 0.3261655 | 27.39791
750 | 0.3412193 | 28.66242
758.3333 | 0.3362014 | 28.24092
766.6667 | 0.3311835 | 27.81941
775 | 0.3311835 | 27.81941
783.3333 | 0.3311835 | 27.81941
791.6667 | 0.3311835 | 27.81941
800 | 0.3311835 | 27.81941

## Fast Shearing - 5
Fast Shear - Stage 1
Horizontal Displacement | Stress Ratio t/s'n | Shear Stress
[mm] | [-] | [kPa]
800 | 0 | 0
808.3333 | 0.3211476 | 26.9764
816.6667 | 0.3362014 | 28.24092
825 | 0.3362014 | 28.24092
833.3333 | 0.3311835 | 27.81941
841.6667 | 0.3311835 | 27.81941
850 | 0.3362014 | 28.24092
858.3333 | 0.3362014 | 28.24092
866.6667 | 0.3362014 | 28.24092
875 | 0.3311835 | 27.81941
883.3333 | 0.3362014 | 28.24092
891.6667 | 0.3311835 | 27.81941
900 | 0.3261655 | 27.39791
908.3333 | 0.3362014 | 28.24092
916.6667 | 0.3311835 | 27.81941
925 | 0.3362014 | 28.24092
933.3333 | 0.3362014 | 28.24092
941.6667 | 0.3311835 | 27.81941
950 | 0.3311835 | 27.81941
958.3333 | 0.3261655 | 27.39791
966.6667 | 0.3261655 | 27.39791
975 | 0.3261655 | 27.39791
983.3333 | 0.3261655 | 27.39791
991.6667 | 0.3261655 | 27.39791
1000 | 0.3261655 | 27.39791

## Consolidation - 2
Consolidation - Before Slow Shear
Root time | Vertical Displacement
[min] | [mm]
0 | 0.3800005
0.3162278 | 0.40000048
0.5 | 0.41000023
0.7071068 | 0.41000023
1 | 0.41000023
1.414214 | 0.41000023
2 | 0.42000046
2.828427 | 0.42000046
3.872983 | 0.42000046
5.477226 | 0.42000046
7.745967 | 0.42000046
10.95445 | 0.42000046
13.41641 | 0.42000046
15.49193 | 0.42000046
21.9089 | 0.42000046
37.94733 | 0.42000046

## Slow Shearing
Slow Shear Stage
Horizontal Displacement | Vertical Displacement | Stress Ratio t/s'n | Angle of Shearing Resistance | Shear Stress
[mm] | [mm] | [-] | [º] | [kPa]
0 | 0 | 0 | 0 | 0
0.02 | 0 | 0.03537115 | 2.025773 | 5.058075
0.3533333 | 0.01 | 0.3330784 | 18.4218 | 47.63021
0.6866667 | 0.01 | 0.3271832 | 18.11723 | 46.78719
1.02 | 0.01 | 0.321288 | 17.81159 | 45.94418
1.353333 | 0.01 | 0.321288 | 17.81159 | 45.94418
1.686667 | 0.01 | 0.3124452 | 17.35116 | 44.67966
2.02 | 0.01 | 0.3124452 | 17.35116 | 44.67966
2.353333 | 0.01 | 0.3124452 | 17.35116 | 44.67966
2.686667 | 0.01 | 0.3094976 | 17.19717 | 44.25816
3.02 | 0.01 | 0.30655 | 17.04292 | 43.83665
3.353333 | 0.01 | 0.30655 | 17.04292 | 43.83665
3.686667 | 0.01 | 0.30655 | 17.04292 | 43.83665
4.02 | 0.01 | 0.3094976 | 17.19717 | 44.25816
4.353333 | 0.01 | 0.3094976 | 17.19717 | 44.25816
4.686667 | 0.02 | 0.3094976 | 17.19717 | 44.25816
5.02 | 0.02 | 0.30655 | 17.04292 | 43.83665
5.353333 | 0.02 | 0.30655 | 17.04292 | 43.83665
5.686667 | 0.02 | 0.3036024 | 16.88842 | 43.41514
6.02 | 0.02 | 0.3094976 | 17.19717 | 44.25816
6.353333 | 0.02 | 0.30655 | 17.04292 | 43.83665
6.686667 | 0.02 | 0.30655 | 17.04292 | 43.83665
7.02 | 0.02 | 0.30655 | 17.04292 | 43.83665
7.353333 | 0.02 | 0.3036024 | 16.88842 | 43.41514
7.686667 | 0.02 | 0.3153928 | 17.5049 | 45.10117
8.02 | 0.02 | 0.3036024 | 16.88842 | 43.41514
8.353333 | 0.02 | 0.3094976 | 17.19717 | 44.25816
8.686667 | 0.02 | 0.3094976 | 17.19717 | 44.25816
9.02 | 0.02 | 0.3094976 | 17.19717 | 44.25816
9.353333 | 0.02 | 0.30655 | 17.04292 | 43.83665
9.686667 | 0.02 | 0.3153928 | 17.5049 | 45.10117
10.02 | 0.02 | 0.3153928 | 17.5049 | 45.10117
10.35333 | 0.02 | 0.3183404 | 17.65837 | 45.52267
10.68667 | 0.02 | 0.30655 | 17.04292 | 43.83665
11.02 | 0.02 | 0.3094976 | 17.19717 | 44.25816
11.35333 | 0.02 | 0.30655 | 17.04292 | 43.83665
11.68667 | 0.02 | 0.3036024 | 16.88842 | 43.41514
12.02 | 0.02 | 0.3036024 | 16.88842 | 43.41514
12.35333 | 0.02 | 0.3036024 | 16.88842 | 43.41514
12.68667 | 0.02 | 0.30655 | 17.04292 | 43.83665
13.02 | 0.02 | 0.3094976 | 17.19717 | 44.25816
13.35333 | 0.02 | 0.30655 | 17.04292 | 43.83665
13.68667 | 0.02 | 0.30655 | 17.04292 | 43.83665
14.02 | 0.02 | 0.3036024 | 16.88842 | 43.41514
14.35333 | 0.02 | 0.3006548 | 16.73366 | 42.99364
14.68667 | 0.02 | 0.3036024 | 16.88842 | 43.41514
15.02 | 0.02 | 0.3094976 | 17.19717 | 44.25816
15.35333 | 0.02 | 0.30655 | 17.04292 | 43.83665
15.68667 | 0.02 | 0.30655 | 17.04292 | 43.83665
16.02 | 0.02 | 0.30655 | 17.04292 | 43.83665
16.35333 | 0.02 | 0.3036024 | 16.88842 | 43.41514
16.68667 | 0.02 | 0.3036024 | 16.88842 | 43.41514
17.02 | 0.02 | 0.30655 | 17.04292 | 43.83665
17.35333 | 0.02 | 0.30655 | 17.04292 | 43.83665
17.68667 | 0.02 | 0.30655 | 17.04292 | 43.83665
18.02 | 0.02 | 0.30655 | 17.04292 | 43.83665
18.35333 | 0.02 | 0.30655 | 17.04292 | 43.83665
18.68667 | 0.02 | 0.3036024 | 16.88842 | 43.41514
19.02 | 0.02 | 0.3036024 | 16.88842 | 43.41514
19.35333 | 0.02 | 0.30655 | 17.04292 | 43.83665
19.68667 | 0.02 | 0.3094976 | 17.19717 | 44.25816
20.02 | 0.02 | 0.30655 | 17.04292 | 43.83665