## General
ID | Test Identification
Test Identification | Borehole | NWZ-BH-5043
Test Identification | Sample | 14-1
Test Identification | Depth | 11.5 | [m]
Specimen Visual Description
Specimen Visual Description | Silty clay
Initial Specimen Conditions
Initial Specimen Conditions | Test start date | 2024-07-08
Initial Specimen Conditions | Mould outer / inner diameter | 100 / 70 | [mm]
Initial Specimen Conditions | Weight of soil | 42.38 | [g]
Initial Specimen Conditions | Water content | 26.01288 | [%]
Initial Specimen Conditions | Bulk density | 2.116074 | [Mg/m3]
Initial Specimen Conditions | Dry density | 1.679252 | [Mg/m3]
Initial Specimen Conditions | Material retained on 425 mm sieve | 0 | [%]
Test Conditions
Test Conditions | Interface type | Soil - Steel
Test Conditions | Initial interface roughness | 10.05 | [µm]
Test Conditions | Final interface roughness | 10.05 | [µm]
Consolidation - Before Fast Shear
Consolidation - Before Fast Shear | Consolidation pressure | 108 | [kPa]
Consolidation - Before Fast Shear | Vertical displacement | 0.2199998 | [mm]
Consolidation - Before Fast Shear | Vertical strain | 4.399996 | [%]
Fast Shear - Stage 1
Fast Shear - Stage 1 | Normal Stress | 108 | [kPa]
Fast Shear - Stage 1 | Vertical displacement | 0.2299998 | [mm]
Fast Shear - Stage 1 | Vertical strain | 4.599996 | [%]
Fast Shear - Stage 1 | Horizontal displacement | 200 | [mm]
Fast Shear - Stage 1 | Rate of horizontal displacement | 500 | [mm/min]
At peak stress
Fast Shear - Stage 1 - At peak stress | Shear stress | 36.67104 | [kPa]
Fast Shear - Stage 1 - At peak stress | Horizontal displacement | 50 | [mm]
Fast Shear - Stage 2
Fast Shear - Stage 2 | Normal Stress | 108 | [kPa]
Fast Shear - Stage 2 | Vertical displacement | 0.2399998 | [mm]
Fast Shear - Stage 2 | Vertical strain | 4.799996 | [%]
Fast Shear - Stage 2 | Horizontal displacement | 400 | [mm]
Fast Shear - Stage 2 | Rate of horizontal displacement | 500 | [mm/min]
At peak stress
Fast Shear - Stage 2 - At peak stress | Shear stress | 34.56351 | [kPa]
Fast Shear - Stage 2 - At peak stress | Horizontal displacement | 208.3333 | [mm]
Fast Shear - Stage 3
Fast Shear - Stage 3 | Normal Stress | 108 | [kPa]
Fast Shear - Stage 3 | Vertical displacement | 0.2499998 | [mm]
Fast Shear - Stage 3 | Vertical strain | 4.999996 | [%]
Fast Shear - Stage 3 | Horizontal displacement | 600 | [mm]
Fast Shear - Stage 3 | Rate of horizontal displacement | 500 | [mm/min]
At peak stress
Fast Shear - Stage 3 - At peak stress | Shear stress | 34.56351 | [kPa]
Fast Shear - Stage 3 - At peak stress | Horizontal displacement | 416.6667 | [mm]
Fast Shear - Stage 4
Fast Shear - Stage 4 | Normal Stress | 108 | [kPa]
Fast Shear - Stage 4 | Vertical displacement | 0.2499998 | [mm]
Fast Shear - Stage 4 | Vertical strain | 4.999996 | [%]
Fast Shear - Stage 4 | Horizontal displacement | 800 | [mm]
Fast Shear - Stage 4 | Rate of horizontal displacement | 500 | [mm/min]
At peak stress
Fast Shear - Stage 4 - At peak stress | Shear stress | 34.56351 | [kPa]
Fast Shear - Stage 4 - At peak stress | Horizontal displacement | 608.3333 | [mm]
Fast Shear - Stage 5
Fast Shear - Stage 5 | Normal Stress | 108 | [kPa]
Fast Shear - Stage 5 | Vertical displacement | 0.2599998 | [mm]
Fast Shear - Stage 5 | Vertical strain | 5.199996 | [%]
Fast Shear - Stage 5 | Horizontal displacement | 1000 | [mm]
Fast Shear - Stage 5 | Rate of horizontal displacement | 500 | [mm/min]
At peak stress
Fast Shear - Stage 5 - At peak stress | Shear stress | 34.14201 | [kPa]
Fast Shear - Stage 5 - At peak stress | Horizontal displacement | 816.6667 | [mm]
Consolidation - Before Slow Shear
Consolidation - Before Slow Shear | Consolidation pressure | 191 | [kPa]
Consolidation - Before Slow Shear | Vertical displacement | 0.30999999 | [mm]
Consolidation - Before Slow Shear | Vertical strain | 6.1999998 | [%]
Slow Shear
Slow Shear | Normal stress | 191 | [kPa]
Slow Shear | Vertical displacement | 0.33999999 | [mm]
Slow Shear | Vertical strain | 6.7999998 | [%]
Slow Shear | Horizontal displacement | 19.56633 | [mm]
Slow Shear | Rate of horizontal displacement | 0.02 | [mm/min]
At peak stress
Slow Shear - At peak stress | Shear stress | 59.43238 | [kPa]
Slow Shear - At peak stress | Horizontal displacement | 0.34 | [mm]
Slow Shear - At peak stress | Shear angle | 17.28428 | [°]
At residual stress
Slow Shear - At residual stress | Shear stress | 57.32485 | [kPa]
Slow Shear - At residual stress | Horizontal displacement | 19.56633 | [mm]
Slow Shear - At residual stress | Vertical displacement | 0.03 | [mm]
Slow Shear - At residual stress | Vertical strain | 0.6 | [%]
Slow Shear - At residual stress | Shear angle | 16.70608 | [°]
SLOW SHEAR STAGE - 5
| Consolidation pressure |  | [kPa]
| Vertical displacement |  | [mm]
| Vertical strain |  | [%]
| Horizontal displacement |  | [mm]
| Machine speed |  | [mm/min]
At peak stress
| Shear stress |  | [kPa]
| Horizontal displacement |  | [mm]
| Shear angle |  | [°]
At residual stress
| Shear stress |  | [kPa]
| Horizontal displacement |  | [mm]
| Shear angle |  | [°]
FINAL CONDITIONS
| Water content | 26.15432 | [%]

## Consolidation - 1
Consolidation - Before Fast Shear
Root time | Vertical Displacement
[min] | [mm]
0 | 0
0.3162278 | 0.08999968
0.5 | 0.08999968
0.7071068 | 0.0999999
1 | 0.1099997
1.414214 | 0.1399999
2 | 0.1599998
2.828427 | 0.1700001
3.872983 | 0.1799998
5.477226 | 0.1900001
7.745967 | 0.1999998
10.95445 | 0.21
13.41641 | 0.2199998
15.49193 | 0.2199998
21.9089 | 0.2199998
37.94733 | 0.2199998

## Fast Shearing - 1
Fast Shear - Stage 1
Horizontal Displacement | Stress Ratio t/s'n | Shear Stress
[mm] | [-] | [kPa]
0 | 0 | 0
8.333333 | 0.2536843 | 27.39791
16.66667 | 0.3239354 | 34.98502
25 | 0.331741 | 35.82803
33.33333 | 0.331741 | 35.82803
41.66667 | 0.3278382 | 35.40652
50 | 0.3395467 | 36.67104
58.33333 | 0.3356439 | 36.24954
66.66667 | 0.3278382 | 35.40652
75 | 0.3278382 | 35.40652
83.33333 | 0.3122268 | 33.7205
91.66667 | 0.3239354 | 34.98502
100 | 0.3122268 | 33.7205
108.3333 | 0.308324 | 33.29899
116.6667 | 0.3239354 | 34.98502
125 | 0.3161297 | 34.14201
133.3333 | 0.308324 | 33.29899
141.6667 | 0.3122268 | 33.7205
150 | 0.3122268 | 33.7205
158.3333 | 0.3161297 | 34.14201
166.6667 | 0.3122268 | 33.7205
175 | 0.3161297 | 34.14201
183.3333 | 0.3239354 | 34.98502
191.6667 | 0.3161297 | 34.14201
200 | 0.3122268 | 33.7205
800 | 0 | 0
808.3333 | 0.2966155 | 32.03447
816.6667 | 0.3161297 | 34.14201
825 | 0.3122268 | 33.7205
833.3333 | 0.3161297 | 34.14201
841.6667 | 0.3161297 | 34.14201
850 | 0.3161297 | 34.14201
858.3333 | 0.3161297 | 34.14201
866.6667 | 0.3122268 | 33.7205
875 | 0.308324 | 33.29899
883.3333 | 0.308324 | 33.29899
891.6667 | 0.3122268 | 33.7205
900 | 0.308324 | 33.29899
908.3333 | 0.3122268 | 33.7205
916.6667 | 0.308324 | 33.29899
925 | 0.308324 | 33.29899
933.3333 | 0.308324 | 33.29899
941.6667 | 0.308324 | 33.29899
950 | 0.3122268 | 33.7205
958.3333 | 0.3122268 | 33.7205
966.6667 | 0.3122268 | 33.7205
975 | 0.3122268 | 33.7205
983.3333 | 0.308324 | 33.29899
991.6667 | 0.308324 | 33.29899
1000 | 0.308324 | 33.29899

## Fast Shearing - 2
Fast Shear - Stage 2
Horizontal Displacement | Stress Ratio t/s'n | Shear Stress
[mm] | [-] | [kPa]
200 | 0 | 0
208.3333 | 0.3200325 | 34.56351
216.6667 | 0.3161297 | 34.14201
225 | 0.3161297 | 34.14201
233.3333 | 0.3200325 | 34.56351
241.6667 | 0.3161297 | 34.14201
250 | 0.3161297 | 34.14201
258.3333 | 0.3161297 | 34.14201
266.6667 | 0.3161297 | 34.14201
275 | 0.3161297 | 34.14201
283.3333 | 0.3161297 | 34.14201
291.6667 | 0.3161297 | 34.14201
300 | 0.3200325 | 34.56351
308.3333 | 0.3200325 | 34.56351
316.6667 | 0.3200325 | 34.56351
325 | 0.3161297 | 34.14201
333.3333 | 0.3200325 | 34.56351
341.6667 | 0.3161297 | 34.14201
350 | 0.3122268 | 33.7205
358.3333 | 0.308324 | 33.29899
366.6667 | 0.3161297 | 34.14201
375 | 0.3200325 | 34.56351
383.3333 | 0.3122268 | 33.7205
391.6667 | 0.3161297 | 34.14201
400 | 0.3161297 | 34.14201

## Fast Shearing - 3
Fast Shear - Stage 3
Horizontal Displacement | Stress Ratio t/s'n | Shear Stress
[mm] | [-] | [kPa]
400 | 0 | 0
408.3333 | 0.3122268 | 33.7205
416.6667 | 0.3200325 | 34.56351
425 | 0.3122268 | 33.7205
433.3333 | 0.3161297 | 34.14201
441.6667 | 0.3122268 | 33.7205
450 | 0.3161297 | 34.14201
458.3333 | 0.3122268 | 33.7205
466.6667 | 0.3122268 | 33.7205
475 | 0.3161297 | 34.14201
483.3333 | 0.3161297 | 34.14201
491.6667 | 0.3161297 | 34.14201
500 | 0.3161297 | 34.14201
508.3333 | 0.3161297 | 34.14201
516.6667 | 0.3200325 | 34.56351
525 | 0.3161297 | 34.14201
533.3333 | 0.3122268 | 33.7205
541.6667 | 0.3122268 | 33.7205
550 | 0.3122268 | 33.7205
558.3333 | 0.308324 | 33.29899
566.6667 | 0.3122268 | 33.7205
575 | 0.308324 | 33.29899
583.3333 | 0.3122268 | 33.7205
591.6667 | 0.3122268 | 33.7205
600 | 0.3122268 | 33.7205

## Fast Shearing - 4
Fast Shear - Stage 4
Horizontal Displacement | Stress Ratio t/s'n | Shear Stress
[mm] | [-] | [kPa]
600 | 0 | 0
608.3333 | 0.3200325 | 34.56351
616.6667 | 0.3161297 | 34.14201
625 | 0.3161297 | 34.14201
633.3333 | 0.3161297 | 34.14201
641.6667 | 0.3161297 | 34.14201
650 | 0.3161297 | 34.14201
658.3333 | 0.3200325 | 34.56351
666.6667 | 0.3200325 | 34.56351
675 | 0.3161297 | 34.14201
683.3333 | 0.3161297 | 34.14201
691.6667 | 0.3161297 | 34.14201
700 | 0.3161297 | 34.14201
708.3333 | 0.3161297 | 34.14201
716.6667 | 0.3161297 | 34.14201
725 | 0.3161297 | 34.14201
733.3333 | 0.3161297 | 34.14201
741.6667 | 0.3161297 | 34.14201
750 | 0.3161297 | 34.14201
758.3333 | 0.3161297 | 34.14201
766.6667 | 0.3122268 | 33.7205
775 | 0.3161297 | 34.14201
783.3333 | 0.3122268 | 33.7205
791.6667 | 0.3161297 | 34.14201
800 | 0.3122268 | 33.7205

## Fast Shearing - 5
Fast Shear - Stage 5
Horizontal Displacement | Stress Ratio t/s'n | Shear Stress
[mm] | [-] | [kPa]
800 | 0 | 0
808.3333 | 0.2966155 | 32.03447
816.6667 | 0.3161297 | 34.14201
825 | 0.3122268 | 33.7205
833.3333 | 0.3161297 | 34.14201
841.6667 | 0.3161297 | 34.14201
850 | 0.3161297 | 34.14201
858.3333 | 0.3161297 | 34.14201
866.6667 | 0.3122268 | 33.7205
875 | 0.308324 | 33.29899
883.3333 | 0.308324 | 33.29899
891.6667 | 0.3122268 | 33.7205
900 | 0.308324 | 33.29899
908.3333 | 0.3122268 | 33.7205
916.6667 | 0.308324 | 33.29899
925 | 0.308324 | 33.29899
933.3333 | 0.308324 | 33.29899
941.6667 | 0.308324 | 33.29899
950 | 0.3122268 | 33.7205
958.3333 | 0.3122268 | 33.7205
966.6667 | 0.3122268 | 33.7205
975 | 0.3122268 | 33.7205
983.3333 | 0.308324 | 33.29899
991.6667 | 0.308324 | 33.29899
1000 | 0.308324 | 33.29899

## Consolidation - 2
Consolidation - Before Slow Shear
Root time | Vertical Displacement
[min] | [mm]
0 | 0.2599998
0.3162278 | 0.27999978
0.5 | 0.27999978
0.7071068 | 0.29000001
1 | 0.29000001
1.414214 | 0.29000001
2 | 0.29999976
2.828427 | 0.29999976
3.872983 | 0.29999976
5.477226 | 0.30999999
7.745967 | 0.30999999
10.95445 | 0.30999999
13.41641 | 0.30999999
15.49193 | 0.30999999
21.9089 | 0.30999999
37.94733 | 0.30999999

## Slow Shearing
Slow Shear Stage
Horizontal Displacement | Vertical Displacement | Stress Ratio t/s'n | Angle of Shearing Resistance | Shear Stress
[mm] | [mm] | [-] | [º] | [kPa]
0 | 0 | 0 | 0 | 0
0.006666667 | 0 | 0.01765471 | 1.011435 | 3.37205
0.34 | 0.01 | 0.3111643 | 17.28428 | 59.43238
0.6733333 | 0.01 | 0.3045438 | 16.93779 | 58.16786
1.006667 | 0.02 | 0.3067506 | 17.05343 | 58.58937
1.34 | 0.02 | 0.3023369 | 16.82201 | 57.74636
1.673333 | 0.02 | 0.3089575 | 17.16892 | 59.01087
2.006667 | 0.02 | 0.3067506 | 17.05343 | 58.58937
2.34 | 0.02 | 0.3045438 | 16.93779 | 58.16786
2.673333 | 0.02 | 0.3023369 | 16.82201 | 57.74636
3.006667 | 0.02 | 0.3023369 | 16.82201 | 57.74636
3.34 | 0.02 | 0.3089575 | 17.16892 | 59.01087
3.673333 | 0.02 | 0.3001301 | 16.70608 | 57.32485
4.006667 | 0.02 | 0.3045438 | 16.93779 | 58.16786
4.34 | 0.02 | 0.3023369 | 16.82201 | 57.74636
4.673333 | 0.02 | 0.3001301 | 16.70608 | 57.32485
5.006667 | 0.02 | 0.3001301 | 16.70608 | 57.32485
5.34 | 0.02 | 0.3023369 | 16.82201 | 57.74636
5.673333 | 0.02 | 0.2957164 | 16.47381 | 56.48184
6.006667 | 0.02 | 0.3045438 | 16.93779 | 58.16786
6.34 | 0.02 | 0.3023369 | 16.82201 | 57.74636
6.673333 | 0.02 | 0.2979233 | 16.59002 | 56.90334
7.006667 | 0.02 | 0.2979233 | 16.59002 | 56.90334
7.34 | 0.02 | 0.2979233 | 16.59002 | 56.90334
7.673333 | 0.02 | 0.3023369 | 16.82201 | 57.74636
8.006667 | 0.02 | 0.2957164 | 16.47381 | 56.48184
8.34 | 0.02 | 0.3023369 | 16.82201 | 57.74636
8.673333 | 0.02 | 0.3001301 | 16.70608 | 57.32485
9.006667 | 0.02 | 0.2979233 | 16.59002 | 56.90334
9.34 | 0.03 | 0.2957164 | 16.47381 | 56.48184
9.673333 | 0.03 | 0.3001301 | 16.70608 | 57.32485
10.00667 | 0.03 | 0.3045438 | 16.93779 | 58.16786
10.34 | 0.03 | 0.3023369 | 16.82201 | 57.74636
10.67333 | 0.03 | 0.3023369 | 16.82201 | 57.74636
11.00667 | 0.03 | 0.3001301 | 16.70608 | 57.32485
11.34 | 0.03 | 0.3001301 | 16.70608 | 57.32485
11.67333 | 0.03 | 0.2979233 | 16.59002 | 56.90334
12.00667 | 0.03 | 0.3023369 | 16.82201 | 57.74636
12.34 | 0.03 | 0.3045438 | 16.93779 | 58.16786
12.67333 | 0.03 | 0.3023369 | 16.82201 | 57.74636
13.00667 | 0.03 | 0.3001301 | 16.70608 | 57.32485
13.34 | 0.03 | 0.3001301 | 16.70608 | 57.32485
13.67333 | 0.03 | 0.2979233 | 16.59002 | 56.90334
14.00667 | 0.03 | 0.3001301 | 16.70608 | 57.32485
14.34 | 0.03 | 0.3023369 | 16.82201 | 57.74636
14.67333 | 0.03 | 0.3023369 | 16.82201 | 57.74636
15.00667 | 0.03 | 0.3023369 | 16.82201 | 57.74636
15.34 | 0.03 | 0.3001301 | 16.70608 | 57.32485
15.67333 | 0.03 | 0.2979233 | 16.59002 | 56.90334
16.00667 | 0.03 | 0.2979233 | 16.59002 | 56.90334
16.34 | 0.03 | 0.3001301 | 16.70608 | 57.32485
16.67333 | 0.03 | 0.3045438 | 16.93779 | 58.16786
17.00667 | 0.03 | 0.3045438 | 16.93779 | 58.16786
17.34 | 0.03 | 0.3045438 | 16.93779 | 58.16786
17.67333 | 0.03 | 0.3001301 | 16.70608 | 57.32485
18.00667 | 0.03 | 0.2979233 | 16.59002 | 56.90334
18.34 | 0.03 | 0.3001301 | 16.70608 | 57.32485
18.67333 | 0.03 | 0.3023369 | 16.82201 | 57.74636
19.00667 | 0.03 | 0.3001301 | 16.70608 | 57.32485
19.56633 | 0.03 | 0.3001301 | 16.70608 | 57.32485