## General
ID | Test Identification
Test Identification | Borehole | NWZ-BH-5043
Test Identification | Sample | 31-3
Test Identification | Depth | 26.1 | [m]
Specimen Visual Description
Specimen Visual Description | Sandy silty clay
Initial Specimen Conditions
Initial Specimen Conditions | Test start date | 2024-07-08
Initial Specimen Conditions | Mould outer / inner diameter | 100 / 70 | [mm]
Initial Specimen Conditions | Weight of soil | 40.77 | [g]
Initial Specimen Conditions | Water content | 23.84 | [%]
Initial Specimen Conditions | Bulk density | 2.035685 | [Mg/m3]
Initial Specimen Conditions | Dry density | 1.643803 | [Mg/m3]
Initial Specimen Conditions | Material retained on 425 mm sieve | 0 | [%]
Test Conditions
Test Conditions | Interface type | Soil - Steel
Test Conditions | Initial interface roughness | 10.12 | [µm]
Test Conditions | Final interface roughness | 10.08 | [µm]
Consolidation - Before Fast Shear
Consolidation - Before Fast Shear | Consolidation pressure | 160 | [kPa]
Consolidation - Before Fast Shear | Vertical displacement | 0.07000017 | [mm]
Consolidation - Before Fast Shear | Vertical strain | 1.4000034 | [%]
Fast Shear - Stage 1
Fast Shear - Stage 1 | Normal Stress | 160 | [kPa]
Fast Shear - Stage 1 | Vertical displacement | 0.19000017 | [mm]
Fast Shear - Stage 1 | Vertical strain | 3.8000034 | [%]
Fast Shear - Stage 1 | Horizontal displacement | 200 | [mm]
Fast Shear - Stage 1 | Rate of horizontal displacement | 500 | [mm/min]
At peak stress
Fast Shear - Stage 1 - At peak stress | Shear stress | 70.39154 | [kPa]
Fast Shear - Stage 1 - At peak stress | Horizontal displacement | 183.3333 | [mm]
Fast Shear - Stage 2
Fast Shear - Stage 2 | Normal Stress | 160 | [kPa]
Fast Shear - Stage 2 | Vertical displacement | 0.20000017 | [mm]
Fast Shear - Stage 2 | Vertical strain | 4.0000034 | [%]
Fast Shear - Stage 2 | Horizontal displacement | 400 | [mm]
Fast Shear - Stage 2 | Rate of horizontal displacement | 500 | [mm/min]
At peak stress
Fast Shear - Stage 2 - At peak stress | Shear stress | 71.23455 | [kPa]
Fast Shear - Stage 2 - At peak stress | Horizontal displacement | 366.6667 | [mm]
Fast Shear - Stage 3
Fast Shear - Stage 3 | Normal Stress | 160 | [kPa]
Fast Shear - Stage 3 | Vertical displacement | 0.24000017 | [mm]
Fast Shear - Stage 3 | Vertical strain | 4.8000034 | [%]
Fast Shear - Stage 3 | Horizontal displacement | 600 | [mm]
Fast Shear - Stage 3 | Rate of horizontal displacement | 500 | [mm/min]
At peak stress
Fast Shear - Stage 3 - At peak stress | Shear stress | 70.39154 | [kPa]
Fast Shear - Stage 3 - At peak stress | Horizontal displacement | 425 | [mm]
Fast Shear - Stage 4
Fast Shear - Stage 4 | Normal Stress | 160 | [kPa]
Fast Shear - Stage 4 | Vertical displacement | 0.27000017 | [mm]
Fast Shear - Stage 4 | Vertical strain | 5.4000034 | [%]
Fast Shear - Stage 4 | Horizontal displacement | 800 | [mm]
Fast Shear - Stage 4 | Rate of horizontal displacement | 500 | [mm/min]
At peak stress
Fast Shear - Stage 4 - At peak stress | Shear stress | 72.07757 | [kPa]
Fast Shear - Stage 4 - At peak stress | Horizontal displacement | 650 | [mm]
Fast Shear - Stage 5
Fast Shear - Stage 5 | Normal Stress | 160 | [kPa]
Fast Shear - Stage 5 | Vertical displacement | 0.29000017 | [mm]
Fast Shear - Stage 5 | Vertical strain | 5.8000034 | [%]
Fast Shear - Stage 5 | Horizontal displacement | 1000 | [mm]
Fast Shear - Stage 5 | Rate of horizontal displacement | 500 | [mm/min]
At peak stress
Fast Shear - Stage 5 - At peak stress | Shear stress | 69.54853 | [kPa]
Fast Shear - Stage 5 - At peak stress | Horizontal displacement | 958.3333 | [mm]
Consolidation - Before Slow Shear
Consolidation - Before Slow Shear | Consolidation pressure | 334 | [kPa]
Consolidation - Before Slow Shear | Vertical displacement | 0.34000036 | [mm]
Consolidation - Before Slow Shear | Vertical strain | 6.8000072 | [%]
Slow Shear
Slow Shear | Normal stress | 334 | [kPa]
Slow Shear | Vertical displacement | 0.38000036 | [mm]
Slow Shear | Vertical strain | 7.6000072 | [%]
Slow Shear | Horizontal displacement | 19.36667 | [mm]
Slow Shear | Rate of horizontal displacement | 0.02 | [mm/min]
At peak stress
Slow Shear - At peak stress | Shear stress | 164.8089 | [kPa]
Slow Shear - At peak stress | Horizontal displacement | 1.033333 | [mm]
Slow Shear - At peak stress | Shear angle | 26.26357 | [°]
At residual stress
Slow Shear - At residual stress | Shear stress | 150.4777 | [kPa]
Slow Shear - At residual stress | Horizontal displacement | 19.36667 | [mm]
Slow Shear - At residual stress | Vertical displacement | 0.04 | [mm]
Slow Shear - At residual stress | Vertical strain | 0.8 | [%]
Slow Shear - At residual stress | Shear angle | 24.25309 | [°]
SLOW SHEAR STAGE - 5
| Consolidation pressure |  | [kPa]
| Vertical displacement |  | [mm]
| Vertical strain |  | [%]
| Horizontal displacement |  | [mm]
| Machine speed |  | [mm/min]
At peak stress
| Shear stress |  | [kPa]
| Horizontal displacement |  | [mm]
| Shear angle |  | [°]
At residual stress
| Shear stress |  | [kPa]
| Horizontal displacement |  | [mm]
| Shear angle |  | [°]
FINAL CONDITIONS
| Water content | 24.72024 | [%]

## Consolidation - 1
Consolidation - Before Fast Shear
Root time | Vertical Displacement
[min] | [mm]
0 | 0
0.3162278 | 0.05000019
0.5 | 0.05000019
0.7071068 | 0.05999994
1 | 0.05999994
1.414214 | 0.07000017
2 | 0.07000017
2.828427 | 0.07000017
3.872983 | 0.07000017
5.477226 | 0.07000017
7.745967 | 0.07000017
10.95445 | 0.07000017
13.41641 | 0.07000017
15.49193 | 0.07000017
21.9089 | 0.07000017
37.94733 | 0.07000017

## Fast Shearing - 1
Fast Shear - Stage 1
Horizontal Displacement | Stress Ratio t/s'n | Shear Stress
[mm] | [-] | [kPa]
0 | 0 | 0
8.333333 | 0.3951621 | 63.22594
16.66667 | 0.3898933 | 62.38292
25 | 0.3951621 | 63.22594
33.33333 | 0.4056998 | 64.91196
41.66667 | 0.4162374 | 66.59799
50 | 0.4241407 | 67.8625
58.33333 | 0.4267751 | 68.28401
66.66667 | 0.4294095 | 68.70552
75 | 0.4294095 | 68.70552
83.33333 | 0.4294095 | 68.70552
91.66667 | 0.4320439 | 69.12702
100 | 0.4346783 | 69.54853
108.3333 | 0.4346783 | 69.54853
116.6667 | 0.4373127 | 69.97004
125 | 0.4373127 | 69.97004
133.3333 | 0.4346783 | 69.54853
141.6667 | 0.4346783 | 69.54853
150 | 0.4346783 | 69.54853
158.3333 | 0.4346783 | 69.54853
166.6667 | 0.4346783 | 69.54853
175 | 0.4373127 | 69.97004
183.3333 | 0.4399471 | 70.39154
191.6667 | 0.4399471 | 70.39154
200 | 0.4399471 | 70.39154

## Fast Shearing - 2
Fast Shear - Stage 2
Horizontal Displacement | Stress Ratio t/s'n | Shear Stress
[mm] | [-] | [kPa]
200 | 0 | 0
208.3333 | 0.1738713 | 27.81941
216.6667 | 0.4320439 | 69.12702
225 | 0.4399471 | 70.39154
233.3333 | 0.4373127 | 69.97004
241.6667 | 0.4346783 | 69.54853
250 | 0.4320439 | 69.12702
258.3333 | 0.4320439 | 69.12702
266.6667 | 0.4294095 | 68.70552
275 | 0.4320439 | 69.12702
283.3333 | 0.4320439 | 69.12702
291.6667 | 0.4320439 | 69.12702
300 | 0.4320439 | 69.12702
308.3333 | 0.4346783 | 69.54853
316.6667 | 0.4373127 | 69.97004
325 | 0.4373127 | 69.97004
333.3333 | 0.4346783 | 69.54853
341.6667 | 0.4346783 | 69.54853
350 | 0.4399471 | 70.39154
358.3333 | 0.4399471 | 70.39154
366.6667 | 0.445216 | 71.23455
375 | 0.445216 | 71.23455
383.3333 | 0.4399471 | 70.39154
391.6667 | 0.4373127 | 69.97004
400 | 0.4399471 | 70.39154

## Fast Shearing - 3
Fast Shear - Stage 3
Horizontal Displacement | Stress Ratio t/s'n | Shear Stress
[mm] | [-] | [kPa]
400 | 0 | 0
408.3333 | 0.3846244 | 61.53991
416.6667 | 0.4373127 | 69.97004
425 | 0.4399471 | 70.39154
433.3333 | 0.4373127 | 69.97004
441.6667 | 0.4320439 | 69.12702
450 | 0.4241407 | 67.8625
458.3333 | 0.4241407 | 67.8625
466.6667 | 0.4241407 | 67.8625
475 | 0.4267751 | 68.28401
483.3333 | 0.4215062 | 67.441
491.6667 | 0.4215062 | 67.441
500 | 0.4188718 | 67.01949
508.3333 | 0.413603 | 66.17648
516.6667 | 0.4109686 | 65.75497
525 | 0.4109686 | 65.75497
533.3333 | 0.413603 | 66.17648
541.6667 | 0.4162374 | 66.59799
550 | 0.4188718 | 67.01949
558.3333 | 0.4215062 | 67.441
566.6667 | 0.4188718 | 67.01949
575 | 0.4188718 | 67.01949
583.3333 | 0.4241407 | 67.8625
591.6667 | 0.4241407 | 67.8625
600 | 0.4267751 | 68.28401

## Fast Shearing - 4
Fast Shear - Stage 4
Horizontal Displacement | Stress Ratio t/s'n | Shear Stress
[mm] | [-] | [kPa]
600 | 0 | 0
608.3333 | 0.413603 | 66.17648
616.6667 | 0.4346783 | 69.54853
625 | 0.4373127 | 69.97004
633.3333 | 0.4425816 | 70.81305
641.6667 | 0.4478504 | 71.65606
650 | 0.4504848 | 72.07757
658.3333 | 0.4478504 | 71.65606
666.6667 | 0.445216 | 71.23455
675 | 0.445216 | 71.23455
683.3333 | 0.445216 | 71.23455
691.6667 | 0.4425816 | 70.81305
700 | 0.4346783 | 69.54853
708.3333 | 0.4294095 | 68.70552
716.6667 | 0.4294095 | 68.70552
725 | 0.4241407 | 67.8625
733.3333 | 0.4215062 | 67.441
741.6667 | 0.4241407 | 67.8625
750 | 0.4241407 | 67.8625
758.3333 | 0.4215062 | 67.441
766.6667 | 0.4188718 | 67.01949
775 | 0.4188718 | 67.01949
783.3333 | 0.4241407 | 67.8625
791.6667 | 0.4294095 | 68.70552
800 | 0.4294095 | 68.70552

## Fast Shearing - 5
Fast Shear - Stage 5
Horizontal Displacement | Stress Ratio t/s'n | Shear Stress
[mm] | [-] | [kPa]
800 | 0 | 0
808.3333 | 0.3977965 | 63.64744
816.6667 | 0.4320439 | 69.12702
825 | 0.4320439 | 69.12702
833.3333 | 0.4320439 | 69.12702
841.6667 | 0.4294095 | 68.70552
850 | 0.4294095 | 68.70552
858.3333 | 0.4267751 | 68.28401
866.6667 | 0.4241407 | 67.8625
875 | 0.4241407 | 67.8625
883.3333 | 0.4241407 | 67.8625
891.6667 | 0.4267751 | 68.28401
900 | 0.4241407 | 67.8625
908.3333 | 0.4267751 | 68.28401
916.6667 | 0.4241407 | 67.8625
925 | 0.4294095 | 68.70552
933.3333 | 0.4294095 | 68.70552
941.6667 | 0.4294095 | 68.70552
950 | 0.4320439 | 69.12702
958.3333 | 0.4346783 | 69.54853
966.6667 | 0.4346783 | 69.54853
975 | 0.4320439 | 69.12702
983.3333 | 0.4320439 | 69.12702
991.6667 | 0.4267751 | 68.28401
1000 | 0.4241407 | 67.8625

## Consolidation - 2
Consolidation - Before Slow Shear
Root time | Vertical Displacement
[min] | [mm]
0 | 0.29000017
0.3162278 | 0.33000013
0.5 | 0.33000013
0.7071068 | 0.33000013
1 | 0.33000013
1.414214 | 0.33000013
2 | 0.34000036
2.828427 | 0.34000036
3.872983 | 0.34000036
5.477226 | 0.34000036
7.745967 | 0.34000036
10.95445 | 0.34000036
13.41641 | 0.34000036
15.49193 | 0.34000036
21.9089 | 0.34000036
37.94733 | 0.34000036

## Slow Shearing
Slow Shear Stage
Horizontal Displacement | Vertical Displacement | Stress Ratio t/s'n | Angle of Shearing Resistance | Shear Stress
[mm] | [mm] | [-] | [º] | [kPa]
0 | 0 | 0 | 0 | 0
0.03333333 | 0 | 0.01766793 | 1.012192 | 5.901087
0.3666667 | 0.01 | 0.2612329 | 14.64036 | 87.25179
0.7 | 0.02 | 0.471986 | 25.26666 | 157.6433
1.033333 | 0.02 | 0.4934399 | 26.26357 | 164.8089
1.366667 | 0.02 | 0.48713 | 25.9721 | 162.7014
1.7 | 0.02 | 0.482082 | 25.73788 | 161.0154
2.033333 | 0.02 | 0.4593661 | 24.67245 | 153.4283
2.366667 | 0.02 | 0.477034 | 25.50273 | 159.3294
2.7 | 0.02 | 0.4644141 | 24.91082 | 155.1143
3.033333 | 0.02 | 0.4581041 | 24.61271 | 153.0068
3.366667 | 0.02 | 0.4656761 | 24.97027 | 155.5358
3.7 | 0.02 | 0.4618901 | 24.79175 | 154.2713
4.033333 | 0.02 | 0.4543181 | 24.43316 | 151.7422
4.366667 | 0.02 | 0.4656761 | 24.97027 | 155.5358
4.7 | 0.02 | 0.4644141 | 24.91082 | 155.1143
5.033333 | 0.02 | 0.4669381 | 25.02966 | 155.9573
5.366667 | 0.02 | 0.4568421 | 24.55292 | 152.5853
5.7 | 0.02 | 0.469462 | 25.14827 | 156.8003
6.033333 | 0.02 | 0.4682 | 25.089 | 156.3788
6.366667 | 0.02 | 0.4631521 | 24.85131 | 154.6928
6.7 | 0.02 | 0.4618901 | 24.79175 | 154.2713
7.033333 | 0.02 | 0.469462 | 25.14827 | 156.8003
7.366667 | 0.03 | 0.469462 | 25.14827 | 156.8003
7.7 | 0.03 | 0.4505321 | 24.25309 | 150.4777
8.033333 | 0.03 | 0.4631521 | 24.85131 | 154.6928
8.366667 | 0.03 | 0.4555801 | 24.49307 | 152.1638
8.7 | 0.03 | 0.4682 | 25.089 | 156.3788
9.033333 | 0.03 | 0.4656761 | 24.97027 | 155.5358
9.366667 | 0.03 | 0.4568421 | 24.55292 | 152.5853
9.7 | 0.03 | 0.471986 | 25.26666 | 157.6433
10.03333 | 0.03 | 0.4581041 | 24.61271 | 153.0068
10.36667 | 0.03 | 0.4606281 | 24.73212 | 153.8498
10.7 | 0.03 | 0.4530561 | 24.37319 | 151.3207
11.03333 | 0.03 | 0.473248 | 25.32576 | 158.0648
11.36667 | 0.03 | 0.4618901 | 24.79175 | 154.2713
11.7 | 0.03 | 0.4669381 | 25.02966 | 155.9573
12.03333 | 0.03 | 0.4682 | 25.089 | 156.3788
12.36667 | 0.03 | 0.4606281 | 24.73212 | 153.8498
12.7 | 0.03 | 0.4505321 | 24.25309 | 150.4777
13.03333 | 0.03 | 0.4543181 | 24.43316 | 151.7422
13.36667 | 0.03 | 0.4631521 | 24.85131 | 154.6928
13.7 | 0.03 | 0.4631521 | 24.85131 | 154.6928
14.03333 | 0.03 | 0.4568421 | 24.55292 | 152.5853
14.36667 | 0.03 | 0.4543181 | 24.43316 | 151.7422
14.7 | 0.03 | 0.4618901 | 24.79175 | 154.2713
15.03333 | 0.03 | 0.4656761 | 24.97027 | 155.5358
15.36667 | 0.03 | 0.4606281 | 24.73212 | 153.8498
15.7 | 0.03 | 0.4682 | 25.089 | 156.3788
16.03333 | 0.03 | 0.4517941 | 24.31317 | 150.8992
16.36667 | 0.03 | 0.4530561 | 24.37319 | 151.3207
16.7 | 0.03 | 0.4492701 | 24.19296 | 150.0562
17.03333 | 0.03 | 0.4631521 | 24.85131 | 154.6928
17.36667 | 0.04 | 0.4644141 | 24.91082 | 155.1143
17.7 | 0.04 | 0.4606281 | 24.73212 | 153.8498
18.03333 | 0.04 | 0.4543181 | 24.43316 | 151.7422
18.36667 | 0.04 | 0.4505321 | 24.25309 | 150.4777
18.7 | 0.04 | 0.4543181 | 24.43316 | 151.7422
19.03333 | 0.04 | 0.4530561 | 24.37319 | 151.3207
19.36667 | 0.04 | 0.4505321 | 24.25309 | 150.4777