## General
ID | Test Identification
Test Identification | Borehole | NWZ-BH-5044
Test Identification | Sample | 14-5
Test Identification | Depth | 13.35 | [m]
Specimen Visual Description
Specimen Visual Description | Sandy silt
Initial Specimen Conditions
Initial Specimen Conditions | Test start date | 2024-07-10
Initial Specimen Conditions | Mould outer / inner diameter | 100 / 70 | [mm]
Initial Specimen Conditions | Weight of soil | 40.67 | [g]
Initial Specimen Conditions | Water content | 25.96988 | [%]
Initial Specimen Conditions | Bulk density | 2.030692 | [Mg/m3]
Initial Specimen Conditions | Dry density | 1.612046 | [Mg/m3]
Initial Specimen Conditions | Material retained on 425 mm sieve | 0 | [%]
Test Conditions
Test Conditions | Interface type | Soil - Steel
Test Conditions | Initial interface roughness | 10.2 | [µm]
Test Conditions | Final interface roughness | 10.18 | [µm]
Consolidation - Before Fast Shear
Consolidation - Before Fast Shear | Consolidation pressure | 116 | [kPa]
Consolidation - Before Fast Shear | Vertical displacement | 0.1800003 | [mm]
Consolidation - Before Fast Shear | Vertical strain | 3.600006 | [%]
Fast Shear - Stage 1
Fast Shear - Stage 1 | Normal Stress | 116 | [kPa]
Fast Shear - Stage 1 | Vertical displacement | 0.2300003 | [mm]
Fast Shear - Stage 1 | Vertical strain | 4.600006 | [%]
Fast Shear - Stage 1 | Horizontal displacement | 200 | [mm]
Fast Shear - Stage 1 | Rate of horizontal displacement | 500 | [mm/min]
At peak stress
Fast Shear - Stage 1 - At peak stress | Shear stress | 30.76996 | [kPa]
Fast Shear - Stage 1 - At peak stress | Horizontal displacement | 16.66667 | [mm]
Fast Shear - Stage 2
Fast Shear - Stage 2 | Normal Stress | 116 | [kPa]
Fast Shear - Stage 2 | Vertical displacement | 0.2800003 | [mm]
Fast Shear - Stage 2 | Vertical strain | 5.600006 | [%]
Fast Shear - Stage 2 | Horizontal displacement | 400 | [mm]
Fast Shear - Stage 2 | Rate of horizontal displacement | 500 | [mm/min]
At peak stress
Fast Shear - Stage 2 - At peak stress | Shear stress | 30.76996 | [kPa]
Fast Shear - Stage 2 - At peak stress | Horizontal displacement | 275 | [mm]
Fast Shear - Stage 3
Fast Shear - Stage 3 | Normal Stress | 116 | [kPa]
Fast Shear - Stage 3 | Vertical displacement | 0.3100003 | [mm]
Fast Shear - Stage 3 | Vertical strain | 6.200006 | [%]
Fast Shear - Stage 3 | Horizontal displacement | 600 | [mm]
Fast Shear - Stage 3 | Rate of horizontal displacement | 500 | [mm/min]
At peak stress
Fast Shear - Stage 3 - At peak stress | Shear stress | 30.76996 | [kPa]
Fast Shear - Stage 3 - At peak stress | Horizontal displacement | 516.6667 | [mm]
Fast Shear - Stage 4
Fast Shear - Stage 4 | Normal Stress | 116 | [kPa]
Fast Shear - Stage 4 | Vertical displacement | 0.3700003 | [mm]
Fast Shear - Stage 4 | Vertical strain | 7.400006 | [%]
Fast Shear - Stage 4 | Horizontal displacement | 800 | [mm]
Fast Shear - Stage 4 | Rate of horizontal displacement | 500 | [mm/min]
At peak stress
Fast Shear - Stage 4 - At peak stress | Shear stress | 31.19146 | [kPa]
Fast Shear - Stage 4 - At peak stress | Horizontal displacement | 783.3333 | [mm]
Fast Shear - Stage 5
Fast Shear - Stage 5 | Normal Stress | 116 | [kPa]
Fast Shear - Stage 5 | Vertical displacement | 0.3900003 | [mm]
Fast Shear - Stage 5 | Vertical strain | 7.800006 | [%]
Fast Shear - Stage 5 | Horizontal displacement | 1000 | [mm]
Fast Shear - Stage 5 | Rate of horizontal displacement | 500 | [mm/min]
At peak stress
Fast Shear - Stage 5 - At peak stress | Shear stress | 31.19146 | [kPa]
Fast Shear - Stage 5 - At peak stress | Horizontal displacement | 816.6667 | [mm]
Consolidation - Before Slow Shear
Consolidation - Before Slow Shear | Consolidation pressure | 209 | [kPa]
Consolidation - Before Slow Shear | Vertical displacement | 0.44000001 | [mm]
Consolidation - Before Slow Shear | Vertical strain | 8.8000002 | [%]
Slow Shear
Slow Shear | Normal stress | 209 | [kPa]
Slow Shear | Vertical displacement | 0.46000001 | [mm]
Slow Shear | Vertical strain | 9.2000002 | [%]
Slow Shear | Horizontal displacement | 19.67067 | [mm]
Slow Shear | Rate of horizontal displacement | 0.02 | [mm/min]
At peak stress
Slow Shear - At peak stress | Shear stress | 57.74636 | [kPa]
Slow Shear - At peak stress | Horizontal displacement | 0.3466667 | [mm]
Slow Shear - At peak stress | Shear angle | 15.44539 | [°]
At residual stress
Slow Shear - At residual stress | Shear stress | 54.37431 | [kPa]
Slow Shear - At residual stress | Horizontal displacement | 19.67067 | [mm]
Slow Shear - At residual stress | Vertical displacement | 0.02 | [mm]
Slow Shear - At residual stress | Vertical strain | 0.4 | [%]
Slow Shear - At residual stress | Shear angle | 14.58302 | [°]
SLOW SHEAR STAGE - 5
| Consolidation pressure |  | [kPa]
| Vertical displacement |  | [mm]
| Vertical strain |  | [%]
| Horizontal displacement |  | [mm]
| Machine speed |  | [mm/min]
At peak stress
| Shear stress |  | [kPa]
| Horizontal displacement |  | [mm]
| Shear angle |  | [°]
At residual stress
| Shear stress |  | [kPa]
| Horizontal displacement |  | [mm]
| Shear angle |  | [°]
FINAL CONDITIONS
| Water content | 24.18648 | [%]

## Consolidation - 1
Consolidation - Before Fast Shear
Root time | Vertical Displacement
[min] | [mm]
0 | 0
0.3162278 | 0.07999992
0.5 | 0.07999992
0.7071068 | 0.0999999
1 | 0.1100001
1.414214 | 0.1300001
2 | 0.1500001
2.828427 | 0.1700001
3.872983 | 0.1700001
5.477226 | 0.1800003
7.745967 | 0.1800003
10.95445 | 0.1800003
13.41641 | 0.1800003
15.49193 | 0.1800003
21.9089 | 0.1800003
37.94733 | 0.1800003

## Fast Shearing - 1
Fast Shear - Stage 1
Horizontal Displacement | Stress Ratio t/s'n | Shear Stress
[mm] | [-] | [kPa]
0 | 0 | 0
8.333333 | 0.2616246 | 30.34845
16.66667 | 0.2652582 | 30.76996
25 | 0.2616246 | 30.34845
33.33333 | 0.2579909 | 29.92694
41.66667 | 0.2579909 | 29.92694
50 | 0.2579909 | 29.92694
58.33333 | 0.2579909 | 29.92694
66.66667 | 0.2616246 | 30.34845
75 | 0.2616246 | 30.34845
83.33333 | 0.2616246 | 30.34845
91.66667 | 0.2579909 | 29.92694
100 | 0.2579909 | 29.92694
108.3333 | 0.2616246 | 30.34845
116.6667 | 0.2579909 | 29.92694
125 | 0.2579909 | 29.92694
133.3333 | 0.2579909 | 29.92694
141.6667 | 0.2543572 | 29.50544
150 | 0.2543572 | 29.50544
158.3333 | 0.2470899 | 28.66242
166.6667 | 0.2470899 | 28.66242
175 | 0.2434562 | 28.24092
183.3333 | 0.2470899 | 28.66242
191.6667 | 0.2507235 | 29.08393
200 | 0.2507235 | 29.08393

## Fast Shearing - 2
Fast Shear - Stage 2
Horizontal Displacement | Stress Ratio t/s'n | Shear Stress
[mm] | [-] | [kPa]
200 | 0 | 0
208.3333 | 0.2507235 | 29.08393
216.6667 | 0.2579909 | 29.92694
225 | 0.2543572 | 29.50544
233.3333 | 0.2507235 | 29.08393
241.6667 | 0.2543572 | 29.50544
250 | 0.2579909 | 29.92694
258.3333 | 0.2616246 | 30.34845
266.6667 | 0.2616246 | 30.34845
275 | 0.2652582 | 30.76996
283.3333 | 0.2616246 | 30.34845
291.6667 | 0.2616246 | 30.34845
300 | 0.2616246 | 30.34845
308.3333 | 0.2616246 | 30.34845
316.6667 | 0.2579909 | 29.92694
325 | 0.2616246 | 30.34845
333.3333 | 0.2616246 | 30.34845
341.6667 | 0.2616246 | 30.34845
350 | 0.2616246 | 30.34845
358.3333 | 0.2579909 | 29.92694
366.6667 | 0.2616246 | 30.34845
375 | 0.2616246 | 30.34845
383.3333 | 0.2616246 | 30.34845
391.6667 | 0.2652582 | 30.76996
400 | 0.2616246 | 30.34845

## Fast Shearing - 3
Fast Shear - Stage 3
Horizontal Displacement | Stress Ratio t/s'n | Shear Stress
[mm] | [-] | [kPa]
400 | 0 | 0
408.3333 | 0.2252878 | 26.13339
416.6667 | 0.2579909 | 29.92694
425 | 0.2507235 | 29.08393
433.3333 | 0.2470899 | 28.66242
441.6667 | 0.2543572 | 29.50544
450 | 0.2507235 | 29.08393
458.3333 | 0.2579909 | 29.92694
466.6667 | 0.2543572 | 29.50544
475 | 0.2579909 | 29.92694
483.3333 | 0.2543572 | 29.50544
491.6667 | 0.2579909 | 29.92694
500 | 0.2616246 | 30.34845
508.3333 | 0.2616246 | 30.34845
516.6667 | 0.2652582 | 30.76996
525 | 0.2652582 | 30.76996
533.3333 | 0.2616246 | 30.34845
541.6667 | 0.2616246 | 30.34845
550 | 0.2616246 | 30.34845
558.3333 | 0.2616246 | 30.34845
566.6667 | 0.2616246 | 30.34845
575 | 0.2616246 | 30.34845
583.3333 | 0.2579909 | 29.92694
591.6667 | 0.2579909 | 29.92694
600 | 0.2579909 | 29.92694

## Fast Shearing - 4
Fast Shear - Stage 4
Horizontal Displacement | Stress Ratio t/s'n | Shear Stress
[mm] | [-] | [kPa]
600 | 0 | 0
608.3333 | 0.2579909 | 29.92694
616.6667 | 0.2616246 | 30.34845
625 | 0.2543572 | 29.50544
633.3333 | 0.2543572 | 29.50544
641.6667 | 0.2543572 | 29.50544
650 | 0.2579909 | 29.92694
658.3333 | 0.2543572 | 29.50544
666.6667 | 0.2507235 | 29.08393
675 | 0.2507235 | 29.08393
683.3333 | 0.2470899 | 28.66242
691.6667 | 0.2507235 | 29.08393
700 | 0.2507235 | 29.08393
708.3333 | 0.2507235 | 29.08393
716.6667 | 0.2507235 | 29.08393
725 | 0.2507235 | 29.08393
733.3333 | 0.2543572 | 29.50544
741.6667 | 0.2543572 | 29.50544
750 | 0.2543572 | 29.50544
758.3333 | 0.2543572 | 29.50544
766.6667 | 0.2616246 | 30.34845
775 | 0.2652582 | 30.76996
783.3333 | 0.2688919 | 31.19146
791.6667 | 0.2688919 | 31.19146
800 | 0.2688919 | 31.19146

## Fast Shearing - 5
Fast Shear - Stage 5
Horizontal Displacement | Stress Ratio t/s'n | Shear Stress
[mm] | [-] | [kPa]
800 | 0 | 0
808.3333 | 0.2434562 | 28.24092
816.6667 | 0.2688919 | 31.19146
825 | 0.2652582 | 30.76996
833.3333 | 0.2616246 | 30.34845
841.6667 | 0.2616246 | 30.34845
850 | 0.2579909 | 29.92694
858.3333 | 0.2616246 | 30.34845
866.6667 | 0.2616246 | 30.34845
875 | 0.2616246 | 30.34845
883.3333 | 0.2616246 | 30.34845
891.6667 | 0.2616246 | 30.34845
900 | 0.2616246 | 30.34845
908.3333 | 0.2652582 | 30.76996
916.6667 | 0.2652582 | 30.76996
925 | 0.2688919 | 31.19146
933.3333 | 0.2688919 | 31.19146
941.6667 | 0.2652582 | 30.76996
950 | 0.2652582 | 30.76996
958.3333 | 0.2652582 | 30.76996
966.6667 | 0.2652582 | 30.76996
975 | 0.2616246 | 30.34845
983.3333 | 0.2616246 | 30.34845
991.6667 | 0.2616246 | 30.34845
1000 | 0.2616246 | 30.34845

## Consolidation - 2
Consolidation - Before Slow Shear
Root time | Vertical Displacement
[min] | [mm]
0 | 0.3900003
0.3162278 | 0.41000028
0.5 | 0.41000028
0.7071068 | 0.42000003
1 | 0.42000003
1.414214 | 0.43000026
2 | 0.43000026
2.828427 | 0.43000026
3.872983 | 0.43000026
5.477226 | 0.44000001
7.745967 | 0.44000001
10.95445 | 0.44000001
13.41641 | 0.44000001
15.49193 | 0.44000001
21.9089 | 0.44000001
37.94733 | 0.44000001

## Slow Shearing
Slow Shear Stage
Horizontal Displacement | Vertical Displacement | Stress Ratio t/s'n | Angle of Shearing Resistance | Shear Stress
[mm] | [mm] | [-] | [º] | [kPa]
0 | 0 | 0 | 0 | 0
0.01333333 | 0 | 0.002016776 | 0.1155526 | 0.4215062
0.3466667 | 0 | 0.2762984 | 15.44539 | 57.74636
0.68 | 0 | 0.2662145 | 14.90723 | 55.63882
1.013333 | 0 | 0.2601641 | 14.58302 | 54.37431
1.346667 | 0 | 0.2581474 | 14.47474 | 53.9528
1.68 | 0 | 0.2581474 | 14.47474 | 53.9528
2.013333 | 0 | 0.2581474 | 14.47474 | 53.9528
2.346667 | 0 | 0.2621809 | 14.6912 | 54.79581
2.68 | 0 | 0.2621809 | 14.6912 | 54.79581
3.013333 | 0 | 0.2601641 | 14.58302 | 54.37431
3.346667 | 0 | 0.2601641 | 14.58302 | 54.37431
3.68 | 0 | 0.2641977 | 14.79927 | 55.21732
4.013333 | 0 | 0.2621809 | 14.6912 | 54.79581
4.346667 | 0 | 0.2601641 | 14.58302 | 54.37431
4.68 | 0 | 0.2601641 | 14.58302 | 54.37431
5.013333 | 0 | 0.2601641 | 14.58302 | 54.37431
5.346667 | 0 | 0.2581474 | 14.47474 | 53.9528
5.68 | 0.01 | 0.2581474 | 14.47474 | 53.9528
6.013333 | 0.01 | 0.2581474 | 14.47474 | 53.9528
6.346667 | 0.01 | 0.2601641 | 14.58302 | 54.37431
6.68 | 0.01 | 0.2601641 | 14.58302 | 54.37431
7.013333 | 0.01 | 0.2641977 | 14.79927 | 55.21732
7.346667 | 0.01 | 0.2621809 | 14.6912 | 54.79581
7.68 | 0.01 | 0.2601641 | 14.58302 | 54.37431
8.013333 | 0.01 | 0.2601641 | 14.58302 | 54.37431
8.346667 | 0.01 | 0.2601641 | 14.58302 | 54.37431
8.68 | 0.01 | 0.2581474 | 14.47474 | 53.9528
9.013333 | 0.01 | 0.252097 | 14.14927 | 52.68828
9.346667 | 0.01 | 0.252097 | 14.14927 | 52.68828
9.68 | 0.01 | 0.252097 | 14.14927 | 52.68828
10.01333 | 0.01 | 0.2541138 | 14.25787 | 53.10979
10.34667 | 0.01 | 0.252097 | 14.14927 | 52.68828
10.68 | 0.01 | 0.2581474 | 14.47474 | 53.9528
11.01333 | 0.01 | 0.2581474 | 14.47474 | 53.9528
11.34667 | 0.01 | 0.2561306 | 14.36636 | 53.53129
11.68 | 0.01 | 0.2601641 | 14.58302 | 54.37431
12.01333 | 0.01 | 0.2682312 | 15.01508 | 56.06033
12.34667 | 0.01 | 0.2621809 | 14.6912 | 54.79581
12.68 | 0.01 | 0.2601641 | 14.58302 | 54.37431
13.01333 | 0.01 | 0.2601641 | 14.58302 | 54.37431
13.34667 | 0.01 | 0.2601641 | 14.58302 | 54.37431
13.68 | 0.01 | 0.2581474 | 14.47474 | 53.9528
14.01333 | 0.01 | 0.2581474 | 14.47474 | 53.9528
14.34667 | 0.01 | 0.2581474 | 14.47474 | 53.9528
14.68 | 0.01 | 0.2601641 | 14.58302 | 54.37431
15.01333 | 0.01 | 0.2601641 | 14.58302 | 54.37431
15.34667 | 0.01 | 0.2601641 | 14.58302 | 54.37431
15.68 | 0.01 | 0.2601641 | 14.58302 | 54.37431
16.01333 | 0.01 | 0.2601641 | 14.58302 | 54.37431
16.34667 | 0.01 | 0.2581474 | 14.47474 | 53.9528
16.68 | 0.01 | 0.2581474 | 14.47474 | 53.9528
17.01333 | 0.01 | 0.2581474 | 14.47474 | 53.9528
17.34667 | 0.02 | 0.2601641 | 14.58302 | 54.37431
17.68 | 0.02 | 0.2601641 | 14.58302 | 54.37431
18.01333 | 0.02 | 0.2581474 | 14.47474 | 53.9528
18.34667 | 0.02 | 0.2621809 | 14.6912 | 54.79581
18.68 | 0.02 | 0.2621809 | 14.6912 | 54.79581
19.01333 | 0.02 | 0.2601641 | 14.58302 | 54.37431
19.67067 | 0.02 | 0.2601641 | 14.58302 | 54.37431