## General
ID | Test Identification
Test Identification | Borehole | NWZ-BH-5046
Test Identification | Sample | 13-4
Test Identification | Depth | 11.1 | [m]
Specimen Visual Description
Specimen Visual Description | Sandy silt
Initial Specimen Conditions
Initial Specimen Conditions | Test start date | 2024-05-28
Initial Specimen Conditions | Mould outer / inner diameter | 100 / 70 | [mm]
Initial Specimen Conditions | Weight of soil | 40.3 | [g]
Initial Specimen Conditions | Water content | 21.66118 | [%]
Initial Specimen Conditions | Bulk density | 2.012218 | [Mg/m3]
Initial Specimen Conditions | Dry density | 1.653952 | [Mg/m3]
Initial Specimen Conditions | Material retained on 425 mm sieve | 0 | [%]
Test Conditions
Test Conditions | Interface type | Soil - Steel
Test Conditions | Initial interface roughness | 10.2 | [µm]
Test Conditions | Final interface roughness | 10.18 | [µm]
Consolidation - Before Fast Shear
Consolidation - Before Fast Shear | Consolidation pressure | 104 | [kPa]
Consolidation - Before Fast Shear | Vertical displacement | 0.1900001 | [mm]
Consolidation - Before Fast Shear | Vertical strain | 3.800002 | [%]
Fast Shear - Stage 1
Fast Shear - Stage 1 | Normal Stress | 104 | [kPa]
Fast Shear - Stage 1 | Vertical displacement | 0.2500001 | [mm]
Fast Shear - Stage 1 | Vertical strain | 5.000002 | [%]
Fast Shear - Stage 1 | Horizontal displacement | 200 | [mm]
Fast Shear - Stage 1 | Rate of horizontal displacement | 500 | [mm/min]
At peak stress
Fast Shear - Stage 1 - At peak stress | Shear stress | 32.03447 | [kPa]
Fast Shear - Stage 1 - At peak stress | Horizontal displacement | 8.333333 | [mm]
Fast Shear - Stage 2
Fast Shear - Stage 2 | Normal Stress | 104 | [kPa]
Fast Shear - Stage 2 | Vertical displacement | 0.2800001 | [mm]
Fast Shear - Stage 2 | Vertical strain | 5.600002 | [%]
Fast Shear - Stage 2 | Horizontal displacement | 400 | [mm]
Fast Shear - Stage 2 | Rate of horizontal displacement | 500 | [mm/min]
At peak stress
Fast Shear - Stage 2 - At peak stress | Shear stress | 31.61297 | [kPa]
Fast Shear - Stage 2 - At peak stress | Horizontal displacement | 208.3333 | [mm]
Fast Shear - Stage 3
Fast Shear - Stage 3 | Normal Stress | 104 | [kPa]
Fast Shear - Stage 3 | Vertical displacement | 0.2900001 | [mm]
Fast Shear - Stage 3 | Vertical strain | 5.800002 | [%]
Fast Shear - Stage 3 | Horizontal displacement | 600 | [mm]
Fast Shear - Stage 3 | Rate of horizontal displacement | 500 | [mm/min]
At peak stress
Fast Shear - Stage 3 - At peak stress | Shear stress | 29.92694 | [kPa]
Fast Shear - Stage 3 - At peak stress | Horizontal displacement | 458.3333 | [mm]
Fast Shear - Stage 4
Fast Shear - Stage 4 | Normal Stress | 104 | [kPa]
Fast Shear - Stage 4 | Vertical displacement | 0.3100001 | [mm]
Fast Shear - Stage 4 | Vertical strain | 6.200002 | [%]
Fast Shear - Stage 4 | Horizontal displacement | 800 | [mm]
Fast Shear - Stage 4 | Rate of horizontal displacement | 500 | [mm/min]
At peak stress
Fast Shear - Stage 4 - At peak stress | Shear stress | 29.92694 | [kPa]
Fast Shear - Stage 4 - At peak stress | Horizontal displacement | 608.3333 | [mm]
Fast Shear - Stage 5
Fast Shear - Stage 5 | Normal Stress | 104 | [kPa]
Fast Shear - Stage 5 | Vertical displacement | 0.3300001 | [mm]
Fast Shear - Stage 5 | Vertical strain | 6.600002 | [%]
Fast Shear - Stage 5 | Horizontal displacement | 1000 | [mm]
Fast Shear - Stage 5 | Rate of horizontal displacement | 500 | [mm/min]
At peak stress
Fast Shear - Stage 5 - At peak stress | Shear stress | 29.50544 | [kPa]
Fast Shear - Stage 5 - At peak stress | Horizontal displacement | 808.3333 | [mm]
Consolidation - Before Slow Shear
Consolidation - Before Slow Shear | Consolidation pressure | 183 | [kPa]
Consolidation - Before Slow Shear | Vertical displacement | 0.38000029 | [mm]
Consolidation - Before Slow Shear | Vertical strain | 7.6000058 | [%]
Slow Shear
Slow Shear | Normal stress | 183 | [kPa]
Slow Shear | Vertical displacement | 0.41000029 | [mm]
Slow Shear | Vertical strain | 8.2000058 | [%]
Slow Shear | Horizontal displacement | 20.01 | [mm]
Slow Shear | Rate of horizontal displacement | 0.02 | [mm/min]
At peak stress
Slow Shear - At peak stress | Shear stress | 57.74636 | [kPa]
Slow Shear - At peak stress | Horizontal displacement | 0.51 | [mm]
Slow Shear - At peak stress | Shear angle | 17.51329 | [°]
At residual stress
Slow Shear - At residual stress | Shear stress | 53.9528 | [kPa]
Slow Shear - At residual stress | Horizontal displacement | 20.01 | [mm]
Slow Shear - At residual stress | Vertical displacement | 0.03 | [mm]
Slow Shear - At residual stress | Vertical strain | 0.6 | [%]
Slow Shear - At residual stress | Shear angle | 16.42678 | [°]
SLOW SHEAR STAGE - 5
| Consolidation pressure |  | [kPa]
| Vertical displacement |  | [mm]
| Vertical strain |  | [%]
| Horizontal displacement |  | [mm]
| Machine speed |  | [mm/min]
At peak stress
| Shear stress |  | [kPa]
| Horizontal displacement |  | [mm]
| Shear angle |  | [°]
At residual stress
| Shear stress |  | [kPa]
| Horizontal displacement |  | [mm]
| Shear angle |  | [°]
FINAL CONDITIONS
| Water content | 22.85714 | [%]

## Consolidation - 1
Consolidation - Before Fast Shear
Root time | Vertical Displacement
[min] | [mm]
0 | 0
0.3162278 | 0.07999992
0.5 | 0.0999999
0.7071068 | 0.1100001
1 | 0.1199999
1.414214 | 0.1300001
2 | 0.1399999
2.828427 | 0.1500001
3.872983 | 0.1599998
5.477226 | 0.1700001
7.745967 | 0.1799998
10.95445 | 0.1799998
13.41641 | 0.1900001
15.49193 | 0.1900001
21.9089 | 0.1900001
37.94733 | 0.1900001

## Fast Shearing - 1
Fast Shear - Stage 1
Horizontal Displacement | Stress Ratio t/s'n | Shear Stress
[mm] | [-] | [kPa]
0 | 0 | 0
8.333333 | 0.3080238 | 32.03447
16.66667 | 0.2999179 | 31.19146
25 | 0.295865 | 30.76996
33.33333 | 0.291812 | 30.34845
41.66667 | 0.291812 | 30.34845
50 | 0.2877591 | 29.92694
58.33333 | 0.2877591 | 29.92694
66.66667 | 0.2837061 | 29.50544
75 | 0.2837061 | 29.50544
83.33333 | 0.2796532 | 29.08393
91.66667 | 0.2796532 | 29.08393
100 | 0.2837061 | 29.50544
108.3333 | 0.2837061 | 29.50544
116.6667 | 0.2837061 | 29.50544
125 | 0.2756002 | 28.66242
133.3333 | 0.2796532 | 29.08393
141.6667 | 0.2756002 | 28.66242
150 | 0.2796532 | 29.08393
158.3333 | 0.2796532 | 29.08393
166.6667 | 0.2796532 | 29.08393
175 | 0.2837061 | 29.50544
183.3333 | 0.2796532 | 29.08393
191.6667 | 0.2796532 | 29.08393
200 | 0.2796532 | 29.08393

## Fast Shearing - 2
Fast Shear - Stage 2
Horizontal Displacement | Stress Ratio t/s'n | Shear Stress
[mm] | [-] | [kPa]
200 | 0 | 0
208.3333 | 0.3039708 | 31.61297
216.6667 | 0.291812 | 30.34845
225 | 0.2877591 | 29.92694
233.3333 | 0.2877591 | 29.92694
241.6667 | 0.291812 | 30.34845
250 | 0.291812 | 30.34845
258.3333 | 0.2877591 | 29.92694
266.6667 | 0.2877591 | 29.92694
275 | 0.2877591 | 29.92694
283.3333 | 0.2877591 | 29.92694
291.6667 | 0.2837061 | 29.50544
300 | 0.2796532 | 29.08393
308.3333 | 0.2796532 | 29.08393
316.6667 | 0.2756002 | 28.66242
325 | 0.2796532 | 29.08393
333.3333 | 0.2756002 | 28.66242
341.6667 | 0.2756002 | 28.66242
350 | 0.2756002 | 28.66242
358.3333 | 0.2796532 | 29.08393
366.6667 | 0.2796532 | 29.08393
375 | 0.2796532 | 29.08393
383.3333 | 0.2796532 | 29.08393
391.6667 | 0.2837061 | 29.50544
400 | 0.2837061 | 29.50544

## Fast Shearing - 3
Fast Shear - Stage 3
Horizontal Displacement | Stress Ratio t/s'n | Shear Stress
[mm] | [-] | [kPa]
400 | 0 | 0
408.3333 | 0.2756002 | 28.66242
416.6667 | 0.2796532 | 29.08393
425 | 0.2715473 | 28.24092
433.3333 | 0.2756002 | 28.66242
441.6667 | 0.2796532 | 29.08393
450 | 0.2837061 | 29.50544
458.3333 | 0.2877591 | 29.92694
466.6667 | 0.2877591 | 29.92694
475 | 0.2877591 | 29.92694
483.3333 | 0.2837061 | 29.50544
491.6667 | 0.2877591 | 29.92694
500 | 0.2877591 | 29.92694
508.3333 | 0.2837061 | 29.50544
516.6667 | 0.2877591 | 29.92694
525 | 0.2796532 | 29.08393
533.3333 | 0.2796532 | 29.08393
541.6667 | 0.2796532 | 29.08393
550 | 0.2837061 | 29.50544
558.3333 | 0.2796532 | 29.08393
566.6667 | 0.2796532 | 29.08393
575 | 0.2837061 | 29.50544
583.3333 | 0.2837061 | 29.50544
591.6667 | 0.2796532 | 29.08393
600 | 0.2796532 | 29.08393

## Fast Shearing - 4
Fast Shear - Stage 4
Horizontal Displacement | Stress Ratio t/s'n | Shear Stress
[mm] | [-] | [kPa]
600 | 0 | 0
608.3333 | 0.2877591 | 29.92694
616.6667 | 0.2837061 | 29.50544
625 | 0.2837061 | 29.50544
633.3333 | 0.2877591 | 29.92694
641.6667 | 0.2837061 | 29.50544
650 | 0.2756002 | 28.66242
658.3333 | 0.2796532 | 29.08393
666.6667 | 0.2796532 | 29.08393
675 | 0.2837061 | 29.50544
683.3333 | 0.2837061 | 29.50544
691.6667 | 0.2837061 | 29.50544
700 | 0.2796532 | 29.08393
708.3333 | 0.2756002 | 28.66242
716.6667 | 0.2756002 | 28.66242
725 | 0.2715473 | 28.24092
733.3333 | 0.2796532 | 29.08393
741.6667 | 0.2756002 | 28.66242
750 | 0.2715473 | 28.24092
758.3333 | 0.2715473 | 28.24092
766.6667 | 0.2756002 | 28.66242
775 | 0.2756002 | 28.66242
783.3333 | 0.2756002 | 28.66242
791.6667 | 0.2715473 | 28.24092
800 | 0.2715473 | 28.24092

## Fast Shearing - 5
Fast Shear - Stage 5
Horizontal Displacement | Stress Ratio t/s'n | Shear Stress
[mm] | [-] | [kPa]
800 | 0 | 0
808.3333 | 0.2837061 | 29.50544
816.6667 | 0.2715473 | 28.24092
825 | 0.2715473 | 28.24092
833.3333 | 0.2756002 | 28.66242
841.6667 | 0.2756002 | 28.66242
850 | 0.2715473 | 28.24092
858.3333 | 0.2796532 | 29.08393
866.6667 | 0.2796532 | 29.08393
875 | 0.2796532 | 29.08393
883.3333 | 0.2837061 | 29.50544
891.6667 | 0.2796532 | 29.08393
900 | 0.2796532 | 29.08393
908.3333 | 0.2796532 | 29.08393
916.6667 | 0.2837061 | 29.50544
925 | 0.2837061 | 29.50544
933.3333 | 0.2796532 | 29.08393
941.6667 | 0.2796532 | 29.08393
950 | 0.2796532 | 29.08393
958.3333 | 0.2796532 | 29.08393
966.6667 | 0.2796532 | 29.08393
975 | 0.2796532 | 29.08393
983.3333 | 0.2796532 | 29.08393
991.6667 | 0.2756002 | 28.66242
1000 | 0.2756002 | 28.66242

## Consolidation - 2
Consolidation - Before Slow Shear
Root time | Vertical Displacement
[min] | [mm]
0 | 0.3300001
0.3162278 | 0.35000008
0.5 | 0.35000008
0.7071068 | 0.36000031
1 | 0.36000031
1.414214 | 0.37000006
2 | 0.37000006
2.828427 | 0.37000006
3.872983 | 0.38000029
5.477226 | 0.38000029
7.745967 | 0.38000029
10.95445 | 0.38000029
13.41641 | 0.38000029
15.49193 | 0.38000029
21.9089 | 0.38000029
37.94733 | 0.38000029

## Slow Shearing
Slow Shear Stage
Horizontal Displacement | Vertical Displacement | Stress Ratio t/s'n | Angle of Shearing Resistance | Shear Stress
[mm] | [mm] | [-] | [º] | [kPa]
0 | 0 | 0 | 0 | 0
0.01 | 0 | 0.02994307 | 1.715099 | 5.479581
0.51 | 0.01 | 0.3155539 | 17.51329 | 57.74636
1.01 | 0.02 | 0.3086439 | 17.15252 | 56.48184
1.51 | 0.02 | 0.3063406 | 17.03195 | 56.06033
2.01 | 0.02 | 0.301734 | 16.79035 | 55.21732
2.51 | 0.02 | 0.301734 | 16.79035 | 55.21732
3.01 | 0.02 | 0.2994307 | 16.66931 | 54.79581
3.51 | 0.02 | 0.2994307 | 16.66931 | 54.79581
4.01 | 0.02 | 0.2994307 | 16.66931 | 54.79581
4.51 | 0.02 | 0.2994307 | 16.66931 | 54.79581
5.01 | 0.02 | 0.2971274 | 16.54812 | 54.37431
5.51 | 0.02 | 0.2971274 | 16.54812 | 54.37431
6.01 | 0.02 | 0.2971274 | 16.54812 | 54.37431
6.51 | 0.03 | 0.2994307 | 16.66931 | 54.79581
7.01 | 0.03 | 0.2994307 | 16.66931 | 54.79581
7.51 | 0.03 | 0.2971274 | 16.54812 | 54.37431
8.01 | 0.03 | 0.2994307 | 16.66931 | 54.79581
8.51 | 0.03 | 0.2994307 | 16.66931 | 54.79581
9.01 | 0.03 | 0.2994307 | 16.66931 | 54.79581
9.51 | 0.03 | 0.301734 | 16.79035 | 55.21732
10.01 | 0.03 | 0.301734 | 16.79035 | 55.21732
10.51 | 0.03 | 0.301734 | 16.79035 | 55.21732
11.01 | 0.03 | 0.2994307 | 16.66931 | 54.79581
11.51 | 0.03 | 0.301734 | 16.79035 | 55.21732
12.01 | 0.03 | 0.3040373 | 16.91123 | 55.63882
12.51 | 0.03 | 0.2971274 | 16.54812 | 54.37431
13.01 | 0.03 | 0.2971274 | 16.54812 | 54.37431
13.51 | 0.03 | 0.2971274 | 16.54812 | 54.37431
14.01 | 0.03 | 0.294824 | 16.42678 | 53.9528
14.51 | 0.03 | 0.2971274 | 16.54812 | 54.37431
15.01 | 0.03 | 0.2994307 | 16.66931 | 54.79581
15.51 | 0.03 | 0.2971274 | 16.54812 | 54.37431
16.01 | 0.03 | 0.2971274 | 16.54812 | 54.37431
16.51 | 0.03 | 0.2971274 | 16.54812 | 54.37431
17.01 | 0.03 | 0.294824 | 16.42678 | 53.9528
17.51 | 0.03 | 0.2925207 | 16.30529 | 53.53129
18.01 | 0.03 | 0.294824 | 16.42678 | 53.9528
18.51 | 0.03 | 0.294824 | 16.42678 | 53.9528
19.01 | 0.03 | 0.2971274 | 16.54812 | 54.37431
19.51 | 0.03 | 0.294824 | 16.42678 | 53.9528
20.01 | 0.03 | 0.294824 | 16.42678 | 53.9528