## General
ID | Test Identification
Test Identification | Borehole | NWZ-BH-5046
Test Identification | Sample | 50-2
Test Identification | Depth | 58.6 | [m]
Specimen Visual Description
Specimen Visual Description | Silty sand with organic matter
Initial Specimen Conditions
Initial Specimen Conditions | Test start date | 2024-05-28
Initial Specimen Conditions | Mould outer / inner diameter | 100 / 70 | [mm]
Initial Specimen Conditions | Weight of soil | 40.41 | [g]
Initial Specimen Conditions | Water content | 27.78685 | [%]
Initial Specimen Conditions | Bulk density | 2.01771 | [Mg/m3]
Initial Specimen Conditions | Dry density | 1.578965 | [Mg/m3]
Initial Specimen Conditions | Material retained on 425 mm sieve | 0.18 | [%]
Test Conditions
Test Conditions | Interface type | Soil - Steel
Test Conditions | Initial interface roughness | 10.11 | [µm]
Test Conditions | Final interface roughness | 10.05 | [µm]
Consolidation - Before Fast Shear
Consolidation - Before Fast Shear | Consolidation pressure | 293 | [kPa]
Consolidation - Before Fast Shear | Vertical displacement | 0.1300001 | [mm]
Consolidation - Before Fast Shear | Vertical strain | 2.600002 | [%]
Fast Shear - Stage 1
Fast Shear - Stage 1 | Normal Stress | 293 | [kPa]
Fast Shear - Stage 1 | Vertical displacement | 0.3200001 | [mm]
Fast Shear - Stage 1 | Vertical strain | 6.400002 | [%]
Fast Shear - Stage 1 | Horizontal displacement | 200 | [mm]
Fast Shear - Stage 1 | Rate of horizontal displacement | 500 | [mm/min]
At peak stress
Fast Shear - Stage 1 - At peak stress | Shear stress | 156.2524 | [kPa]
Fast Shear - Stage 1 - At peak stress | Horizontal displacement | 33.33333 | [mm]
Fast Shear - Stage 2
Fast Shear - Stage 2 | Normal Stress | 293 | [kPa]
Fast Shear - Stage 2 | Vertical displacement | 0.3500001 | [mm]
Fast Shear - Stage 2 | Vertical strain | 7.000002 | [%]
Fast Shear - Stage 2 | Horizontal displacement | 400 | [mm]
Fast Shear - Stage 2 | Rate of horizontal displacement | 500 | [mm/min]
At peak stress
Fast Shear - Stage 2 - At peak stress | Shear stress | 157.6433 | [kPa]
Fast Shear - Stage 2 - At peak stress | Horizontal displacement | 283.3333 | [mm]
Fast Shear - Stage 3
Fast Shear - Stage 3 | Normal Stress | 293 | [kPa]
Fast Shear - Stage 3 | Vertical displacement | 0.3600001 | [mm]
Fast Shear - Stage 3 | Vertical strain | 7.200002 | [%]
Fast Shear - Stage 3 | Horizontal displacement | 600 | [mm]
Fast Shear - Stage 3 | Rate of horizontal displacement | 500 | [mm/min]
At peak stress
Fast Shear - Stage 3 - At peak stress | Shear stress | 153.9341 | [kPa]
Fast Shear - Stage 3 - At peak stress | Horizontal displacement | 575 | [mm]
Fast Shear - Stage 4
Fast Shear - Stage 4 | Normal Stress | 293 | [kPa]
Fast Shear - Stage 4 | Vertical displacement | 0.3900001 | [mm]
Fast Shear - Stage 4 | Vertical strain | 7.800002 | [%]
Fast Shear - Stage 4 | Horizontal displacement | 800 | [mm]
Fast Shear - Stage 4 | Rate of horizontal displacement | 500 | [mm/min]
At peak stress
Fast Shear - Stage 4 - At peak stress | Shear stress | 149.7612 | [kPa]
Fast Shear - Stage 4 - At peak stress | Horizontal displacement | 616.6667 | [mm]
Fast Shear - Stage 5
Fast Shear - Stage 5 | Normal Stress | 293 | [kPa]
Fast Shear - Stage 5 | Vertical displacement | 0.4200001 | [mm]
Fast Shear - Stage 5 | Vertical strain | 8.400002 | [%]
Fast Shear - Stage 5 | Horizontal displacement | 1000 | [mm]
Fast Shear - Stage 5 | Rate of horizontal displacement | 500 | [mm/min]
At peak stress
Fast Shear - Stage 5 - At peak stress | Shear stress | 152.0795 | [kPa]
Fast Shear - Stage 5 - At peak stress | Horizontal displacement | 875 | [mm]
Consolidation - Before Slow Shear
Consolidation - Before Slow Shear | Consolidation pressure | 798 | [kPa]
Consolidation - Before Slow Shear | Vertical displacement | 0.49000027 | [mm]
Consolidation - Before Slow Shear | Vertical strain | 9.8000054 | [%]
Slow Shear
Slow Shear | Normal stress | 798 | [kPa]
Slow Shear | Vertical displacement | 0.55000027 | [mm]
Slow Shear | Vertical strain | 11.0000054 | [%]
Slow Shear | Horizontal displacement | 20.05 | [mm]
Slow Shear | Rate of horizontal displacement | 0.02 | [mm/min]
At peak stress
Slow Shear - At peak stress | Shear stress | 418.1342 | [kPa]
Slow Shear - At peak stress | Horizontal displacement | 2.55 | [mm]
Slow Shear - At peak stress | Shear angle | 27.65354 | [°]
At residual stress
Slow Shear - At residual stress | Shear stress | 405.0675 | [kPa]
Slow Shear - At residual stress | Horizontal displacement | 20.05 | [mm]
Slow Shear - At residual stress | Vertical displacement | 0.06 | [mm]
Slow Shear - At residual stress | Vertical strain | 1.2 | [%]
Slow Shear - At residual stress | Shear angle | 26.9125 | [°]
SLOW SHEAR STAGE - 5
| Consolidation pressure |  | [kPa]
| Vertical displacement |  | [mm]
| Vertical strain |  | [%]
| Horizontal displacement |  | [mm]
| Machine speed |  | [mm/min]
At peak stress
| Shear stress |  | [kPa]
| Horizontal displacement |  | [mm]
| Shear angle |  | [°]
At residual stress
| Shear stress |  | [kPa]
| Horizontal displacement |  | [mm]
| Shear angle |  | [°]
FINAL CONDITIONS
| Water content | 28.86262 | [%]

## Consolidation - 1
Consolidation - Before Fast Shear
Root time | Vertical Displacement
[min] | [mm]
0 | 0
0.3162278 | 0.07999992
0.5 | 0.0999999
0.7071068 | 0.1100001
1 | 0.1100001
1.414214 | 0.1199999
2 | 0.1199999
2.828427 | 0.1199999
3.872983 | 0.1199999
5.477226 | 0.1300001
7.745967 | 0.1300001
10.95445 | 0.1300001
13.41641 | 0.1300001
15.49193 | 0.1300001
21.9089 | 0.1300001
37.94733 | 0.1300001

## Fast Shearing - 1
Fast Shear - Stage 1
Horizontal Displacement | Stress Ratio t/s'n | Shear Stress
[mm] | [-] | [kPa]
0 | 0 | 0
8.333333 | 0.3069946 | 89.94943
16.66667 | 0.4826462 | 141.4153
25 | 0.5285372 | 154.8614
33.33333 | 0.5332845 | 156.2524
41.66667 | 0.5206249 | 152.5431
50 | 0.5206249 | 152.5431
58.33333 | 0.5158776 | 151.1521
66.66667 | 0.5079654 | 148.8339
75 | 0.5079654 | 148.8339
83.33333 | 0.5000531 | 146.5156
91.66667 | 0.5048005 | 147.9065
100 | 0.503218 | 147.4429
108.3333 | 0.5048005 | 147.9065
116.6667 | 0.5111303 | 149.7612
125 | 0.5111303 | 149.7612
133.3333 | 0.5095478 | 149.2975
141.6667 | 0.5095478 | 149.2975
150 | 0.5111303 | 149.7612
158.3333 | 0.5158776 | 151.1521
166.6667 | 0.5158776 | 151.1521
175 | 0.5174601 | 151.6158
183.3333 | 0.5174601 | 151.6158
191.6667 | 0.5237898 | 153.4704
200 | 0.5190425 | 152.0795

## Fast Shearing - 2
Fast Shear - Stage 2
Horizontal Displacement | Stress Ratio t/s'n | Shear Stress
[mm] | [-] | [kPa]
200 | 0 | 0
208.3333 | 0.2199601 | 64.4483
216.6667 | 0.5190425 | 152.0795
225 | 0.5317021 | 155.7887
233.3333 | 0.5301196 | 155.3251
241.6667 | 0.5222074 | 153.0068
250 | 0.5253723 | 153.9341
258.3333 | 0.5285372 | 154.8614
266.6667 | 0.5269547 | 154.3977
275 | 0.5301196 | 155.3251
283.3333 | 0.5380319 | 157.6433
291.6667 | 0.5332845 | 156.2524
300 | 0.5222074 | 153.0068
308.3333 | 0.5206249 | 152.5431
316.6667 | 0.5158776 | 151.1521
325 | 0.5190425 | 152.0795
333.3333 | 0.5253723 | 153.9341
341.6667 | 0.5206249 | 152.5431
350 | 0.5206249 | 152.5431
358.3333 | 0.5222074 | 153.0068
366.6667 | 0.5253723 | 153.9341
375 | 0.5206249 | 152.5431
383.3333 | 0.5142952 | 150.6885
391.6667 | 0.5206249 | 152.5431
400 | 0.5142952 | 150.6885

## Fast Shearing - 3
Fast Shear - Stage 3
Horizontal Displacement | Stress Ratio t/s'n | Shear Stress
[mm] | [-] | [kPa]
400 | 0 | 0
408.3333 | 0.1978058 | 57.95711
416.6667 | 0.5206249 | 152.5431
425 | 0.5190425 | 152.0795
433.3333 | 0.5206249 | 152.5431
441.6667 | 0.5158776 | 151.1521
450 | 0.5158776 | 151.1521
458.3333 | 0.5190425 | 152.0795
466.6667 | 0.5142952 | 150.6885
475 | 0.5206249 | 152.5431
483.3333 | 0.5158776 | 151.1521
491.6667 | 0.5095478 | 149.2975
500 | 0.5063829 | 148.3702
508.3333 | 0.5079654 | 148.8339
516.6667 | 0.5111303 | 149.7612
525 | 0.5111303 | 149.7612
533.3333 | 0.5142952 | 150.6885
541.6667 | 0.5174601 | 151.6158
550 | 0.5190425 | 152.0795
558.3333 | 0.5222074 | 153.0068
566.6667 | 0.5158776 | 151.1521
575 | 0.5253723 | 153.9341
583.3333 | 0.5222074 | 153.0068
591.6667 | 0.5158776 | 151.1521
600 | 0.5111303 | 149.7612

## Fast Shearing - 4
Fast Shear - Stage 4
Horizontal Displacement | Stress Ratio t/s'n | Shear Stress
[mm] | [-] | [kPa]
600 | 0 | 0
608.3333 | 0.4984707 | 146.0519
616.6667 | 0.5111303 | 149.7612
625 | 0.5079654 | 148.8339
633.3333 | 0.5048005 | 147.9065
641.6667 | 0.5016356 | 146.9792
650 | 0.5000531 | 146.5156
658.3333 | 0.5000531 | 146.5156
666.6667 | 0.5048005 | 147.9065
675 | 0.5063829 | 148.3702
683.3333 | 0.5048005 | 147.9065
691.6667 | 0.5079654 | 148.8339
700 | 0.5048005 | 147.9065
708.3333 | 0.5000531 | 146.5156
716.6667 | 0.5016356 | 146.9792
725 | 0.503218 | 147.4429
733.3333 | 0.5095478 | 149.2975
741.6667 | 0.5095478 | 149.2975
750 | 0.5095478 | 149.2975
758.3333 | 0.503218 | 147.4429
766.6667 | 0.503218 | 147.4429
775 | 0.5063829 | 148.3702
783.3333 | 0.5048005 | 147.9065
791.6667 | 0.5079654 | 148.8339
800 | 0.5095478 | 149.2975

## Fast Shearing - 5
Fast Shear - Stage 5
Horizontal Displacement | Stress Ratio t/s'n | Shear Stress
[mm] | [-] | [kPa]
800 | 0 | 0
808.3333 | 0.5048005 | 147.9065
816.6667 | 0.5048005 | 147.9065
825 | 0.5063829 | 148.3702
833.3333 | 0.5079654 | 148.8339
841.6667 | 0.4968882 | 145.5883
850 | 0.4968882 | 145.5883
858.3333 | 0.5127127 | 150.2248
866.6667 | 0.5127127 | 150.2248
875 | 0.5190425 | 152.0795
883.3333 | 0.5158776 | 151.1521
891.6667 | 0.5142952 | 150.6885
900 | 0.5127127 | 150.2248
908.3333 | 0.5111303 | 149.7612
916.6667 | 0.5095478 | 149.2975
925 | 0.5095478 | 149.2975
933.3333 | 0.503218 | 147.4429
941.6667 | 0.4937234 | 144.6609
950 | 0.4968882 | 145.5883
958.3333 | 0.4968882 | 145.5883
966.6667 | 0.4984707 | 146.0519
975 | 0.4984707 | 146.0519
983.3333 | 0.5000531 | 146.5156
991.6667 | 0.503218 | 147.4429
1000 | 0.5048005 | 147.9065

## Consolidation - 2
Consolidation - Before Slow Shear
Root time | Vertical Displacement
[min] | [mm]
0 | 0.4200001
0.3162278 | 0.45000031
0.5 | 0.46000006
0.7071068 | 0.48000052
1 | 0.49000027
1.414214 | 0.49000027
2 | 0.49000027
2.828427 | 0.49000027
3.872983 | 0.49000027
5.477226 | 0.49000027
7.745967 | 0.49000027
10.95445 | 0.49000027
13.41641 | 0.49000027
15.49193 | 0.49000027
21.9089 | 0.49000027
37.94733 | 0.49000027

## Slow Shearing
Slow Shear Stage
Horizontal Displacement | Vertical Displacement | Stress Ratio t/s'n | Angle of Shearing Resistance | Shear Stress
[mm] | [mm] | [-] | [º] | [kPa]
0 | 0 | 0 | 0 | 0
0.01 | 0 | 0.0005282033 | 0.03026382 | 0.4215062
0.02 | 0 | 0.005282033 | 0.3026354 | 4.215062
0.03 | 0 | 0.008979456 | 0.5144711 | 7.165606
0.05 | 0 | 0.0163743 | 0.9380946 | 13.06669
0.55 | 0.01 | 0.2355787 | 13.25597 | 187.9918
1.05 | 0.02 | 0.444219 | 23.9517 | 354.4867
1.55 | 0.03 | 0.5186957 | 27.41557 | 413.9191
2.05 | 0.04 | 0.5223931 | 27.58225 | 416.8697
2.55 | 0.04 | 0.5239777 | 27.65354 | 418.1342
3.05 | 0.04 | 0.51447 | 27.22446 | 410.5471
3.55 | 0.05 | 0.5102444 | 27.03269 | 407.175
4.05 | 0.05 | 0.51447 | 27.22446 | 410.5471
4.55 | 0.05 | 0.5102444 | 27.03269 | 407.175
5.05 | 0.05 | 0.506547 | 26.86436 | 404.2245
5.55 | 0.05 | 0.503906 | 26.74381 | 402.117
6.05 | 0.05 | 0.4949265 | 26.33203 | 394.9513
6.55 | 0.05 | 0.4959829 | 26.38063 | 395.7944
7.05 | 0.05 | 0.5102444 | 27.03269 | 407.175
7.55 | 0.05 | 0.4907009 | 26.13723 | 391.5793
8.05 | 0.05 | 0.4965111 | 26.40491 | 396.2159
8.55 | 0.05 | 0.4885881 | 26.03958 | 389.8933
9.05 | 0.06 | 0.5134136 | 27.17658 | 409.7041
9.55 | 0.06 | 0.5076034 | 26.9125 | 405.0675
10.05 | 0.06 | 0.5049624 | 26.79206 | 402.96
10.55 | 0.06 | 0.4917573 | 26.18599 | 392.4223
11.05 | 0.06 | 0.4996803 | 26.5504 | 398.7449
11.55 | 0.06 | 0.5033778 | 26.71967 | 401.6954
12.05 | 0.06 | 0.4938701 | 26.28339 | 394.1083
12.55 | 0.06 | 0.5028496 | 26.69552 | 401.2739
13.05 | 0.06 | 0.5102444 | 27.03269 | 407.175
13.55 | 0.06 | 0.5102444 | 27.03269 | 407.175
14.05 | 0.06 | 0.5044342 | 26.76794 | 402.5385
14.55 | 0.06 | 0.4975675 | 26.45345 | 397.0589
15.05 | 0.06 | 0.4959829 | 26.38063 | 395.7944
15.55 | 0.06 | 0.5044342 | 26.76794 | 402.5385
16.05 | 0.06 | 0.5033778 | 26.71967 | 401.6954
16.55 | 0.06 | 0.5049624 | 26.79206 | 402.96
17.05 | 0.06 | 0.5049624 | 26.79206 | 402.96
17.55 | 0.06 | 0.5007367 | 26.59881 | 399.5879
18.05 | 0.06 | 0.509188 | 26.98465 | 406.332
18.55 | 0.06 | 0.503906 | 26.74381 | 402.117
19.05 | 0.06 | 0.5070752 | 26.88843 | 404.646
19.55 | 0.06 | 0.4991521 | 26.52617 | 398.3234
20.05 | 0.06 | 0.5076034 | 26.9125 | 405.0675