## GENERAL
ID | Test Identification
Test Identification | Location | NWZ-BH-5047
Test Identification | Sample | 17-4
Test Identification | Depth | 18.5 | [m]
Test Identification | Test number | 112
Specimen Visual Description
Specimen Visual Description | Olive grey sandy CLAY
Initial Sample Conditions
Initial Sample Conditions | Date test started | 2024-05-28
Initial Sample Conditions | Type of sample | Undisturbed
Initial Sample Conditions | Diameter | 50 | [mm]
Initial Sample Conditions | Height | 100 | [mm]
Initial Sample Conditions | Water content | 27.08333 | [%]
Initial Sample Conditions | Bulk density | 1.934509 | [Mg/m³]
Initial Sample Conditions | Dry density | 1.522237 | [Mg/m³]
Initial Sample Conditions | Void ratio | 0.7737057 | [-]
Initial Sample Conditions | Degree of saturation | 94.51268 | [%]
Initial Sample Conditions | Particle density - Assumed | 2.7 | [Mg/m³]
Initial Sample Conditions | Torvane |  | [kPa]
Initial Sample Conditions | Pocket penetrometer |  | [kPa]
Initial Sample Conditions | Type of drains fitted | porous discs and radial filter paper
Saturation
Saturation | Pressure increments applied | 100 | [kPa]
Saturation | Differential pressure used | 0 | [kPa]
Saturation | Cell pressure | 410 | [kPa]
Saturation | Base PWP | 395 | [kPa]
Saturation | Axial strain | 0 | [%]
Saturation | Water Content | 28.65577 | [%]
Saturation | Bulk Density | 1.958445 | [Mg/m³]
Saturation | Dry Density | 1.522237 | [Mg/m³]
Saturation | Void Ratio | 0.7737057 | [-]
Saturation | Degree of saturation | 100 | [%]
Saturation | B value achieved | 0.95 | [-]
Svh Bender Element Determinations - Post-Saturation
Svh Bender Element Determinations - Post-Saturation | Bulk density |  | [Mg/m³]
Svh Bender Element Determinations - Post-Saturation | Dry density |  | [Mg/m³]
Svh Bender Element Determinations - Post-Saturation | Void ratio |  | [-]
Svh Bender Element Determinations - Post-Saturation | Distance |  | [mm]
Svh Bender Element Determinations - Post-Saturation | Effective radial pressure |  | [kPa]
Svh Bender Element Determinations - Post-Saturation | Effective axial pressure |  | [kPa]
Svh Bender Element Determinations - Post-Saturation | Input Wave Period | Peak-to-peak arrival time | Wavelength Ratio | Velocity | Gmax
Svh Bender Element Determinations - Post-Saturation | [ms] | [ms] | [-] | [m/s] | [MPa]
Svh Bender Element Determinations - Post-Saturation
Svh Bender Element Determinations - Post-Saturation
Svh Bender Element Determinations - Post-Saturation
Svh Bender Element Determinations - Post-Saturation
Svh Bender Element Determinations - Post-Saturation
Svh Bender Element Determinations - Post-Saturation
Svh Bender Element Determinations - Post-Saturation
Svh Bender Element Determinations - Post-Saturation
Svh Bender Element Determinations - Post-Saturation
Svh Bender Element Determinations - Post-Saturation
Svh Bender Element Determinations - Post-Saturation
Svh Bender Element Determinations - Post-Saturation
Svh Bender Element Determinations - Post-Saturation
Svh Bender Element Determinations - Post-Saturation
Svh Bender Element Determinations - Post-Saturation
Svh Bender Element Determinations - Post-Saturation
Svh Bender Element Determinations - Post-Saturation
Svh Bender Element Determinations - Post-Saturation
Svh Bender Element Determinations - Post-Saturation
Svh Bender Element Determinations - Post-Saturation
Svh Bender Element Determinations - Post-Saturation
Svh Bender Element Determinations - Post-Saturation
Svh Bender Element Determinations - Post-Saturation
Svh Bender Element Determinations - Post-Saturation
Svh Bender Element Determinations - Post-Saturation
Svh Bender Element Determinations - Post-Saturation
Svh Bender Element Determinations - Post-Saturation
Svh Bender Element Determinations - Post-Saturation
Svh Bender Element Determinations - Post-Saturation
Svh Bender Element Determinations - Post-Saturation
Pvh Bender Element Determinations - Post-Saturation
Pvh Bender Element Determinations - Post-Saturation | Bulk density |  | [Mg/m³]
Pvh Bender Element Determinations - Post-Saturation | Dry density |  | [Mg/m³]
Pvh Bender Element Determinations - Post-Saturation | Void ratio |  | [-]
Pvh Bender Element Determinations - Post-Saturation | Distance |  | [mm]
Pvh Bender Element Determinations - Post-Saturation | Effective radial pressure |  | [kPa]
Pvh Bender Element Determinations - Post-Saturation | Effective axial pressure |  | [kPa]
Pvh Bender Element Determinations - Post-Saturation | Input Wave Period | Peak-to-peak arrival time | Wavelength Ratio | Velocity | Mmax
Pvh Bender Element Determinations - Post-Saturation | [ms] | [ms] | [-] | [m/s] | [MPa]
Pvh Bender Element Determinations - Post-Saturation
Pvh Bender Element Determinations - Post-Saturation
Pvh Bender Element Determinations - Post-Saturation
Pvh Bender Element Determinations - Post-Saturation
Pvh Bender Element Determinations - Post-Saturation
Pvh Bender Element Determinations - Post-Saturation
Pvh Bender Element Determinations - Post-Saturation
Pvh Bender Element Determinations - Post-Saturation
Pvh Bender Element Determinations - Post-Saturation
Pvh Bender Element Determinations - Post-Saturation
Pvh Bender Element Determinations - Post-Saturation
Pvh Bender Element Determinations - Post-Saturation
Pvh Bender Element Determinations - Post-Saturation
Pvh Bender Element Determinations - Post-Saturation
Pvh Bender Element Determinations - Post-Saturation
Pvh Bender Element Determinations - Post-Saturation
Pvh Bender Element Determinations - Post-Saturation
Pvh Bender Element Determinations - Post-Saturation
Pvh Bender Element Determinations - Post-Saturation
Pvh Bender Element Determinations - Post-Saturation
Pvh Bender Element Determinations - Post-Saturation
Pvh Bender Element Determinations - Post-Saturation
Pvh Bender Element Determinations - Post-Saturation
Pvh Bender Element Determinations - Post-Saturation
Pvh Bender Element Determinations - Post-Saturation
Pvh Bender Element Determinations - Post-Saturation
Pvh Bender Element Determinations - Post-Saturation
Pvh Bender Element Determinations - Post-Saturation
Pvh Bender Element Determinations - Post-Saturation
Pvh Bender Element Determinations - Post-Saturation
Consolidation: Isotropic - 1
Consolidation: Isotropic - 1 | Cell pressure | 431 | [kPa]
Consolidation: Isotropic - 1 | Back pressure | 300 | [kPa]
Consolidation: Isotropic - 1 | Base PWP | 300 | [kPa]
Consolidation: Isotropic - 1 | Effective radial pressure | 131 | [kPa]
Consolidation: Isotropic - 1 | Effective axial pressure | 131 | [kPa]
Consolidation: Isotropic - 1 | Deviator stress | 0 | [kPa]
Consolidation: Isotropic - 1 | Volumetric strain | 2.490966 | [%]
Consolidation: Isotropic - 1 | Axial strain | 0.601 | [%]
Consolidation: Isotropic - 1 | Water content | 27.01938 | [%]
Consolidation: Isotropic - 1 | Bulk density | 1.98293 | [Mg/m³]
Consolidation: Isotropic - 1 | Dry density | 1.561124 | [Mg/m³]
Consolidation: Isotropic - 1 | Void ratio | 0.7295233 | [-]
Consolidation: Isotropic - 1 | Degree of saturation | 100 | [%]
Consolidation: Anisotropic - 1
Consolidation: Anisotropic - 1 | Cell pressure | 431 | [kPa]
Consolidation: Anisotropic - 1 | Back pressure | 300 | [kPa]
Consolidation: Anisotropic - 1 | Base PWP | 300 | [kPa]
Consolidation: Anisotropic - 1 | Effective radial pressure | 131 | [kPa]
Consolidation: Anisotropic - 1 | Effective axial pressure | 185 | [kPa]
Consolidation: Anisotropic - 1 | Deviator stress | 54 | [kPa]
Consolidation: Anisotropic - 1 | Volumetric strain | 2.648084 | [%]
Consolidation: Anisotropic - 1 | Axial strain | 1.301 | [%]
Consolidation: Anisotropic - 1 | Water content | 26.91617 | [%]
Consolidation: Anisotropic - 1 | Bulk density | 1.984516 | [Mg/m³]
Consolidation: Anisotropic - 1 | Dry density | 1.563643 | [Mg/m³]
Consolidation: Anisotropic - 1 | Void ratio | 0.7267365 | [-]
Consolidation: Anisotropic - 1 | Degree of saturation | 100 | [%]
Svh Bender Element Determinations - Post Consolidation - 1
Svh Bender Element Determinations - Post Consolidation - 1 | Bulk density |  | [Mg/m³]
Svh Bender Element Determinations - Post Consolidation - 1 | Dry density |  | [Mg/m³]
Svh Bender Element Determinations - Post Consolidation - 1 | Void ratio |  | [-]
Svh Bender Element Determinations - Post Consolidation - 1 | Distance |  | [mm]
Svh Bender Element Determinations - Post Consolidation - 1 | Effective radial pressure |  | [kPa]
Svh Bender Element Determinations - Post Consolidation - 1 | Effective axial pressure |  | [kPa]
Svh Bender Element Determinations - Post Consolidation - 1 | Input Wave Period | Peak-to-peak arrival time | Wavelength Ratio | Velocity | Gmax
Svh Bender Element Determinations - Post Consolidation - 1 | [ms] | [ms] | [-] | [m/s] | [MPa]
Svh Bender Element Determinations - Post Consolidation - 1
Svh Bender Element Determinations - Post Consolidation - 1
Svh Bender Element Determinations - Post Consolidation - 1
Svh Bender Element Determinations - Post Consolidation - 1
Svh Bender Element Determinations - Post Consolidation - 1
Svh Bender Element Determinations - Post Consolidation - 1
Svh Bender Element Determinations - Post Consolidation - 1
Svh Bender Element Determinations - Post Consolidation - 1
Svh Bender Element Determinations - Post Consolidation - 1
Svh Bender Element Determinations - Post Consolidation - 1
Svh Bender Element Determinations - Post Consolidation - 1
Svh Bender Element Determinations - Post Consolidation - 1
Svh Bender Element Determinations - Post Consolidation - 1
Svh Bender Element Determinations - Post Consolidation - 1
Svh Bender Element Determinations - Post Consolidation - 1
Svh Bender Element Determinations - Post Consolidation - 1
Svh Bender Element Determinations - Post Consolidation - 1
Svh Bender Element Determinations - Post Consolidation - 1
Svh Bender Element Determinations - Post Consolidation - 1
Svh Bender Element Determinations - Post Consolidation - 1
Svh Bender Element Determinations - Post Consolidation - 1
Svh Bender Element Determinations - Post Consolidation - 1
Svh Bender Element Determinations - Post Consolidation - 1
Svh Bender Element Determinations - Post Consolidation - 1
Svh Bender Element Determinations - Post Consolidation - 1
Svh Bender Element Determinations - Post Consolidation - 1
Svh Bender Element Determinations - Post Consolidation - 1
Svh Bender Element Determinations - Post Consolidation - 1
Svh Bender Element Determinations - Post Consolidation - 1
Svh Bender Element Determinations - Post Consolidation - 1
Pvh Bender Element Determinations - Post Consolidation - 1
Pvh Bender Element Determinations - Post Consolidation - 1 | Bulk density |  | [Mg/m³]
Pvh Bender Element Determinations - Post Consolidation - 1 | Dry density |  | [Mg/m³]
Pvh Bender Element Determinations - Post Consolidation - 1 | Void ratio |  | [-]
Pvh Bender Element Determinations - Post Consolidation - 1 | Distance |  | [mm]
Pvh Bender Element Determinations - Post Consolidation - 1 | Effective radial pressure |  | [kPa]
Pvh Bender Element Determinations - Post Consolidation - 1 | Effective axial pressure |  | [kPa]
Pvh Bender Element Determinations - Post Consolidation - 1 | Input Wave Period | Peak-to-peak arrival time | Wavelength Ratio | Velocity | Mmax
Pvh Bender Element Determinations - Post Consolidation - 1 | [ms] | [ms] | [-] | [m/s] | [MPa]
Pvh Bender Element Determinations - Post Consolidation - 1
Pvh Bender Element Determinations - Post Consolidation - 1
Pvh Bender Element Determinations - Post Consolidation - 1
Pvh Bender Element Determinations - Post Consolidation - 1
Pvh Bender Element Determinations - Post Consolidation - 1
Pvh Bender Element Determinations - Post Consolidation - 1
Pvh Bender Element Determinations - Post Consolidation - 1
Pvh Bender Element Determinations - Post Consolidation - 1
Pvh Bender Element Determinations - Post Consolidation - 1
Pvh Bender Element Determinations - Post Consolidation - 1
Pvh Bender Element Determinations - Post Consolidation - 1
Pvh Bender Element Determinations - Post Consolidation - 1
Pvh Bender Element Determinations - Post Consolidation - 1
Pvh Bender Element Determinations - Post Consolidation - 1
Pvh Bender Element Determinations - Post Consolidation - 1
Pvh Bender Element Determinations - Post Consolidation - 1
Pvh Bender Element Determinations - Post Consolidation - 1
Pvh Bender Element Determinations - Post Consolidation - 1
Pvh Bender Element Determinations - Post Consolidation - 1
Pvh Bender Element Determinations - Post Consolidation - 1
Pvh Bender Element Determinations - Post Consolidation - 1
Pvh Bender Element Determinations - Post Consolidation - 1
Pvh Bender Element Determinations - Post Consolidation - 1
Pvh Bender Element Determinations - Post Consolidation - 1
Pvh Bender Element Determinations - Post Consolidation - 1
Pvh Bender Element Determinations - Post Consolidation - 1
Pvh Bender Element Determinations - Post Consolidation - 1
Pvh Bender Element Determinations - Post Consolidation - 1
Pvh Bender Element Determinations - Post Consolidation - 1
Pvh Bender Element Determinations - Post Consolidation - 1
Torsional Resonance Stage - 1
Torsional Resonance Stage - 1 | Average shear strain, g | Shear modulus, G | G/Gmax | Damping ratio, D
Torsional Resonance Stage - 1 | [%] | [MPa] | [-] | [%]
Torsional Resonance Stage - 1 | 0.00015 | 85.18 | 1 | 1.389
Torsional Resonance Stage - 1 | 0.00019 | 85.151 | 0.9996595 | 1.439
Torsional Resonance Stage - 1 | 0.00028 | 84.894 | 0.9966424 | 1.438
Torsional Resonance Stage - 1 | 0.00041 | 84.893 | 0.9966307 | 1.456
Torsional Resonance Stage - 1 | 0.0005 | 85.15 | 0.9996478 | 1.463
Torsional Resonance Stage - 1 | 0.00072 | 85.022 | 0.9981451 | 1.466
Torsional Resonance Stage - 1 | 0.00104 | 84.736 | 0.9947875 | 1.475
Torsional Resonance Stage - 1 | 0.00142 | 84.48 | 0.9917821 | 1.495
Torsional Resonance Stage - 1 | 0.00186 | 84.096 | 0.987274 | 1.53
Torsional Resonance Stage - 1 | 0.00267 | 83.319 | 0.9781521 | 1.6
Torsional Resonance Stage - 1 | 0.0032 | 82.668 | 0.9705095 | 1.648
Torsional Resonance Stage - 1 | 0.00401 | 81.756 | 0.9598028 | 1.739
Torsional Resonance Stage - 1 | 0.00521 | 80.224 | 0.9418173 | 1.877
Torsional Resonance Stage - 1 | 0.00665 | 78.844 | 0.9256163 | 2.056
Torsional Resonance Stage - 1 | 0.00751 | 78.184 | 0.917868 | 2.159
Torsional Resonance Stage - 1 | 0.00871 | 76.754 | 0.9010801 | 2.308
Torsional Resonance Stage - 1 | 0.01033 | 74.439 | 0.8739023 | 2.466
Torsional Resonance Stage - 1 | 0.01673 | 67.782 | 0.7957502 | 3.386
Torsional Resonance Stage - 1 | 0.01937 | 65.708 | 0.7714017 | 3.672
Torsional Resonance Stage - 1 | 0.02195 | 63.442 | 0.7447992 | 3.899
Torsional Resonance Stage - 1 | 0.03142 | 55.331 | 0.6495774 | 5.289
Torsional Resonance Stage - 1 | 0.03902 | 47.329 | 0.5556351 | 7.478
Torsional Resonance Stage - 1
Torsional Resonance Stage - 1
Torsional Resonance Stage - 1
Torsional Resonance Stage - 1
Torsional Resonance Stage - 1
Torsional Resonance Stage - 1
Torsional Resonance Stage - 1
Torsional Resonance Stage - 1
Flexural Resonance Stage - 1
Flexural Resonance Stage - 1 | Average flexural strain, e | Young's modulus, E | E/Emax | Damping ratio, D
Flexural Resonance Stage - 1 | [%] | [MPa] | [-] | [%]
Flexural Resonance Stage - 1
Flexural Resonance Stage - 1
Flexural Resonance Stage - 1
Flexural Resonance Stage - 1
Flexural Resonance Stage - 1
Flexural Resonance Stage - 1
Flexural Resonance Stage - 1
Flexural Resonance Stage - 1
Flexural Resonance Stage - 1
Flexural Resonance Stage - 1
Flexural Resonance Stage - 1
Flexural Resonance Stage - 1
Flexural Resonance Stage - 1
Flexural Resonance Stage - 1
Flexural Resonance Stage - 1
Flexural Resonance Stage - 1
Flexural Resonance Stage - 1
Flexural Resonance Stage - 1
Flexural Resonance Stage - 1
Flexural Resonance Stage - 1
Flexural Resonance Stage - 1
Flexural Resonance Stage - 1
Flexural Resonance Stage - 1
Flexural Resonance Stage - 1
Flexural Resonance Stage - 1
Flexural Resonance Stage - 1
Flexural Resonance Stage - 1
Flexural Resonance Stage - 1
Flexural Resonance Stage - 1
Flexural Resonance Stage - 1
Consolidation: Isotropic - 2
Consolidation: Isotropic - 2 | Cell pressure |  | [kPa]
Consolidation: Isotropic - 2 | Back pressure |  | [kPa]
Consolidation: Isotropic - 2 | Base PWP |  | [kPa]
Consolidation: Isotropic - 2 | Effective radial pressure |  | [kPa]
Consolidation: Isotropic - 2 | Effective axial pressure |  | [kPa]
Consolidation: Isotropic - 2 | Deviator stress |  | [kPa]
Consolidation: Isotropic - 2 | Volumetric strain |  | [%]
Consolidation: Isotropic - 2 | Axial strain |  | [%]
Consolidation: Isotropic - 2 | Water content |  | [%]
Consolidation: Isotropic - 2 | Bulk density |  | [Mg/m³]
Consolidation: Isotropic - 2 | Dry density |  | [Mg/m³]
Consolidation: Isotropic - 2 | Void ratio |  | [-]
Consolidation: Isotropic - 2 | Degree of saturation |  | [%]
Consolidation: Anisotropic - 2
Consolidation: Anisotropic - 2 | Cell pressure |  | [kPa]
Consolidation: Anisotropic - 2 | Back pressure |  | [kPa]
Consolidation: Anisotropic - 2 | Base PWP |  | [kPa]
Consolidation: Anisotropic - 2 | Effective radial pressure |  | [kPa]
Consolidation: Anisotropic - 2 | Effective axial pressure |  | [kPa]
Consolidation: Anisotropic - 2 | Deviator stress |  | [kPa]
Consolidation: Anisotropic - 2 | Volumetric strain |  | [%]
Consolidation: Anisotropic - 2 | Axial strain |  | [%]
Consolidation: Anisotropic - 2 | Water content |  | [%]
Consolidation: Anisotropic - 2 | Bulk density |  | [Mg/m³]
Consolidation: Anisotropic - 2 | Dry density |  | [Mg/m³]
Consolidation: Anisotropic - 2 | Void ratio |  | [-]
Consolidation: Anisotropic - 2 | Degree of saturation |  | [%]
Svh Bender Element Determinations - Post Consolidation - 2
Svh Bender Element Determinations - Post Consolidation - 2 | Bulk density |  | [Mg/m³]
Svh Bender Element Determinations - Post Consolidation - 2 | Dry density |  | [Mg/m³]
Svh Bender Element Determinations - Post Consolidation - 2 | Void ratio |  | [-]
Svh Bender Element Determinations - Post Consolidation - 2 | Distance |  | [mm]
Svh Bender Element Determinations - Post Consolidation - 2 | Effective radial pressure |  | [kPa]
Svh Bender Element Determinations - Post Consolidation - 2 | Effective axial pressure |  | [kPa]
Svh Bender Element Determinations - Post Consolidation - 2 | Input wave period | Peak-to-peak arrival time | Wavelength ratio | Velocity | Gmax
Svh Bender Element Determinations - Post Consolidation - 2 | [ms] | [ms] | [-] | [m/s] | [MPa]
Svh Bender Element Determinations - Post Consolidation - 2
Svh Bender Element Determinations - Post Consolidation - 2
Svh Bender Element Determinations - Post Consolidation - 2
Svh Bender Element Determinations - Post Consolidation - 2
Svh Bender Element Determinations - Post Consolidation - 2
Svh Bender Element Determinations - Post Consolidation - 2
Svh Bender Element Determinations - Post Consolidation - 2
Svh Bender Element Determinations - Post Consolidation - 2
Svh Bender Element Determinations - Post Consolidation - 2
Svh Bender Element Determinations - Post Consolidation - 2
Svh Bender Element Determinations - Post Consolidation - 2
Svh Bender Element Determinations - Post Consolidation - 2
Svh Bender Element Determinations - Post Consolidation - 2
Svh Bender Element Determinations - Post Consolidation - 2
Svh Bender Element Determinations - Post Consolidation - 2
Svh Bender Element Determinations - Post Consolidation - 2
Svh Bender Element Determinations - Post Consolidation - 2
Svh Bender Element Determinations - Post Consolidation - 2
Svh Bender Element Determinations - Post Consolidation - 2
Svh Bender Element Determinations - Post Consolidation - 2
Svh Bender Element Determinations - Post Consolidation - 2
Svh Bender Element Determinations - Post Consolidation - 2
Svh Bender Element Determinations - Post Consolidation - 2
Svh Bender Element Determinations - Post Consolidation - 2
Svh Bender Element Determinations - Post Consolidation - 2
Svh Bender Element Determinations - Post Consolidation - 2
Svh Bender Element Determinations - Post Consolidation - 2
Svh Bender Element Determinations - Post Consolidation - 2
Svh Bender Element Determinations - Post Consolidation - 2
Svh Bender Element Determinations - Post Consolidation - 2
Pvh Bender Element Determinations - Post Consolidation - 2
Pvh Bender Element Determinations - Post Consolidation - 2 | Bulk density |  | [Mg/m³]
Pvh Bender Element Determinations - Post Consolidation - 2 | Dry density |  | [Mg/m³]
Pvh Bender Element Determinations - Post Consolidation - 2 | Void ratio |  | [-]
Pvh Bender Element Determinations - Post Consolidation - 2 | Distance |  | [mm]
Pvh Bender Element Determinations - Post Consolidation - 2 | Effective radial pressure |  | [kPa]
Pvh Bender Element Determinations - Post Consolidation - 2 | Effective axial pressure |  | [kPa]
Pvh Bender Element Determinations - Post Consolidation - 2 | Input Wave Period | Peak-to-peak arrival time | Wavelength Ratio | Velocity | Mmax
Pvh Bender Element Determinations - Post Consolidation - 2 | [ms] | [ms] | [-] | [m/s] | [MPa]
Pvh Bender Element Determinations - Post Consolidation - 2
Pvh Bender Element Determinations - Post Consolidation - 2
Pvh Bender Element Determinations - Post Consolidation - 2
Pvh Bender Element Determinations - Post Consolidation - 2
Pvh Bender Element Determinations - Post Consolidation - 2
Pvh Bender Element Determinations - Post Consolidation - 2
Pvh Bender Element Determinations - Post Consolidation - 2
Pvh Bender Element Determinations - Post Consolidation - 2
Pvh Bender Element Determinations - Post Consolidation - 2
Pvh Bender Element Determinations - Post Consolidation - 2
Pvh Bender Element Determinations - Post Consolidation - 2
Pvh Bender Element Determinations - Post Consolidation - 2
Pvh Bender Element Determinations - Post Consolidation - 2
Pvh Bender Element Determinations - Post Consolidation - 2
Pvh Bender Element Determinations - Post Consolidation - 2
Pvh Bender Element Determinations - Post Consolidation - 2
Pvh Bender Element Determinations - Post Consolidation - 2
Pvh Bender Element Determinations - Post Consolidation - 2
Pvh Bender Element Determinations - Post Consolidation - 2
Pvh Bender Element Determinations - Post Consolidation - 2
Pvh Bender Element Determinations - Post Consolidation - 2
Pvh Bender Element Determinations - Post Consolidation - 2
Pvh Bender Element Determinations - Post Consolidation - 2
Pvh Bender Element Determinations - Post Consolidation - 2
Pvh Bender Element Determinations - Post Consolidation - 2
Pvh Bender Element Determinations - Post Consolidation - 2
Pvh Bender Element Determinations - Post Consolidation - 2
Pvh Bender Element Determinations - Post Consolidation - 2
Pvh Bender Element Determinations - Post Consolidation - 2
Pvh Bender Element Determinations - Post Consolidation - 2
Torsional Resonance Stage - 2
Torsional Resonance Stage - 2 | Average shear strain, g | Shear modulus, G | G/Gmax | Damping ratio, D
Torsional Resonance Stage - 2 | [%] | [MPa] | [-] | [%]
Torsional Resonance Stage - 2
Torsional Resonance Stage - 2
Torsional Resonance Stage - 2
Torsional Resonance Stage - 2
Torsional Resonance Stage - 2
Torsional Resonance Stage - 2
Torsional Resonance Stage - 2
Torsional Resonance Stage - 2
Torsional Resonance Stage - 2
Torsional Resonance Stage - 2
Torsional Resonance Stage - 2
Torsional Resonance Stage - 2
Torsional Resonance Stage - 2
Torsional Resonance Stage - 2
Torsional Resonance Stage - 2
Torsional Resonance Stage - 2
Torsional Resonance Stage - 2
Torsional Resonance Stage - 2
Torsional Resonance Stage - 2
Torsional Resonance Stage - 2
Torsional Resonance Stage - 2
Torsional Resonance Stage - 2
Torsional Resonance Stage - 2
Torsional Resonance Stage - 2
Torsional Resonance Stage - 2
Torsional Resonance Stage - 2
Torsional Resonance Stage - 2
Torsional Resonance Stage - 2
Torsional Resonance Stage - 2
Torsional Resonance Stage - 2
Flexural Resonance Stage - 2
Flexural Resonance Stage - 2 | Average flexural strain, e | Young's modulus, E | E/Emax | Damping ratio, D
Flexural Resonance Stage - 2 | [%] | [MPa] | [-] | [%]
Flexural Resonance Stage - 2
Flexural Resonance Stage - 2
Flexural Resonance Stage - 2
Flexural Resonance Stage - 2
Flexural Resonance Stage - 2
Flexural Resonance Stage - 2
Flexural Resonance Stage - 2
Flexural Resonance Stage - 2
Flexural Resonance Stage - 2
Flexural Resonance Stage - 2
Flexural Resonance Stage - 2
Flexural Resonance Stage - 2
Flexural Resonance Stage - 2
Flexural Resonance Stage - 2
Flexural Resonance Stage - 2
Flexural Resonance Stage - 2
Flexural Resonance Stage - 2
Flexural Resonance Stage - 2
Flexural Resonance Stage - 2
Flexural Resonance Stage - 2
Flexural Resonance Stage - 2
Flexural Resonance Stage - 2
Flexural Resonance Stage - 2
Flexural Resonance Stage - 2
Flexural Resonance Stage - 2
Flexural Resonance Stage - 2
Flexural Resonance Stage - 2
Flexural Resonance Stage - 2
Flexural Resonance Stage - 2
Flexural Resonance Stage - 2
Consolidation: Isotropic - 3
Consolidation: Isotropic - 3 | Cell pressure |  | [kPa]
Consolidation: Isotropic - 3 | Back pressure |  | [kPa]
Consolidation: Isotropic - 3 | Base PWP |  | [kPa]
Consolidation: Isotropic - 3 | Effective radial pressure |  | [kPa]
Consolidation: Isotropic - 3 | Effective axial pressure |  | [kPa]
Consolidation: Isotropic - 3 | Deviator stress |  | [kPa]
Consolidation: Isotropic - 3 | Volumetric strain |  | [%]
Consolidation: Isotropic - 3 | Axial strain |  | [%]
Consolidation: Isotropic - 3 | Water content |  | [%]
Consolidation: Isotropic - 3 | Bulk density |  | [Mg/m³]
Consolidation: Isotropic - 3 | Dry density |  | [Mg/m³]
Consolidation: Isotropic - 3 | Void ratio |  | [-]
Consolidation: Isotropic - 3 | Degree of saturation |  | [%]
Consolidation: Anisotropic - 3
Consolidation: Anisotropic - 3 | Cell pressure |  | [kPa]
Consolidation: Anisotropic - 3 | Back pressure |  | [kPa]
Consolidation: Anisotropic - 3 | Base PWP |  | [kPa]
Consolidation: Anisotropic - 3 | Effective radial pressure |  | [kPa]
Consolidation: Anisotropic - 3 | Effective axial pressure |  | [kPa]
Consolidation: Anisotropic - 3 | Deviator stress |  | [kPa]
Consolidation: Anisotropic - 3 | Volumetric strain |  | [%]
Consolidation: Anisotropic - 3 | Axial strain |  | [%]
Consolidation: Anisotropic - 3 | Water content |  | [%]
Consolidation: Anisotropic - 3 | Bulk density |  | [Mg/m³]
Consolidation: Anisotropic - 3 | Dry density |  | [Mg/m³]
Consolidation: Anisotropic - 3 | Void ratio |  | [-]
Consolidation: Anisotropic - 3 | Degree of saturation |  | [%]
Svh Bender Element Determinations - Post Consolidation - 3
Svh Bender Element Determinations - Post Consolidation - 3 | Bulk density |  | [Mg/m³]
Svh Bender Element Determinations - Post Consolidation - 3 | Dry density |  | [Mg/m³]
Svh Bender Element Determinations - Post Consolidation - 3 | Void ratio |  | [-]
Svh Bender Element Determinations - Post Consolidation - 3 | Distance |  | [mm]
Svh Bender Element Determinations - Post Consolidation - 3 | Effective radial pressure |  | [kPa]
Svh Bender Element Determinations - Post Consolidation - 3 | Effective axial pressure |  | [kPa]
Svh Bender Element Determinations - Post Consolidation - 3 | Input wave period | Peak-to-peak arrival time | Wavelength ratio | Velocity | Gmax
Svh Bender Element Determinations - Post Consolidation - 3 | [ms] | [ms] | [-] | [m/s] | [MPa]
Svh Bender Element Determinations - Post Consolidation - 3
Svh Bender Element Determinations - Post Consolidation - 3
Svh Bender Element Determinations - Post Consolidation - 3
Svh Bender Element Determinations - Post Consolidation - 3
Svh Bender Element Determinations - Post Consolidation - 3
Svh Bender Element Determinations - Post Consolidation - 3
Svh Bender Element Determinations - Post Consolidation - 3
Svh Bender Element Determinations - Post Consolidation - 3
Svh Bender Element Determinations - Post Consolidation - 3
Svh Bender Element Determinations - Post Consolidation - 3
Svh Bender Element Determinations - Post Consolidation - 3
Svh Bender Element Determinations - Post Consolidation - 3
Svh Bender Element Determinations - Post Consolidation - 3
Svh Bender Element Determinations - Post Consolidation - 3
Svh Bender Element Determinations - Post Consolidation - 3
Svh Bender Element Determinations - Post Consolidation - 3
Svh Bender Element Determinations - Post Consolidation - 3
Svh Bender Element Determinations - Post Consolidation - 3
Svh Bender Element Determinations - Post Consolidation - 3
Svh Bender Element Determinations - Post Consolidation - 3
Svh Bender Element Determinations - Post Consolidation - 3
Svh Bender Element Determinations - Post Consolidation - 3
Svh Bender Element Determinations - Post Consolidation - 3
Svh Bender Element Determinations - Post Consolidation - 3
Svh Bender Element Determinations - Post Consolidation - 3
Svh Bender Element Determinations - Post Consolidation - 3
Svh Bender Element Determinations - Post Consolidation - 3
Svh Bender Element Determinations - Post Consolidation - 3
Svh Bender Element Determinations - Post Consolidation - 3
Svh Bender Element Determinations - Post Consolidation - 3
Pvh Bender Element Determinations - Post Consolidation - 3
Pvh Bender Element Determinations - Post Consolidation - 3 | Bulk density |  | [Mg/m³]
Pvh Bender Element Determinations - Post Consolidation - 3 | Dry density |  | [Mg/m³]
Pvh Bender Element Determinations - Post Consolidation - 3 | Void ratio |  | [-]
Pvh Bender Element Determinations - Post Consolidation - 3 | Distance |  | [mm]
Pvh Bender Element Determinations - Post Consolidation - 3 | Effective radial pressure |  | [kPa]
Pvh Bender Element Determinations - Post Consolidation - 3 | Effective axial pressure |  | [kPa]
Pvh Bender Element Determinations - Post Consolidation - 3 | Input Wave Period | Peak-to-peak arrival time | Wavelength Ratio | Velocity | Mmax
Pvh Bender Element Determinations - Post Consolidation - 3 | [ms] | [ms] | [-] | [m/s] | [MPa]
Pvh Bender Element Determinations - Post Consolidation - 3
Pvh Bender Element Determinations - Post Consolidation - 3
Pvh Bender Element Determinations - Post Consolidation - 3
Pvh Bender Element Determinations - Post Consolidation - 3
Pvh Bender Element Determinations - Post Consolidation - 3
Pvh Bender Element Determinations - Post Consolidation - 3
Pvh Bender Element Determinations - Post Consolidation - 3
Pvh Bender Element Determinations - Post Consolidation - 3
Pvh Bender Element Determinations - Post Consolidation - 3
Pvh Bender Element Determinations - Post Consolidation - 3
Pvh Bender Element Determinations - Post Consolidation - 3
Pvh Bender Element Determinations - Post Consolidation - 3
Pvh Bender Element Determinations - Post Consolidation - 3
Pvh Bender Element Determinations - Post Consolidation - 3
Pvh Bender Element Determinations - Post Consolidation - 3
Pvh Bender Element Determinations - Post Consolidation - 3
Pvh Bender Element Determinations - Post Consolidation - 3
Pvh Bender Element Determinations - Post Consolidation - 3
Pvh Bender Element Determinations - Post Consolidation - 3
Pvh Bender Element Determinations - Post Consolidation - 3
Pvh Bender Element Determinations - Post Consolidation - 3
Pvh Bender Element Determinations - Post Consolidation - 3
Pvh Bender Element Determinations - Post Consolidation - 3
Pvh Bender Element Determinations - Post Consolidation - 3
Pvh Bender Element Determinations - Post Consolidation - 3
Pvh Bender Element Determinations - Post Consolidation - 3
Pvh Bender Element Determinations - Post Consolidation - 3
Pvh Bender Element Determinations - Post Consolidation - 3
Pvh Bender Element Determinations - Post Consolidation - 3
Pvh Bender Element Determinations - Post Consolidation - 3
Torsional Resonance Stage - 3
Torsional Resonance Stage - 3 | Average shear strain, g | Shear modulus, G | G/Gmax | Damping ratio, D
Torsional Resonance Stage - 3 | [%] | [MPa] | [-] | [%]
Torsional Resonance Stage - 3
Torsional Resonance Stage - 3
Torsional Resonance Stage - 3
Torsional Resonance Stage - 3
Torsional Resonance Stage - 3
Torsional Resonance Stage - 3
Torsional Resonance Stage - 3
Torsional Resonance Stage - 3
Torsional Resonance Stage - 3
Torsional Resonance Stage - 3
Torsional Resonance Stage - 3
Torsional Resonance Stage - 3
Torsional Resonance Stage - 3
Torsional Resonance Stage - 3
Torsional Resonance Stage - 3
Torsional Resonance Stage - 3
Torsional Resonance Stage - 3
Torsional Resonance Stage - 3
Torsional Resonance Stage - 3
Torsional Resonance Stage - 3
Torsional Resonance Stage - 3
Torsional Resonance Stage - 3
Torsional Resonance Stage - 3
Torsional Resonance Stage - 3
Torsional Resonance Stage - 3
Torsional Resonance Stage - 3
Torsional Resonance Stage - 3
Torsional Resonance Stage - 3
Torsional Resonance Stage - 3
Torsional Resonance Stage - 3
Flexural Resonance Stage - 3
Flexural Resonance Stage - 3 | Average flexural strain, e | Young's modulus, E | E/Emax | Damping ratio, D
Flexural Resonance Stage - 3 | [%] | [MPa] | [-] | [%]
Flexural Resonance Stage - 3
Flexural Resonance Stage - 3
Flexural Resonance Stage - 3
Flexural Resonance Stage - 3
Flexural Resonance Stage - 3
Flexural Resonance Stage - 3
Flexural Resonance Stage - 3
Flexural Resonance Stage - 3
Flexural Resonance Stage - 3
Flexural Resonance Stage - 3
Flexural Resonance Stage - 3
Flexural Resonance Stage - 3
Flexural Resonance Stage - 3
Flexural Resonance Stage - 3
Flexural Resonance Stage - 3
Flexural Resonance Stage - 3
Flexural Resonance Stage - 3
Flexural Resonance Stage - 3
Flexural Resonance Stage - 3
Flexural Resonance Stage - 3
Flexural Resonance Stage - 3
Flexural Resonance Stage - 3
Flexural Resonance Stage - 3
Flexural Resonance Stage - 3
Flexural Resonance Stage - 3
Flexural Resonance Stage - 3
Flexural Resonance Stage - 3
Flexural Resonance Stage - 3
Flexural Resonance Stage - 3
Flexural Resonance Stage - 3
Final specimen conditions
Final specimen conditions | Water content | 26.91617 | [%]
Final specimen conditions | Bulk density | 1.984516 | [Mg/m³]
Final specimen conditions | Dry density | 1.563643 | [Mg/m³]

## SATURATION
Saturation
D | H | F
Time | Pore-Water Pressure | Cell pressure | Back pressure
[hours] | [kPa] | [kPa] | [kPa]
8 | 164 | 210 | 100
15 | 288 | 310 | 200
24 | 395 | 410 | 300

## SVH BE - POST-SAT
SVH Bender Element Determinations - Post-Saturation
Time | Input wave period - source signal | Input wave period - received signal | Input wave period - source signal | Input wave period - received signal | Input wave period - source signal | Input wave period - received signal | Input wave period - source signal | Input wave period - received signal | Input wave period - source signal | Input wave period - received signal | Input wave period - source signal | Input wave period - received signal | Input wave period - source signal | Input wave period - received signal | Input wave period - source signal | Input wave period - received signal | Input wave period - source signal | Input wave period - received signal | Input wave period - source signal | Input wave period - received signal | Frequency | Gmax
[ms] | [ms] | [ms] | [ms] | [ms] | [ms] | [ms] | [ms] | [ms] | [ms] | [ms] | [ms] | [ms] | [ms] | [ms] | [ms] | [ms] | [ms] | [ms] | [ms] | [ms] | [Hz] | [MPa]

## PVH BE - POST-SAT
PVH Bender Element Determinations - Post-Saturation
Time | Input wave period - source signal | Input wave period - received signal | Input wave period - source signal | Input wave period - received signal | Input wave period - source signal | Input wave period - received signal | Input wave period - source signal | Input wave period - received signal | Input wave period - source signal | Input wave period - received signal | Input wave period - source signal | Input wave period - received signal | Input wave period - source signal | Input wave period - received signal | Input wave period - source signal | Input wave period - received signal | Input wave period - source signal | Input wave period - received signal | Input wave period - source signal | Input wave period - received signal | Frequency | Mmax
[ms] | [ms] | [ms] | [ms] | [ms] | [ms] | [ms] | [ms] | [ms] | [ms] | [ms] | [ms] | [ms] | [ms] | [ms] | [ms] | [ms] | [ms] | [ms] | [ms] | [ms] | [Hz] | [MPa]

## CONSOLIDATION - 1
Consolidation: Isotropic - 1 |  |  |  | Consolidation: Ansotropic - 1
Root time | Volumetric strain | External axial strain | Effective axial stress | Root time | Volumetric strain | External axial strain | Effective axial stress | s' | t | p' | q
[minutes0.5] | [%] | [%] | [kPa] | [minutes0.5] | [%] | [%] | [kPa] | [kPa] | [kPa] | [kPa] | [kPa]
0 | 0 | 0 | 36 | 0 | 2.490966 | 0.601 | 131 | 131 | 0 | 131 | 0
1.414214 | 1.211105 | 0.325 | 57 | 0.3535534 | 2.491475 | 0.601 | 132.4803 | 131.7401 | 0.7401287 | 131.4934 | 1.480257
2 | 1.611412 | 0.402 | 75.7 | 1.06066 | 2.496568 | 0.601 | 133.9607 | 132.4803 | 1.480335 | 131.9869 | 2.960669
2.44949 | 1.846197 | 0.451 | 94.6 | 1.767767 | 2.497077 | 0.6035 | 135.4409 | 133.2205 | 2.220458 | 132.4803 | 4.440915
2.828427 | 1.995421 | 0.481 | 106.6 | 2.474874 | 2.497077 | 0.6035 | 136.9212 | 133.9606 | 2.96061 | 132.9737 | 5.921221
3.162278 | 2.094734 | 0.503 | 114.3 | 3.181981 | 2.506754 | 0.6035 | 138.4023 | 134.7011 | 3.70113 | 133.4674 | 7.40226
3.464102 | 2.164507 | 0.518 | 119.3 | 3.889087 | 2.499115 | 0.6035 | 139.882 | 135.441 | 4.441008 | 133.9607 | 8.882016
3.741657 | 2.214418 | 0.529 | 122.6 | 4.596194 | 2.496059 | 0.606 | 141.3618 | 136.1809 | 5.180884 | 134.4539 | 10.36177
4 | 2.252106 | 0.537 | 124.9 | 5.303301 | 2.503189 | 0.606 | 143.1982 | 137.0991 | 6.099086 | 135.0661 | 12.19817
4.242641 | 2.282155 | 0.543 | 126.4 | 6.010408 | 2.506754 | 0.6085 | 145.9222 | 138.4611 | 7.461103 | 135.9741 | 14.92221
4.472136 | 2.305582 | 0.549 | 127.7 | 6.717514 | 2.491984 | 0.616 | 148.6421 | 139.821 | 8.821048 | 136.8807 | 17.6421
4.690416 | 2.324935 | 0.553 | 128.3 | 7.424621 | 2.496568 | 0.616 | 151.7216 | 141.3608 | 10.36078 | 137.9072 | 20.72156
4.898979 | 2.340724 | 0.557 | 128.9 | 8.131728 | 2.491984 | 0.628 | 155.1514 | 143.0757 | 12.07568 | 139.0505 | 24.15136
5.09902 | 2.353965 | 0.56 | 129.3 | 8.838835 | 2.494022 | 0.6565 | 158.459 | 144.7295 | 13.72948 | 140.153 | 27.45895
5.291503 | 2.36466 | 0.563 | 129.6 | 9.545942 | 2.493512 | 0.6895 | 160.9344 | 145.9672 | 14.96718 | 140.9781 | 29.93436
5.477226 | 2.374846 | 0.565 | 129.8 | 10.25305 | 2.496059 | 0.7075 | 163.6506 | 147.3253 | 16.3253 | 141.8835 | 32.6506
5.656854 | 2.382995 | 0.568 | 129.9 | 10.96016 | 2.496059 | 0.7555 | 166.9456 | 148.9728 | 17.9728 | 142.9819 | 35.94559
5.830952 | 2.390635 | 0.57 | 129.9 | 11.66726 | 2.494531 | 0.805 | 169.4089 | 150.2045 | 19.20445 | 143.803 | 38.40891
6 | 2.397765 | 0.571 | 130.1 | 12.37437 | 2.50217 | 0.8635 | 171.7517 | 151.3758 | 20.37584 | 144.5839 | 40.75168
6.164414 | 2.404386 | 0.573 | 130.3 | 13.08148 | 2.503495 | 0.9355 | 174.3194 | 152.6597 | 21.65972 | 145.4398 | 43.31944
6.324555 | 2.411006 | 0.574 | 130.4 | 13.78858 | 2.509402 | 1.0075 | 177.1216 | 154.0608 | 23.06079 | 146.3739 | 46.12157
0 | 0 | 0 | 0 | 14.49569 | 2.517195 | 1.048 | 179.9364 | 155.4682 | 24.46822 | 147.3121 | 48.93645
0 | 0 | 0 | 0 | 15.2028 | 2.521524 | 1.0915 | 181.9209 | 156.4605 | 25.46047 | 147.9736 | 50.92094
6.78233 | 2.426285 | 0.578 | 131.1 | 15.9099 | 2.527788 | 1.132 | 183.7887 | 157.3943 | 26.39433 | 148.5962 | 52.78867
6.928203 | 2.42985 | 0.579 | 131.1 | 16.61701 | 2.532677 | 1.174 | 185.3001 | 158.1501 | 27.15007 | 149.1 | 54.30013
7.071068 | 2.433415 | 0.58 | 131.1 | 17.32412 | 2.538381 | 1.1965 | 185.762 | 158.381 | 27.38101 | 149.254 | 54.76202
7.211103 | 2.436471 | 0.581 | 131 | 18.03122 | 2.552998 | 1.222 | 185.8809 | 158.4405 | 27.44045 | 149.2936 | 54.88091
7.348469 | 2.439527 | 0.582 | 130.9 | 18.73833 | 2.569754 | 1.246 | 186.302 | 158.651 | 27.651 | 149.434 | 55.302
7.483315 | 2.442073 | 0.583 | 130.9 | 19.44544 | 2.584014 | 1.2625 | 185.8688 | 158.4344 | 27.43441 | 149.2896 | 54.86882
7.615773 | 2.445129 | 0.583 | 131.1 | 20.15254 | 2.598987 | 1.2655 | 186.2289 | 158.6144 | 27.61443 | 149.4096 | 55.22886
7.745967 | 2.447676 | 0.585 | 131.1 | 20.85965 | 2.610752 | 1.2685 | 185.8805 | 158.4403 | 27.44027 | 149.2935 | 54.88055
7.874008 | 2.450222 | 0.585 | 131.1 | 21.56676 | 2.619308 | 1.273 | 185.9917 | 158.4958 | 27.49584 | 149.3306 | 54.99167
8 | 2.452769 | 0.586 | 131 | 22.27386 | 2.634078 | 1.279 | 185.5092 | 158.2546 | 27.25458 | 149.1697 | 54.50916
8.124038 | 2.455315 | 0.586 | 131 | 22.98097 | 2.644264 | 1.2865 | 185.9156 | 158.4578 | 27.45778 | 149.3052 | 54.91556
8.246211 | 2.457862 | 0.587 | 131.1 | 23.68808 | 2.645282 | 1.288 | 185.4709 | 158.2355 | 27.23546 | 149.157 | 54.47092
8.3666 | 2.45939 | 0.588 | 131.2 | 24.39518 | 2.64681 | 1.291 | 185.4495 | 158.2247 | 27.22475 | 149.1498 | 54.44949
8.485281 | 2.461427 | 0.588 | 131.2 | 25.10229 | 2.648338 | 1.294 | 185.4729 | 158.2364 | 27.23644 | 149.1576 | 54.47288
8.602325 | 2.463464 | 0.589 | 131.2 | 25.8094 | 2.64681 | 1.2955 | 185.51 | 158.255 | 27.25499 | 149.17 | 54.50999
8.717798 | 2.464992 | 0.589 | 131.3 | 26.5165 | 2.648338 | 1.297 | 185.1792 | 158.0896 | 27.0896 | 149.0597 | 54.1792
8.831761 | 2.46601 | 0.59 | 131.2 | 27.22361 | 2.650885 | 1.2985 | 184.9866 | 157.9933 | 26.99329 | 148.9955 | 53.98659
8.944272 | 2.467538 | 0.591 | 131.2 | 27.93072 | 2.650885 | 1.3 | 185.0374 | 158.0187 | 27.0187 | 149.0125 | 54.03741
9.055385 | 2.469066 | 0.591 | 131.1 | 28.63782 | 2.648084 | 1.301 | 185.1954 | 158.0977 | 27.09768 | 149.0651 | 54.19537
9.165151 | 2.470085 | 0.592 | 130.9
9.273618 | 2.472122 | 0.592 | 131
9.380832 | 2.47365 | 0.593 | 131
9.486833 | 2.475178 | 0.593 | 131
9.591663 | 2.477215 | 0.594 | 131.1
9.69536 | 2.478233 | 0.594 | 131.2
9.797959 | 2.478743 | 0.595 | 131.2
9.899495 | 2.479761 | 0.595 | 131.2
10 | 2.48078 | 0.595 | 131.1
10.0995 | 2.481289 | 0.596 | 131.1
10.19804 | 2.482308 | 0.597 | 131.1
10.29563 | 2.482817 | 0.597 | 131
10.3923 | 2.483326 | 0.598 | 131
10.48809 | 2.484345 | 0.598 | 130.9
10.58301 | 2.485873 | 0.598 | 130.9
10.67708 | 2.486382 | 0.599 | 130.9
10.77033 | 2.487401 | 0.599 | 130.9
10.86278 | 2.488419 | 0.599 | 131
10.95445 | 2.488929 | 0.6 | 131.1
11.04536 | 2.489438 | 0.6 | 131.1
11.13553 | 2.490457 | 0.6 | 131
11.22497 | 2.490966 | 0.601 | 131

## SVH BE - POST-CONSOL - 1
SVH Bender Element Determinations - Post-Consolidation - 1
Time | Input wave period - source signal | Input wave period - received signal | Input wave period - source signal | Input wave period - received signal | Input wave period - source signal | Input wave period - received signal | Input wave period - source signal | Input wave period - received signal | Input wave period - source signal | Input wave period - received signal | Input wave period - source signal | Input wave period - received signal | Input wave period - source signal | Input wave period - received signal | Input wave period - source signal | Input wave period - received signal | Input wave period - source signal | Input wave period - received signal | Input wave period - source signal | Input wave period - received signal | Frequency | Gmax
[ms] | [ms] | [ms] | [ms] | [ms] | [ms] | [ms] | [ms] | [ms] | [ms] | [ms] | [ms] | [ms] | [ms] | [ms] | [ms] | [ms] | [ms] | [ms] | [ms] | [ms] | [Hz] | [MPa]

## PVH BE - POST-CONSOL - 1
PVH Bender Element Determinations - Post-Consolidation - 1
Time | Input wave period - source signal | Input wave period - received signal | Input wave period - source signal | Input wave period - received signal | Input wave period - source signal | Input wave period - received signal | Input wave period - source signal | Input wave period - received signal | Input wave period - source signal | Input wave period - received signal | Input wave period - source signal | Input wave period - received signal | Input wave period - source signal | Input wave period - received signal | Input wave period - source signal | Input wave period - received signal | Input wave period - source signal | Input wave period - received signal | Input wave period - source signal | Input wave period - received signal | Frequency | Mmax
[ms] | [ms] | [ms] | [ms] | [ms] | [ms] | [ms] | [ms] | [ms] | [ms] | [ms] | [ms] | [ms] | [ms] | [ms] | [ms] | [ms] | [ms] | [ms] | [ms] | [ms] | [Hz] | [MPa]

## TORSIONAL RES - 1
Torsional Resonance Stage - 1
Average shear strain, g | Shear Modulus, G | Excess Pore Water Pressure | Volumetric Strain | External Axial Strain | Normalised Shear Modulus G/Gmax | Damping ratio, D
[%] | [MPa] | [kPa] | [%] | [%] | [-] | [%]
0.00015 | 85.18 | 0 |  |  | 1 | 1.389
0.00019 | 85.151 | 0 |  |  | 0.9996595 | 1.439
0.00028 | 84.894 | -0.2 |  |  | 0.9966424 | 1.438
0.00041 | 84.893 | -0.2 |  |  | 0.9966307 | 1.456
0.0005 | 85.15 | -0.4 |  |  | 0.9996478 | 1.463
0.00072 | 85.022 | -0.4 |  |  | 0.9981451 | 1.466
0.00104 | 84.736 | -0.3 |  |  | 0.9947875 | 1.475
0.00142 | 84.48 | -0.2 |  |  | 0.9917821 | 1.495
0.00186 | 84.096 | -0.3 |  |  | 0.987274 | 1.53
0.00267 | 83.319 | -0.3 |  |  | 0.9781521 | 1.6
0.0032 | 82.668 | -0.2 |  |  | 0.9705095 | 1.648
0.00401 | 81.756 | -0.2 |  |  | 0.9598028 | 1.739
0.00521 | 80.224 | 0.1 |  |  | 0.9418173 | 1.877
0.00665 | 78.844 | 0.1 |  |  | 0.9256163 | 2.056
0.00751 | 78.184 | 0.1 |  |  | 0.917868 | 2.159
0.00871 | 76.754 | 0.1 |  |  | 0.9010801 | 2.308
0.01033 | 74.439 | 0.3 |  |  | 0.8739023 | 2.466
0.01673 | 67.782 | 1 |  |  | 0.7957502 | 3.386
0.01937 | 65.708 | 1.4 |  |  | 0.7714017 | 3.672
0.02195 | 63.442 | 1.8 |  |  | 0.7447992 | 3.899
0.03142 | 55.331 | 4.3 |  |  | 0.6495774 | 5.289
0.03902 | 47.329 | 7.3 |  |  | 0.5556351 | 7.478

## FLEXURAL RES - 1
Flexural Resonance Stage - 1
Average flexural strain, e | Young's modulus, E | Excess Pore-water Pressure | Volumetric Strain | External Axial Strain | Normalised Young's modulus E/Emax | Damping ratio, D
[%] | [MPa] | [kPa] | [%] | [%] | [-] | [%]

## CONSOLIDATION - 2
Consolidation: Isotropic - 2 |  |  |  | Consolidation: Ansotropic - 2
Root time | Volumetric strain | External axial strain | Effective axial stress | Root time | Volumetric strain | External axial strain | Effective axial stress | s' | t | p' | q
[minutes0.5] | [%] | [%] | [kPa] | [minutes0.5] | [%] | [%] | [kPa] | [kPa] | [kPa] | [kPa] | [kPa]

## SVH BE - POST-CONSOL - 2
SVH Bender Element Determinations - Post-Consolidation - 2
Time | Input wave period - source signal | Input wave period - received signal | Input wave period - source signal | Input wave period - received signal | Input wave period - source signal | Input wave period - received signal | Input wave period - source signal | Input wave period - received signal | Input wave period - source signal | Input wave period - received signal | Input wave period - source signal | Input wave period - received signal | Input wave period - source signal | Input wave period - received signal | Input wave period - source signal | Input wave period - received signal | Input wave period - source signal | Input wave period - received signal | Input wave period - source signal | Input wave period - received signal | Frequency | Gmax
[ms] | [ms] | [ms] | [ms] | [ms] | [ms] | [ms] | [ms] | [ms] | [ms] | [ms] | [ms] | [ms] | [ms] | [ms] | [ms] | [ms] | [ms] | [ms] | [ms] | [ms] | [Hz] | [MPa]
1

## PVH BE - POST-CONSOL - 2
PVH Bender Element Determinations - Post-Consolidation - 2
Time | Input wave period - source signal | Input wave period - received signal | Input wave period - source signal | Input wave period - received signal | Input wave period - source signal | Input wave period - received signal | Input wave period - source signal | Input wave period - received signal | Input wave period - source signal | Input wave period - received signal | Input wave period - source signal | Input wave period - received signal | Input wave period - source signal | Input wave period - received signal | Input wave period - source signal | Input wave period - received signal | Input wave period - source signal | Input wave period - received signal | Input wave period - source signal | Input wave period - received signal | Frequency | Mmax
[ms] | [ms] | [ms] | [ms] | [ms] | [ms] | [ms] | [ms] | [ms] | [ms] | [ms] | [ms] | [ms] | [ms] | [ms] | [ms] | [ms] | [ms] | [ms] | [ms] | [ms] | [Hz] | [MPa]

## TORSIONAL RES - 2
Torsional Resonance Stage - 2
Average shear strain, g | Shear Modulus, G | Excess Pore-water Pressure | Volumetric Strain | External Axial Strain | Normalised Shear Modulus G/Gmax | Damping ratio, D
[%] | [MPa] | [kPa] | [%] | [%] | [-] | [%]

## FLEXURAL RES - 2
Flexural Resonance Stage - 2
Average flexural strain, e | Young's modulus, E | Excess Pore-water Pressure | Volumetric Strain | External Axial Strain | Normalised Young's modulus E/Emax | Damping ratio, D
[%] | [MPa] | [kPa] | [%] | [%] | [-] | [%]

## CONSOLIDATION - 3
Consolidation: Isotropic - 3 |  |  |  | Consolidation: Ansotropic - 3
Root time | Volumetric strain | External axial strain | Effective axial stress | Root time | Volumetric strain | External axial strain | Effective axial stress | s' | t | p' | q
[minutes0.5] | [%] | [%] | [kPa] | [minutes0.5] | [%] | [%] | [kPa] | [kPa] | [kPa] | [kPa] | [kPa]

## SVH BE - POST-CONSOL - 3
SVH Bender Element Determinations - Post-Consolidation - 3
Time | Input wave period - source signal | Input wave period - received signal | Input wave period - source signal | Input wave period - received signal | Input wave period - source signal | Input wave period - received signal | Input wave period - source signal | Input wave period - received signal | Input wave period - source signal | Input wave period - received signal | Input wave period - source signal | Input wave period - received signal | Input wave period - source signal | Input wave period - received signal | Input wave period - source signal | Input wave period - received signal | Input wave period - source signal | Input wave period - received signal | Input wave period - source signal | Input wave period - received signal | Frequency | Gmax
[ms] | [ms] | [ms] | [ms] | [ms] | [ms] | [ms] | [ms] | [ms] | [ms] | [ms] | [ms] | [ms] | [ms] | [ms] | [ms] | [ms] | [ms] | [ms] | [ms] | [ms] | [Hz] | [MPa]

## PVH BE - POST-CONSOL - 3
PVH Bender Element Determinations - Post-Consolidation - 3
Time | Input wave period - source signal | Input wave period - received signal | Input wave period - source signal | Input wave period - received signal | Input wave period - source signal | Input wave period - received signal | Input wave period - source signal | Input wave period - received signal | Input wave period - source signal | Input wave period - received signal | Input wave period - source signal | Input wave period - received signal | Input wave period - source signal | Input wave period - received signal | Input wave period - source signal | Input wave period - received signal | Input wave period - source signal | Input wave period - received signal | Input wave period - source signal | Input wave period - received signal | Frequency | Mmax
[ms] | [ms] | [ms] | [ms] | [ms] | [ms] | [ms] | [ms] | [ms] | [ms] | [ms] | [ms] | [ms] | [ms] | [ms] | [ms] | [ms] | [ms] | [ms] | [ms] | [ms] | [Hz] | [MPa]

## TORSIONAL RES - 3
Torsional Resonance Stage - 3
Average shear strain, g | Shear Modulus, G | Excess Pore-water Pressure | Volumetric Strain | External Axial Strain | Normalised Shear Modulus G/Gmax | Damping ratio, D
[%] | [MPa] | [kPa] | [%] | [%] | [-] | [%]

## FLEXURAL RES - 3
Flexural Resonance Stage - 3
Average flexural strain, e | Young's modulus, E | Excess Pore-water Pressure | Volumetric Strain | External Axial Strain | Normalised Young's modulus E/Emax | Damping ratio, D
[%] | [MPa] | [kPa] | [%] | [%] | [-] | [%]