## General
ID | Test Identification
Test identification | Location | NWZ-BH-5049-A
Test identification | Sample | 02-1
Test identification | Depth | 12 | [m]
Test identification | Specimen condition | Disturbed - Recompacted
Specimen Visual Description
Specimen Visual Description | Light brown fine SAND
Initial Specimen Conditions
Initial Specimen Conditions | Test start date | 31/07/2024
Initial Specimen Conditions | Diameter | 72.07333 | [mm]
Initial Specimen Conditions | Height | 66.89 | [mm]
Initial Specimen Conditions | Water content | 5.064565 | [%]
Initial Specimen Conditions | Bulk density | 1.790199 | [Mg/m³]
Initial Specimen Conditions | Dry density | 1.703903 | [Mg/m³]
Initial Specimen Conditions | Particle density - Assumed | 2.65 | [Mg/m³]
Initial Specimen Conditions | Void ratio | 0.5552525 | [-]
Initial Specimen Conditions | Degree of saturation | 24.17116 | [%]
Initial Specimen Conditions | Compaction method | Blow compaction to target density
Test Conditions
Test Conditions | Water used | Tap Water
Test Results
Test Results | Hydraulic gradient across sample | 26.34176 | [-]
Test Results | Coefficient of permeability corrected at 20°C | 8.591021e-06 | [m/s]