## General
ID | Test identification
Test identification | Location | NWZ-BH-5051
Test identification | Sample | 17-2
Test identification | Depth | 13.1 | [m]
Test identification | Test number | DSS106
Specimen Visual Description
Specimen Visual Description | Very stiff greenish black CLAY
Initial Specimen Conditions
Initial Specimen Conditions | Test start date | 10/06/2024
Initial Specimen Conditions | Type of sample | Undisturbed
Initial Specimen Conditions | Specimen orientation | Vertical
Initial Specimen Conditions | Diameter | 65.41 | [mm]
Initial Specimen Conditions | Length | 19.68 | [mm]
Initial Specimen Conditions | Water content | 28.52047 | [%]
Initial Specimen Conditions | Bulk density | 2.04746 | [Mg/m³]
Initial Specimen Conditions | Dry density | 1.5931 | [Mg/m³]
Initial Specimen Conditions | Void ratio | 0.6948087 | [-]
Initial Specimen Conditions | Degree of saturation | 100 | [%]
Initial Specimen Conditions | Assumed particle density | 2.7 | [Mg/m³]
Initial Specimen Conditions | Torvane |  | [kPa]
Initial Specimen Conditions | Pocket penetrometer | 167 | [kPa]
Initial Specimen Conditions | Torvane 90° |  | [kPa]
Initial Specimen Conditions | Pocket penetrometer 90° |  | [kPa]
Consolidation - 1
Consolidation - 1 | svc | 309.5258 | [kPa]
Consolidation - 1 | Vertical strain | 5.490854 | [%]
Consolidation - 1 | Bulk density | 2.108316 | [Mg/m³]
Consolidation - 1 | Dry density | 1.685657 | [Mg/m³]
Consolidation - 1 | Void ratio | 0.6017492 | [-]
Consolidation - 1 | Water content | 25.07382 | [%]
Consolidation - 2
Consolidation - 2 | svc | 130.6133 | [kPa]
Consolidation - 2 | Vertical strain | 5.148856 | [%]
Consolidation - 2 | Bulk density | 2.104314 | [Mg/m³]
Consolidation - 2 | Dry density | 1.679571 | [Mg/m³]
Consolidation - 2 | Void ratio | 0.6075536 | [-]
Consolidation - 2 | Water content | 25.2888 | [%]
Stress Controlled Cyclic Loading - Constant Vertical Stress
Stress Controlled Cyclic Loading - Constant Vertical Stress | sv |  | [kPa]
Stress Controlled Cyclic Loading - Constant Vertical Stress | Reference stress |  | [kPa]
Stress Controlled Cyclic Loading - Constant Vertical Stress | Mean tav |  | [kPa]
Stress Controlled Cyclic Loading - Constant Vertical Stress | Mean tcy |  | [kPa]
Stress Controlled Cyclic Loading - Constant Vertical Stress | Frequency |  | [Hz]
Stress Controlled Cyclic Loading - Constant Vertical Stress | Number of cycles applied (N) |  | [-]
Stress Controlled Cyclic Loading - Constant Vertical Stress | Vertical strain |  | [%]
Stress Controlled Cyclic Loading - Constant Vertical Stress | Bulk density |  | [Mg/m³]
Stress Controlled Cyclic Loading - Constant Vertical Stress | Dry density |  | [Mg/m³]
Stress Controlled Cyclic Loading - Constant Vertical Stress | Void ratio |  | [-]
Stress Controlled Cyclic Loading - Constant Vertical Stress | Cycle | gav | gcy | G | l
Stress Controlled Cyclic Loading - Constant Vertical Stress | [-] | [%] | [%] | [MPa] | [%]
Stress Controlled Cyclic Loading - Constant Vertical Stress
Stress Controlled Cyclic Loading - Constant Vertical Stress
Stress Controlled Cyclic Loading - Constant Vertical Stress
Stress Controlled Cyclic Loading - Constant Vertical Stress
Stress Controlled Cyclic Loading - Constant Vertical Stress
Stress Controlled Cyclic Loading - Constant Vertical Stress
Stress Controlled Cyclic Loading - Constant Vertical Stress
Stress Controlled Cyclic Loading - Constant Vertical Stress
Stress Controlled Cyclic Loading - Constant Vertical Stress
Stress Controlled Cyclic Loading - Constant Vertical Stress
Stress Controlled Cyclic Loading - Constant Vertical Stress
Stress Controlled Cyclic Loading - Constant Vertical Stress
Stress Controlled Cyclic Loading - Constant Vertical Stress
Stress Controlled Cyclic Loading - Constant Vertical Stress
Stress Controlled Cyclic Loading - Constant Vertical Stress
Stress Controlled Cyclic Loading - Constant Vertical Stress
Stress Controlled Cyclic Loading - Constant Vertical Stress
Stress Controlled Cyclic Loading - Constant Vertical Stress
Stress Controlled Cyclic Loading - Constant Vertical Stress
Stress Controlled Cyclic Loading - Constant Vertical Stress
Stress Controlled Cyclic Loading - Constant Vertical Stress
Stress Controlled Cyclic Loading - Constant Vertical Stress
Stress Controlled Cyclic Loading - Constant Vertical Stress
Stress Controlled Cyclic Loading - Constant Vertical Stress
Stress Controlled Cyclic Loading - Constant Vertical Stress
Stress Controlled Cyclic Loading - Constant Vertical Stress
Stress Controlled Cyclic Loading - Constant Vertical Stress
Stress Controlled Cyclic Loading - Constant Vertical Stress
Stress Controlled Cyclic Loading - Constant Vertical Stress
Stress Controlled Cyclic Loading - Constant Vertical Stress
Consolidation - 3
Consolidation - 3 | svc |  | [kPa]
Consolidation - 3 | Vertical strain |  | [%]
Consolidation - 3 | Bulk density |  | [Mg/m³]
Consolidation - 3 | Dry density |  | [Mg/m³]
Consolidation - 3 | Void ratio |  | [-]
Consolidation - 3 | Water content |  | [%]
Shearing - Constant Vertical Stress
At peak shear stress
Shearing - Constant Vertical Stress - At peak shear stress | Shear stress |  | [kPa]
Shearing - Constant Vertical Stress - At peak shear stress | Shear strain |  | [%]
Shearing - Constant Vertical Stress - At peak shear stress | Vertical stress |  | [kPa]
Shearing - Constant Vertical Stress - At peak shear stress | Vertical strain |  | [%]
Shearing - Constant Vertical Stress - At peak shear stress | Bulk density |  | [Mg/m³]
Shearing - Constant Vertical Stress - At peak shear stress | Dry density |  | [Mg/m³]
Shearing - Constant Vertical Stress - At peak shear stress | Void ratio |  | [-]
Shearing - Constant Vertical Stress - At peak shear stress | Rate of strain |  | [%/hour]
At 15 % shear strain
Shearing - Constant Vertical Stress - At 15 % shear strain | Shear stress |  | [kPa]
Shearing - Constant Vertical Stress - At 15 % shear strain | Vertical stress |  | [kPa]
Shearing - Constant Vertical Stress - At 15 % shear strain | Vertical strain |  | [%]
Shearing - Constant Vertical Stress - At 15 % shear strain | Bulk density |  | [Mg/m³]
Shearing - Constant Vertical Stress - At 15 % shear strain | Dry density |  | [Mg/m³]
Shearing - Constant Vertical Stress - At 15 % shear strain | Void ratio |  | [-]
Shearing - Constant Volume
At peak shear stress
Shearing - Constant Volume - At peak shear stress | Shear stress | 103.043 | [kPa]
Shearing - Constant Volume - At peak shear stress | Shear strain | 10.21225 | [%]
Shearing - Constant Volume - At peak shear stress | Shear induced -Dsv | -9.79079 | [kPa]
Shearing - Constant Volume - At peak shear stress | Vertical stress | 140.3148 | [kPa]
Shearing - Constant Volume - At peak shear stress | Vertical strain | -0.001071421 | [%]
Shearing - Constant Volume - At peak shear stress | Rate of strain | 2.989211 | [%/hour]
At 15 % shear strain
Shearing - Constant Volume - At 15 % shear strain | Shear stress | 99.91231 | [kPa]
Shearing - Constant Volume - At 15 % shear strain | Shear induced -Dsv | 5.743533 | [kPa]
Shearing - Constant Volume - At 15 % shear strain | Vertical stress | 124.7805 | [kPa]
Shearing - Constant Volume - At 15 % shear strain | Vertical strain | -0.001071421 | [%]
Final Specimen Conditions
Final Specimen Conditions | Water content | 25.28944 | [%]
Final Specimen Conditions | Bulk Density | 2.104302 | [Mg/m³]
Final Specimen Conditions | Dry density | 1.679553 | [Mg/m³]
Final Specimen Conditions | Void ratio | 0.6075708 | [-]

## Consolidation - 1
Consolidation - 1
Root Time | Vertical Strain | Vertical Consolidation Stress
[minutes0.5] | [%] | [kPa]
0 | 0 | 8.481383
0.4281744 | -0.0005081301 | 8.332587
0.8266398 | 0.005081301 | 9.641993
1.23153 | 0.01676829 | 11.7549
1.638088 | 0.04623984 | 14.64155
2.04532 | 0.09502033 | 18.39121
2.452889 | 0.1626016 | 23.03365
2.860653 | 0.2494919 | 28.50935
3.268537 | 0.3536585 | 34.66951
3.676502 | 0.4751016 | 41.78197
4.084524 | 0.6158537 | 49.78721
4.492586 | 0.7799797 | 58.56618
4.90068 | 0.9944106 | 68.26769
5.308798 | 1.285061 | 78.68343
5.716934 | 1.648374 | 90.0217
6.125085 | 2.048272 | 102.1337
6.533248 | 2.431911 | 115.079
6.941422 | 2.77185 | 129.0361
7.349603 | 3.078252 | 143.6776
7.757792 | 3.348577 | 159.1524
8.165986 | 3.581301 | 175.4902
8.574186 | 3.790142 | 192.6613
8.98239 | 3.994919 | 210.5169
9.390598 | 4.193598 | 229.4735
9.798809 | 4.392276 | 249.1146
10.20702 | 4.588415 | 269.6485
10.61524 | 4.787602 | 290.9858
11.02346 | 4.978659 | 309.4663
11.43168 | 5.072663 | 309.5258
11.8399 | 5.123984 | 309.5854
12.24813 | 5.158537 | 309.4663
12.65636 | 5.1875 | 309.5258
13.06458 | 5.209858 | 309.4663
13.47281 | 5.227134 | 309.5258
13.88104 | 5.24187 | 309.5258
14.28927 | 5.257114 | 309.5258
14.69751 | 5.270325 | 309.4663
15.10574 | 5.281504 | 309.5258
15.51397 | 5.292683 | 309.5258
15.92221 | 5.302337 | 309.5258
16.33044 | 5.311992 | 309.5258
16.73868 | 5.320122 | 309.5258
17.14691 | 5.32876 | 309.4663
17.55515 | 5.337398 | 309.5258
17.96339 | 5.344004 | 309.5258
18.37163 | 5.351626 | 309.5258
18.77987 | 5.359756 | 309.4663
19.1881 | 5.365854 | 309.5258
19.59634 | 5.372967 | 309.5258
20.00458 | 5.378049 | 309.4663
20.41282 | 5.385163 | 309.5258
20.82106 | 5.389228 | 309.5854
21.2293 | 5.395833 | 309.5258
21.63754 | 5.400915 | 309.4663
22.04579 | 5.405996 | 309.5258
22.45403 | 5.410569 | 309.5258
22.86227 | 5.414634 | 309.5258
23.27051 | 5.418699 | 309.5258
23.67875 | 5.42378 | 309.5258
24.087 | 5.426829 | 309.5258
24.49524 | 5.430894 | 309.5854
24.90348 | 5.434451 | 309.5258
25.31172 | 5.438008 | 309.5258
25.71997 | 5.442073 | 309.5854
26.12821 | 5.444106 | 309.4663
26.53645 | 5.447154 | 309.5258
26.9447 | 5.45122 | 309.5258
27.35294 | 5.45376 | 309.5854
27.76118 | 5.456301 | 309.5854
28.16943 | 5.460366 | 309.5258
28.57767 | 5.462398 | 309.4663
28.98592 | 5.465955 | 309.5854
29.39416 | 5.469004 | 309.4663
29.8024 | 5.472053 | 309.4663
30.21065 | 5.474593 | 309.5258
30.61889 | 5.47815 | 309.4663
31.02714 | 5.480691 | 309.4663
31.43538 | 5.484248 | 309.5258
31.84363 | 5.489329 | 309.5258
32.15665 | 5.490854 | 309.5258

## Consolidation - 2
Consolidation - 2
Root Time | Vertical Strain | Vertical Consolidation Stress
[minutes0.5] | [%] | [kPa]
32.15691 | 5.491334 | 309.5854
32.1595 | 5.490318 | 308.8414
32.16727 | 5.490826 | 308.1569
32.18022 | 5.491334 | 306.9368
32.19834 | 5.490318 | 305.2108
32.22163 | 5.490318 | 302.9491
32.25006 | 5.489301 | 300.241
32.28364 | 5.486761 | 296.9377
32.32233 | 5.485236 | 293.3071
32.36613 | 5.481679 | 289.0812
32.41502 | 5.478631 | 284.29
32.46896 | 5.474058 | 279.1417
32.52794 | 5.468976 | 273.3981
32.59192 | 5.463387 | 267.1189
32.66088 | 5.456273 | 260.5421
32.73479 | 5.449159 | 253.3702
32.81362 | 5.440521 | 245.5435
32.89731 | 5.430359 | 237.4192
32.98586 | 5.419688 | 228.7295
33.0792 | 5.406985 | 219.6232
33.1773 | 5.392249 | 209.8324
33.28012 | 5.375989 | 199.7738
33.38762 | 5.35668 | 189.12
33.49975 | 5.336863 | 177.9007
33.61646 | 5.311965 | 166.1756
33.73771 | 5.284526 | 154.1529
33.86345 | 5.252514 | 141.5647
33.99363 | 5.224059 | 130.6133
34.12819 | 5.214913 | 130.524
34.26709 | 5.206782 | 130.524
34.41027 | 5.203226 | 130.4645
34.55768 | 5.195096 | 130.524
34.70927 | 5.194587 | 130.4645
34.86498 | 5.188998 | 130.524
35.02475 | 5.187474 | 130.524
35.18854 | 5.185949 | 130.524
35.35628 | 5.18036 | 130.524
35.52792 | 5.176803 | 130.524
35.70341 | 5.178327 | 130.524
35.88268 | 5.17477 | 130.6133
36.06568 | 5.174262 | 130.4645
36.25236 | 5.170705 | 130.524
36.44265 | 5.170705 | 130.4645
36.6365 | 5.168673 | 130.4645
36.83386 | 5.167657 | 130.6133
37.03467 | 5.165624 | 130.524
37.23887 | 5.16664 | 130.6133
37.44641 | 5.165624 | 130.524
37.65723 | 5.164608 | 130.6133
37.87127 | 5.162575 | 130.524
38.08849 | 5.162067 | 130.524
38.30883 | 5.161559 | 130.524
38.53224 | 5.162067 | 130.6133
38.75865 | 5.160035 | 130.6133
38.98803 | 5.160035 | 130.524
39.22032 | 5.159527 | 130.6133
39.45546 | 5.156986 | 130.6133
39.69341 | 5.156478 | 130.6133
39.93411 | 5.156478 | 130.6133
40.17752 | 5.156478 | 130.6133
40.42359 | 5.156478 | 130.524
40.67227 | 5.154445 | 130.6133
40.92351 | 5.154445 | 130.6728
41.17726 | 5.154445 | 130.524
41.43348 | 5.153937 | 130.524
41.69213 | 5.152921 | 130.6133
41.95315 | 5.152921 | 130.4645
42.21651 | 5.152413 | 130.524
42.48215 | 5.151397 | 130.6133
42.75005 | 5.150888 | 130.524
43.02015 | 5.151397 | 130.6133
43.29242 | 5.150888 | 130.6728
43.56681 | 5.15038 | 130.6133
43.84328 | 5.148856 | 130.524
44.1218 | 5.149364 | 130.6728
44.40233 | 5.149364 | 130.524
44.68482 | 5.148856 | 130.6133
44.96925 | 5.148856 | 130.524
45.25557 | 5.148856 | 130.524
45.54375 | 5.148348 | 130.4645
45.83376 | 5.14784 | 130.524
46.12555 | 5.148348 | 130.4645
46.41911 | 5.14784 | 130.524
46.71438 | 5.14784 | 130.6133
47.01135 | 5.14784 | 130.4645
47.30997 | 5.14784 | 130.405
47.61022 | 5.14784 | 130.524
47.91207 | 5.147332 | 130.4645
48.21549 | 5.146823 | 130.6133
48.52044 | 5.146823 | 130.6133
48.82691 | 5.146823 | 130.524
49.13485 | 5.146315 | 130.524
49.44424 | 5.148348 | 130.524
49.75507 | 5.149872 | 130.524
50.06729 | 5.149364 | 130.4645
50.38088 | 5.149872 | 130.6133
50.69582 | 5.149872 | 130.4645
51.01209 | 5.149872 | 130.4645
51.32965 | 5.149364 | 130.524
51.64849 | 5.148856 | 130.6728
51.96858 | 5.149364 | 130.4645
52.2899 | 5.148856 | 130.4645
52.61242 | 5.148856 | 130.4645
52.93613 | 5.148856 | 130.524
53.26099 | 5.148856 | 130.6133
53.32229 | 5.148856 | 130.6133

## Cyclic Preshear
Stress Controlled Cyclic Loading - Constant Vertical Stress
Number of Cycles | Shear Stress | Shear Strain | Shear induced -DVertical Stress | Shear induced -Δσv/σvc | Vertical stress | Vertical strain | Vertical stress / consolidation Stress | Shear Stress / Consolidation Stress | Number of Cycles | Shear modulus | Damping ratio
[-] | [kPa] | [%] | [kPa] | [-] | [kPa] | [%] | [-] | [-] | [-] | [MPa] | [%]

## Consolidation - 3
Consolidation - 3
Root Time | Vertical Strain | Vertical Consolidation Stress
[minutes0.5] | [%] | [kPa]

## Shearing
Shearing Stage - Constant Vertical Stress | [7 empty] | Shearing Stage - Constant Volume
Shear Strain | Shear Stress | Shear Induced -DVertical Stress | Vertical Stress | Shear Induced ΔVertical Strain | Shear Stress / Consolidation Stress | Vertical Stress / Consolidation Stress | Shear Modulus | Shear Strain | Shear Stress | Shear induced -DVertical Stress | Vertical Stress | Shear Induced DVertical Strain | Shear Stress / Consolidation Stress | Vertical Stress / Consolidation Stress | Shear Modulus
[%] | [kPa] | [kPa] | [kPa] | [%] | [-] | [-] | [MPa] | [%] | [kPa] | [kPa] | [kPa] | [%] | [-] | [-] | [MPa]
[8 empty] | 0 | -0.5021872 | 0 | 130.524 | 0 | -0.003847469 | 1
[8 empty] | 0.04982107 | 12.59074 | 0.743981 | 129.78 | -0.001071421 | 0.09646301 | 0.9943 | 26.2799
[8 empty] | 0.09696359 | 19.37477 | -3.51159 | 134.0356 | -0.001071421 | 0.1484384 | 1.026904 | 20.4994
[8 empty] | 0.1467847 | 25.59332 | -5.773292 | 136.2973 | -0.001071421 | 0.1960813 | 1.044232 | 17.77809
[8 empty] | 0.1955343 | 29.13356 | -6.725588 | 137.2496 | -0.001071421 | 0.2232046 | 1.051528 | 15.15629
[8 empty] | 0.2453554 | 33.26896 | -6.24944 | 136.7735 | -0.001607131 | 0.2548876 | 1.04788 | 13.76418
[8 empty] | 0.2973193 | 37.22576 | -8.778975 | 139.303 | -0.001071421 | 0.2852024 | 1.067259 | 12.68937
[8 empty] | 0.346069 | 40.28986 | -10.20742 | 140.7314 | -0.001071421 | 0.3086777 | 1.078203 | 11.78726
[8 empty] | 0.39589 | 42.84803 | -12.46912 | 142.9931 | -0.001071421 | 0.328277 | 1.095531 | 10.95007
[8 empty] | 0.4462468 | 45.28715 | -13.00479 | 143.5288 | -0.001607131 | 0.3469641 | 1.099635 | 10.26099
[8 empty] | 0.4966036 | 47.22037 | -14.37371 | 144.8977 | -0.001607131 | 0.3617753 | 1.110123 | 9.609788
[8 empty] | 0.5448175 | 49.18339 | -17.94482 | 148.4688 | -0.001607131 | 0.3768149 | 1.137483 | 9.119673
[8 empty] | 0.5951743 | 50.1048 | -16.4271 | 146.9511 | -0.001607131 | 0.3838742 | 1.125855 | 8.502885
[8 empty] | 0.6471382 | 51.50232 | -16.78421 | 147.3082 | -0.001071421 | 0.3945811 | 1.128591 | 8.036074
[8 empty] | 0.693745 | 54.23913 | -16.99253 | 147.5165 | -0.001607131 | 0.415549 | 1.130187 | 7.890696
[8 empty] | 0.7441018 | 54.77367 | -16.15927 | 146.6833 | -0.001071421 | 0.4196443 | 1.123803 | 7.428534
[8 empty] | 0.7976729 | 57.03417 | -20.26604 | 150.7901 | -0.001071421 | 0.436963 | 1.155267 | 7.213027
[8 empty] | 0.8442797 | 58.01519 | -19.73038 | 150.2544 | -0.001071421 | 0.444479 | 1.151163 | 6.931042
[8 empty] | 0.8946365 | 58.93661 | -17.8853 | 148.4093 | -0.001071421 | 0.4515384 | 1.137027 | 6.643905
[8 empty] | 0.9444575 | 59.97708 | -19.04591 | 149.5699 | -0.001071421 | 0.4595099 | 1.145919 | 6.403598
[8 empty] | 0.9948143 | 61.43416 | -22.46823 | 152.9922 | -0.001607131 | 0.4706732 | 1.172139 | 6.225921
[8 empty] | 1.043564 | 61.96875 | -22.17063 | 152.6947 | -0.001071421 | 0.4747689 | 1.169859 | 5.986306
[8 empty] | 1.093385 | 63.2473 | -22.25991 | 152.7839 | -0.001071421 | 0.4845644 | 1.170543 | 5.83047
[8 empty] | 1.143742 | 63.42474 | -20.26604 | 150.7901 | -0.001607131 | 0.4859239 | 1.155267 | 5.58928
[8 empty] | 1.192491 | 64.85211 | -21.78376 | 152.3078 | -0.001071421 | 0.4968596 | 1.166895 | 5.480484
[8 empty] | 1.24392 | 65.80328 | -21.57545 | 152.0995 | -0.001071421 | 0.5041469 | 1.165299 | 5.330365
[8 empty] | 1.292669 | 66.54619 | -22.31943 | 152.8435 | -0.001071421 | 0.5098386 | 1.170999 | 5.186816
[8 empty] | 1.343026 | 67.17003 | -21.15882 | 151.6828 | -0.001071421 | 0.5146181 | 1.162107 | 5.038786
[8 empty] | 1.394454 | 68.18072 | -20.9505 | 151.4745 | -0.001607131 | 0.5223615 | 1.160511 | 4.925433
[8 empty] | 1.443204 | 68.92364 | -20.05773 | 150.5817 | -0.001071421 | 0.5280533 | 1.153671 | 4.810534
[8 empty] | 1.493561 | 69.96411 | -23.42052 | 153.9445 | -0.001607131 | 0.5360248 | 1.179435 | 4.718007
[8 empty] | 1.541775 | 70.32017 | -23.74787 | 154.2719 | -0.001071421 | 0.5387527 | 1.181943 | 4.593561
[8 empty] | 1.593739 | 70.94399 | -22.67654 | 153.2006 | -0.001071421 | 0.543532 | 1.173735 | 4.482929
[8 empty] | 1.641953 | 71.83572 | -22.46823 | 152.9922 | -0.001071421 | 0.550364 | 1.172139 | 4.405603
[8 empty] | 1.692309 | 72.75717 | -23.361 | 153.885 | -0.001071421 | 0.5574236 | 1.178979 | 4.328958
[8 empty] | 1.744273 | 73.05364 | -23.15269 | 153.6767 | -0.001071421 | 0.5596949 | 1.177383 | 4.21699
[8 empty] | 1.79088 | 73.4395 | -21.99208 | 152.5161 | -0.001071421 | 0.5626512 | 1.168491 | 4.128791
[8 empty] | 1.841237 | 74.15264 | -23.27172 | 153.7957 | -0.001071421 | 0.5681149 | 1.178295 | 4.054602
[8 empty] | 1.891594 | 74.95505 | -23.15269 | 153.6767 | -0.001607131 | 0.5742625 | 1.177383 | 3.989083
[8 empty] | 1.941415 | 75.0135 | -24.72993 | 155.2539 | -0.001607131 | 0.5747103 | 1.189466 | 3.889725
[8 empty] | 1.990164 | 75.66716 | -26.69404 | 157.2181 | -0.001071421 | 0.5797183 | 1.204514 | 3.827289
[8 empty] | 2.039985 | 76.41008 | -25.32511 | 155.8491 | -0.001071421 | 0.5854101 | 1.194026 | 3.770236
[8 empty] | 2.091949 | 76.70656 | -24.58113 | 155.1052 | -0.001607131 | 0.5876815 | 1.188326 | 3.690756
[8 empty] | 2.140699 | 76.82456 | -22.79558 | 153.3196 | -0.001607131 | 0.5885856 | 1.174647 | 3.612219
[8 empty] | 2.19052 | 77.92459 | -23.68835 | 154.2124 | -0.001071421 | 0.5970134 | 1.181487 | 3.580281
[8 empty] | 2.23927 | 78.36994 | -24.1645 | 154.6885 | -0.0005357105 | 0.6004254 | 1.185135 | 3.522225
[8 empty] | 2.289627 | 78.66646 | -22.46823 | 152.9922 | -0.001607131 | 0.6026972 | 1.172139 | 3.45771
[8 empty] | 2.339448 | 79.08204 | -21.99208 | 152.5161 | -0.001071421 | 0.6058811 | 1.168491 | 3.401838
[8 empty] | 2.389804 | 79.52736 | -21.30762 | 151.8316 | -0.001607131 | 0.6092929 | 1.163247 | 3.348791
[8 empty] | 2.438018 | 79.7049 | -23.83715 | 154.3612 | -0.001607131 | 0.6106531 | 1.182627 | 3.289848
[8 empty] | 2.489982 | 80.35851 | -24.99776 | 155.5218 | -0.001071421 | 0.6156607 | 1.191518 | 3.247441
[8 empty] | 2.538732 | 80.65507 | -24.84896 | 155.373 | -0.001071421 | 0.6179328 | 1.190378 | 3.196764
[8 empty] | 2.586946 | 81.21949 | -24.3133 | 154.8373 | -0.001071421 | 0.622257 | 1.186275 | 3.159002
[8 empty] | 2.637303 | 81.45651 | -24.3133 | 154.8373 | -0.001607131 | 0.6240729 | 1.186275 | 3.107671
[8 empty] | 2.689267 | 82.02084 | -22.73606 | 153.2601 | -0.001607131 | 0.6283965 | 1.174191 | 3.068607
[8 empty] | 2.73748 | 82.5555 | -24.84896 | 155.373 | -0.001071421 | 0.6324928 | 1.190378 | 3.034093
[8 empty] | 2.787837 | 82.97108 | -23.361 | 153.885 | -0.001071421 | 0.6356767 | 1.178979 | 2.994195
[8 empty] | 2.838194 | 83.6545 | -22.58726 | 153.1113 | -0.001071421 | 0.6409126 | 1.173051 | 2.965149
[8 empty] | 2.886408 | 83.47494 | -21.57545 | 152.0995 | -0.001071421 | 0.639537 | 1.165299 | 2.909399
[8 empty] | 2.938372 | 84.06905 | -24.78945 | 155.3135 | -0.001071421 | 0.6440887 | 1.189922 | 2.878166
[8 empty] | 2.987122 | 84.57394 | -26.06909 | 156.5931 | -0.001071421 | 0.6479569 | 1.199726 | 2.848097
[8 empty] | 3.03855 | 84.87047 | -24.90848 | 155.4325 | -0.001071421 | 0.6502288 | 1.190834 | 2.809652
[8 empty] | 3.087299 | 85.10754 | -23.62884 | 154.1529 | -0.001607131 | 0.652045 | 1.181031 | 2.772965
[8 empty] | 3.13712 | 85.73146 | -23.83715 | 154.3612 | -0.001607131 | 0.6568251 | 1.182627 | 2.748815
[8 empty] | 3.18587 | 85.78997 | -24.10498 | 154.629 | -0.001071421 | 0.6572735 | 1.184679 | 2.70859
[8 empty] | 3.236227 | 86.14605 | -24.43234 | 154.9564 | -0.001071421 | 0.6600015 | 1.187187 | 2.677446
[8 empty] | 3.286048 | 86.32359 | -24.58113 | 155.1052 | -0.001071421 | 0.6613617 | 1.188326 | 2.642255
[8 empty] | 3.336405 | 86.56063 | -22.79558 | 153.3196 | -0.001607131 | 0.6631778 | 1.174647 | 2.60948
[8 empty] | 3.386762 | 87.3631 | -21.42665 | 151.9507 | -0.001607131 | 0.6693258 | 1.164159 | 2.594375
[8 empty] | 3.436583 | 87.60016 | -21.42665 | 151.9507 | -0.001071421 | 0.671142 | 1.164159 | 2.563662
[8 empty] | 3.486939 | 87.89673 | -25.53343 | 156.0574 | -0.001071421 | 0.6734142 | 1.195622 | 2.535143
[8 empty] | 3.535689 | 88.01477 | -26.63452 | 157.1585 | -0.001071421 | 0.6743186 | 1.204058 | 2.503528
[8 empty] | 3.587117 | 88.69819 | -25.53343 | 156.0574 | -0.001607131 | 0.6795546 | 1.195622 | 2.486687
[8 empty] | 3.635867 | 88.45913 | -23.06341 | 153.5874 | -0.001071421 | 0.677723 | 1.176699 | 2.446771
[8 empty] | 3.686224 | 89.0533 | -23.95619 | 154.4802 | -0.001607131 | 0.6822752 | 1.183539 | 2.429464
[8 empty] | 3.734438 | 89.17137 | -23.62884 | 154.1529 | -0.001607131 | 0.6831797 | 1.181031 | 2.40126
[8 empty] | 3.784794 | 89.73578 | -24.1645 | 154.6885 | -0.001607131 | 0.6875039 | 1.185135 | 2.384224
[8 empty] | 3.834615 | 90.15141 | -24.58113 | 155.1052 | -0.001071421 | 0.6906882 | 1.188326 | 2.364086
[8 empty] | 3.881758 | 89.97191 | -22.37895 | 152.903 | -0.001071421 | 0.689313 | 1.171455 | 2.33075
[8 empty] | 3.933722 | 90.38749 | -22.37895 | 152.903 | -0.001071421 | 0.692497 | 1.171455 | 2.310526
[8 empty] | 3.981936 | 90.32701 | -22.52774 | 153.0518 | -0.001607131 | 0.6920336 | 1.172595 | 2.281031
[8 empty] | 4.0339 | 91.30803 | -23.68835 | 154.2124 | -0.001607131 | 0.6995496 | 1.181487 | 2.275967
[8 empty] | 4.082114 | 91.36659 | -25.68222 | 156.2062 | -0.001071421 | 0.6999983 | 1.196762 | 2.25052
[8 empty] | 4.134078 | 91.48459 | -24.43234 | 154.9564 | -0.001607131 | 0.7009024 | 1.187187 | 2.225086
[8 empty] | 4.182827 | 91.93002 | -25.95006 | 156.4741 | -0.001071421 | 0.7043149 | 1.198814 | 2.209802
[8 empty] | 4.234791 | 91.86947 | -22.79558 | 153.3196 | -0.001071421 | 0.703851 | 1.174647 | 2.181256
[8 empty] | 4.283005 | 92.16611 | -22.79558 | 153.3196 | -0.001607131 | 0.7061237 | 1.174647 | 2.163628
[8 empty] | 4.333362 | 92.70078 | -22.25991 | 152.7839 | -0.001071421 | 0.7102201 | 1.170543 | 2.150824
[8 empty] | 4.381576 | 92.69983 | -22.79558 | 153.3196 | -0.001071421 | 0.7102128 | 1.174647 | 2.127135
[8 empty] | 4.431933 | 92.8774 | -21.69449 | 152.2185 | -0.001071421 | 0.7115732 | 1.166211 | 2.106972
[8 empty] | 4.482289 | 93.0252 | -22.0516 | 152.5756 | -0.001607131 | 0.7127056 | 1.168947 | 2.086599
[8 empty] | 4.530503 | 93.67896 | -25.89054 | 156.4146 | -0.001607131 | 0.7177143 | 1.198358 | 2.078823
[8 empty] | 4.582467 | 93.55891 | -27.73561 | 158.2596 | -0.001607131 | 0.7167946 | 1.212494 | 2.05263
[8 empty] | 4.630681 | 93.73653 | -24.37282 | 154.8968 | -0.001071421 | 0.7181554 | 1.186731 | 2.035094
[8 empty] | 4.681038 | 94.09266 | -23.68835 | 154.2124 | -0.001071421 | 0.7208838 | 1.181487 | 2.020809
[8 empty] | 4.731395 | 94.47855 | -21.57545 | 152.0995 | -0.001071421 | 0.7238403 | 1.165299 | 2.007457
[8 empty] | 4.781216 | 94.59662 | -22.0516 | 152.5756 | -0.0005357105 | 0.7247449 | 1.168947 | 1.989009
[8 empty] | 4.829966 | 94.65519 | -22.73606 | 153.2601 | -0.001607131 | 0.7251936 | 1.174191 | 1.970146
[8 empty] | 4.881929 | 94.83274 | -22.79558 | 153.3196 | -0.001071421 | 0.7265539 | 1.174647 | 1.952813
[8 empty] | 4.930143 | 94.83181 | -21.63497 | 152.159 | -0.001607131 | 0.7265468 | 1.165755 | 1.933696
[8 empty] | 4.9805 | 95.36651 | -20.68267 | 151.2067 | -0.001071421 | 0.7306434 | 1.158459 | 1.924881
[8 empty] | 5.02925 | 95.57389 | -20.80171 | 151.3257 | -0.001071421 | 0.7322322 | 1.159371 | 1.910346
[8 empty] | 5.080678 | 95.5729 | -22.17063 | 152.6947 | -0.001607131 | 0.7322246 | 1.169859 | 1.890989
[8 empty] | 5.129428 | 95.86956 | -27.94393 | 158.4679 | -0.001071421 | 0.7344974 | 1.21409 | 1.878801
[8 empty] | 5.179784 | 96.10667 | -24.58113 | 155.1052 | -0.001071421 | 0.736314 | 1.188326 | 1.865113
[8 empty] | 5.227998 | 96.22479 | -23.361 | 153.885 | -0.001071421 | 0.737219 | 1.178979 | 1.850172
[8 empty] | 5.281569 | 96.72967 | -21.63497 | 152.159 | -0.001071421 | 0.7410871 | 1.165755 | 1.840965
[8 empty] | 5.326569 | 96.28243 | -21.15882 | 151.6828 | -0.001071421 | 0.7376606 | 1.162107 | 1.817016
[8 empty] | 5.378533 | 96.72783 | -22.11111 | 152.6351 | -0.001607131 | 0.741073 | 1.169403 | 1.807742
[8 empty] | 5.427283 | 96.84595 | -21.48617 | 152.0102 | -0.001607131 | 0.741978 | 1.164615 | 1.793681
[8 empty] | 5.478711 | 97.20209 | -20.05773 | 150.5817 | -0.001071421 | 0.7447065 | 1.153671 | 1.783344
[8 empty] | 5.529068 | 97.55825 | -21.57545 | 152.0995 | -0.001607131 | 0.7474352 | 1.165299 | 1.773544
[8 empty] | 5.577817 | 97.25974 | -21.36713 | 151.8912 | -0.001607131 | 0.7451482 | 1.163703 | 1.752691
[8 empty] | 5.627638 | 97.55639 | -22.94437 | 153.4684 | -0.001071421 | 0.747421 | 1.175787 | 1.742446
[8 empty] | 5.679602 | 97.67446 | -24.84896 | 155.373 | -0.001607131 | 0.7483255 | 1.190378 | 1.728583
[8 empty] | 5.729959 | 98.23894 | -22.52774 | 153.0518 | -0.001607131 | 0.7526503 | 1.172595 | 1.723243
[8 empty] | 5.776566 | 97.73216 | -22.11111 | 152.6351 | -0.001607131 | 0.7487676 | 1.169403 | 1.700567
[8 empty] | 5.826923 | 98.11809 | -21.48617 | 152.0102 | -0.001071421 | 0.7517244 | 1.164615 | 1.692493
[8 empty] | 5.878887 | 98.29568 | -20.68267 | 151.2067 | -0.001607131 | 0.753085 | 1.158459 | 1.680554
[8 empty] | 5.928708 | 98.71139 | -22.8551 | 153.3791 | -0.001607131 | 0.7562699 | 1.175103 | 1.673444
[8 empty] | 5.97585 | 98.59148 | -21.48617 | 152.0102 | -0.001071421 | 0.7553512 | 1.164615 | 1.658235
[8 empty] | 6.025671 | 98.59056 | -19.25423 | 149.7782 | -0.001071421 | 0.7553441 | 1.147515 | 1.64451
[8 empty] | 6.076028 | 98.88722 | -22.25991 | 152.7839 | -0.001607131 | 0.757617 | 1.170543 | 1.635763
[8 empty] | 6.124242 | 98.76729 | -24.04547 | 154.5695 | -0.001071421 | 0.7566982 | 1.184223 | 1.620927
[8 empty] | 6.174599 | 98.8854 | -22.52774 | 153.0518 | -0.001607131 | 0.7576031 | 1.172595 | 1.60962
[8 empty] | 6.226563 | 99.06301 | -20.68267 | 151.2067 | -0.001071421 | 0.7589638 | 1.158459 | 1.599039
[8 empty] | 6.276919 | 99.21088 | -20.11725 | 150.6413 | -0.001071421 | 0.7600967 | 1.154127 | 1.588567
[8 empty] | 6.325133 | 98.94217 | -19.25423 | 149.7782 | -0.001071421 | 0.758038 | 1.147515 | 1.57221
[8 empty] | 6.373883 | 99.06031 | -18.89712 | 149.4211 | -0.001607131 | 0.7589432 | 1.144779 | 1.562038
[8 empty] | 6.427454 | 99.62476 | -19.25423 | 149.7782 | -0.001071421 | 0.7632676 | 1.147515 | 1.557801
[8 empty] | 6.474061 | 99.38584 | -19.58158 | 150.1056 | -0.001071421 | 0.7614372 | 1.150023 | 1.542896
[8 empty] | 6.522811 | 99.26592 | -20.74219 | 151.2662 | -0.001607131 | 0.7605184 | 1.158915 | 1.529526
[8 empty] | 6.574239 | 99.6221 | -21.21834 | 151.7424 | -0.001071421 | 0.7632473 | 1.162563 | 1.522979
[8 empty] | 6.624596 | 99.56167 | -22.25991 | 152.7839 | -0.001607131 | 0.7627843 | 1.170543 | 1.51049
[8 empty] | 6.674952 | 99.62028 | -20.26604 | 150.7901 | -0.001071421 | 0.7632333 | 1.155267 | 1.499973
[8 empty] | 6.724773 | 100.1551 | -22.58726 | 153.1113 | -0.001071421 | 0.7673304 | 1.173051 | 1.496812
[8 empty] | 6.773523 | 100.1542 | -22.73606 | 153.2601 | -0.001607131 | 0.7673237 | 1.174191 | 1.486027
[8 empty] | 6.825487 | 99.91517 | -20.62315 | 151.1472 | -0.001071421 | 0.7654926 | 1.158003 | 1.471212
[8 empty] | 6.875308 | 100.5392 | -20.47436 | 150.9984 | -0.001071421 | 0.7702737 | 1.156863 | 1.469627
[8 empty] | 6.924058 | 100.1515 | -20.9505 | 151.4745 | -0.001071421 | 0.7673031 | 1.160511 | 1.45368
[8 empty] | 6.972272 | 100.2697 | -21.42665 | 151.9507 | -0.001607131 | 0.7682085 | 1.164159 | 1.445323
[8 empty] | 7.024236 | 100.5366 | -22.73606 | 153.2601 | -0.001071421 | 0.7702534 | 1.174191 | 1.438431
[8 empty] | 7.074592 | 100.4762 | -20.41484 | 150.9389 | -0.001071421 | 0.7697906 | 1.156407 | 1.427338
[8 empty] | 7.122806 | 100.8324 | -19.04591 | 149.5699 | -0.001607131 | 0.77252 | 1.145919 | 1.422678
[8 empty] | 7.171556 | 100.4149 | -20.20652 | 150.7305 | -0.001607131 | 0.7693215 | 1.154811 | 1.407186
[8 empty] | 7.22352 | 100.8902 | -21.30762 | 151.8316 | -0.001607131 | 0.7729624 | 1.163247 | 1.403642
[8 empty] | 7.271734 | 100.7703 | -20.62315 | 151.1472 | -0.001071421 | 0.7720439 | 1.158003 | 1.392687
[8 empty] | 7.322091 | 100.948 | -19.04591 | 149.5699 | -0.001071421 | 0.7734051 | 1.145919 | 1.385535
[8 empty] | 7.372447 | 101.0661 | -18.21265 | 148.7367 | -0.001607131 | 0.7743104 | 1.139535 | 1.377674
[8 empty] | 7.420661 | 101.1248 | -19.99821 | 150.5222 | -0.001071421 | 0.7747599 | 1.153215 | 1.369514
[8 empty] | 7.472625 | 101.1834 | -19.73038 | 150.2544 | -0.001607131 | 0.775209 | 1.151163 | 1.360775
[8 empty] | 7.520839 | 101.0635 | -19.04591 | 149.5699 | -0.001071421 | 0.7742905 | 1.145919 | 1.350457
[8 empty] | 7.571196 | 101.0031 | -17.94482 | 148.4688 | -0.001071421 | 0.7738279 | 1.137483 | 1.340677
[8 empty] | 7.619946 | 101.0618 | -16.4271 | 146.9511 | -0.001071421 | 0.7742774 | 1.125855 | 1.33287
[8 empty] | 7.671374 | 101.1204 | -19.25423 | 149.7782 | -0.001071421 | 0.7747266 | 1.147515 | 1.324699
[8 empty] | 7.721731 | 101.2981 | -17.73651 | 148.2605 | -0.001607131 | 0.7760879 | 1.135887 | 1.318361
[8 empty] | 7.768337 | 101.0592 | -16.78421 | 147.3082 | -0.001071421 | 0.7742577 | 1.128591 | 1.307377
[8 empty] | 7.821908 | 101.5345 | -15.89143 | 146.4155 | -0.001071421 | 0.7778987 | 1.121751 | 1.304498
[8 empty] | 7.869051 | 101.1765 | -15.68312 | 146.2071 | -0.001071421 | 0.7751565 | 1.120155 | 1.292135
[8 empty] | 7.917265 | 101.2352 | -16.63541 | 147.1594 | -0.001071421 | 0.7756062 | 1.127451 | 1.285007
[8 empty] | 7.967622 | 101.4129 | -16.36758 | 146.8916 | -0.001071421 | 0.7769676 | 1.125399 | 1.279116
[8 empty] | 8.017978 | 101.3526 | -15.6236 | 146.1476 | -0.001071421 | 0.776505 | 1.119699 | 1.270329
[8 empty] | 8.0678 | 101.4707 | -14.58203 | 145.106 | -0.001607131 | 0.7774105 | 1.111719 | 1.26395
[8 empty] | 8.119763 | 101.8567 | -16.4271 | 146.9511 | -0.001071421 | 0.7803677 | 1.125855 | 1.260615
[8 empty] | 8.168513 | 101.7369 | -15.68312 | 146.2071 | -0.001607131 | 0.7794494 | 1.120155 | 1.251624
[8 empty] | 8.218334 | 101.736 | -14.37371 | 144.8977 | -0.001607131 | 0.7794429 | 1.110123 | 1.244026
[8 empty] | 8.268691 | 101.6757 | -15.83192 | 146.3559 | -0.001071421 | 0.7789804 | 1.121295 | 1.23572
[8 empty] | 8.316905 | 101.8534 | -14.79034 | 145.3144 | -0.001607131 | 0.7803422 | 1.113315 | 1.230693
[8 empty] | 8.368869 | 101.912 | -16.36758 | 146.8916 | -0.001607131 | 0.7807915 | 1.125399 | 1.223752
[8 empty] | 8.417618 | 102.1493 | -16.09975 | 146.6238 | -0.001607131 | 0.7826092 | 1.123347 | 1.219484
[8 empty] | 8.46744 | 102.1485 | -17.20084 | 147.7249 | -0.001071421 | 0.7826029 | 1.131783 | 1.212299
[8 empty] | 8.517796 | 102.0286 | -16.78421 | 147.3082 | -0.0005357105 | 0.7816844 | 1.128591 | 1.203724
[8 empty] | 8.56976 | 102.4444 | -15.6236 | 146.1476 | -0.001607131 | 0.7848698 | 1.119699 | 1.201277
[8 empty] | 8.616367 | 102.3245 | -17.20084 | 147.7249 | -0.001607131 | 0.7839519 | 1.131783 | 1.193389
[8 empty] | 8.668331 | 102.2047 | -15.95095 | 146.475 | -0.001071421 | 0.7830333 | 1.122207 | 1.184851
[8 empty] | 8.717081 | 102.3229 | -16.5759 | 147.0999 | -0.001071421 | 0.7839391 | 1.126995 | 1.179581
[8 empty] | 8.766902 | 102.3816 | -14.52251 | 145.0465 | -0.001071421 | 0.7843888 | 1.111263 | 1.173548
[8 empty] | 8.817258 | 102.2022 | -12.79647 | 143.3205 | -0.001071421 | 0.7830144 | 1.098039 | 1.164811
[8 empty] | 8.865472 | 102.3204 | -14.73082 | 145.2548 | -0.001607131 | 0.7839204 | 1.112859 | 1.15981
[8 empty] | 8.914222 | 102.2601 | -15.14745 | 145.6715 | -0.001607131 | 0.7834582 | 1.116051 | 1.152791
[8 empty] | 8.966186 | 102.2593 | -13.89756 | 144.4216 | -0.001071421 | 0.7834517 | 1.106475 | 1.1461
[8 empty] | 9.0144 | 102.2585 | -14.6713 | 145.1953 | -0.001607131 | 0.7834457 | 1.112403 | 1.139961
[8 empty] | 9.066364 | 102.7338 | -14.10588 | 144.6299 | -0.001607131 | 0.7870872 | 1.108071 | 1.13867
[8 empty] | 9.115113 | 102.5544 | -16.36758 | 146.8916 | -0.001071421 | 0.7857131 | 1.125399 | 1.130613
[8 empty] | 9.164935 | 102.3751 | -15.05817 | 145.5822 | -0.001071421 | 0.784339 | 1.115367 | 1.12251
[8 empty] | 9.216898 | 102.9397 | -15.83192 | 146.3559 | -0.001071421 | 0.7886645 | 1.121295 | 1.122306
[8 empty] | 9.265648 | 102.671 | -16.78421 | 147.3082 | -0.001071421 | 0.7866065 | 1.128591 | 1.113503
[8 empty] | 9.312255 | 102.5513 | -14.84986 | 145.3739 | -0.001071421 | 0.7856887 | 1.113771 | 1.106643
[8 empty] | 9.362612 | 102.6695 | -13.42142 | 143.9454 | -0.001071421 | 0.7865945 | 1.102827 | 1.101954
[8 empty] | 9.414576 | 102.8174 | -16.09975 | 146.6238 | -0.001071421 | 0.7877281 | 1.123347 | 1.097443
[8 empty] | 9.464397 | 102.4298 | -15.95095 | 146.475 | -0.001607131 | 0.7847581 | 1.122207 | 1.08757
[8 empty] | 9.513146 | 102.6671 | -14.10588 | 144.6299 | -0.001607131 | 0.7865761 | 1.108071 | 1.084491
[8 empty] | 9.562967 | 102.6663 | -11.1002 | 141.6242 | -0.001071421 | 0.78657 | 1.085043 | 1.078833
[8 empty] | 9.611717 | 102.606 | -13.2131 | 143.7371 | -0.001607131 | 0.7861081 | 1.101231 | 1.072734
[8 empty] | 9.663681 | 102.873 | -13.68925 | 144.2133 | -0.001071421 | 0.7881537 | 1.104879 | 1.069729
[8 empty] | 9.713502 | 102.8127 | -10.74309 | 141.2671 | -0.001607131 | 0.7876917 | 1.082307 | 1.063621
[8 empty] | 9.762252 | 102.4846 | -10.47525 | 140.9993 | -0.001071421 | 0.7851778 | 1.080255 | 1.054949
[8 empty] | 9.810466 | 102.7219 | -12.20129 | 142.7253 | -0.001071421 | 0.786996 | 1.093479 | 1.052183
[8 empty] | 9.864037 | 102.6615 | -10.20742 | 140.7314 | -0.001071421 | 0.7865336 | 1.078203 | 1.045857
[8 empty] | 9.912786 | 102.5417 | -11.30851 | 141.8325 | -0.001607131 | 0.7856157 | 1.086639 | 1.039505
[8 empty] | 9.96475 | 102.9278 | -11.51683 | 142.0408 | -0.001071421 | 0.7885735 | 1.088235 | 1.037958
[8 empty] | 10.01136 | 102.7187 | -12.20129 | 142.7253 | -0.001607131 | 0.7869719 | 1.093479 | 1.031038
[8 empty] | 10.06011 | 102.6585 | -11.24899 | 141.773 | -0.001071421 | 0.7865101 | 1.086183 | 1.025443
[8 empty] | 10.11153 | 102.3601 | -9.37416 | 139.8982 | -0.001071421 | 0.784224 | 1.071819 | 1.017276
[8 empty] | 10.16189 | 102.9247 | -13.15358 | 143.6776 | -0.001607131 | 0.78855 | 1.100775 | 1.017792
[8 empty] | 10.21225 | 103.043 | -9.79079 | 140.3148 | -0.001071421 | 0.789456 | 1.075011 | 1.013931
[8 empty] | 10.26207 | 102.5958 | -8.511142 | 139.0352 | -0.001607131 | 0.7860302 | 1.065207 | 1.004651
[8 empty] | 10.31082 | 102.7141 | -9.046809 | 139.5708 | -0.001071421 | 0.7869364 | 1.069311 | 1.001048
[8 empty] | 10.35903 | 102.4158 | -8.511142 | 139.0352 | -0.001607131 | 0.7846508 | 1.065207 | 0.9935094
[8 empty] | 10.411 | 102.6531 | -8.570661 | 139.0947 | -0.001071421 | 0.7864687 | 1.065663 | 0.9908296
[8 empty] | 10.46296 | 102.8606 | -7.945717 | 138.4697 | -0.001071421 | 0.7880586 | 1.060876 | 0.9878921
[8 empty] | 10.50957 | 102.7111 | -11.72514 | 142.2492 | -0.001071421 | 0.7869132 | 1.089831 | 0.9820885
[8 empty] | 10.55992 | 102.5317 | -9.314642 | 139.8387 | -0.001071421 | 0.7855393 | 1.071363 | 0.9757071
[8 empty] | 10.61189 | 102.5905 | -8.898012 | 139.422 | -0.001607131 | 0.7859893 | 1.068171 | 0.9714828
[8 empty] | 10.6585 | 102.6493 | -10.26694 | 140.791 | -0.001071421 | 0.7864399 | 1.078659 | 0.9677865
[8 empty] | 10.71046 | 102.3509 | -8.838494 | 139.3625 | -0.001071421 | 0.7841539 | 1.067715 | 0.9603053
[8 empty] | 10.76082 | 102.7073 | -9.106327 | 139.6303 | -0.001071421 | 0.786884 | 1.069767 | 0.959123
[8 empty] | 10.80903 | 102.528 | -8.21355 | 138.7376 | -0.001071421 | 0.7855105 | 1.062927 | 0.9531862
[8 empty] | 10.86099 | 102.9736 | -8.689698 | 139.2137 | -0.001607131 | 0.7889245 | 1.066575 | 0.9527285
[8 empty] | 10.91135 | 102.705 | -6.844625 | 137.3686 | -0.001071421 | 0.7868668 | 1.05244 | 0.9458701
[8 empty] | 10.95796 | 102.8531 | -7.41005 | 137.9341 | -0.001071421 | 0.7880014 | 1.056772 | 0.9431986
[8 empty] | 11.00992 | 102.406 | -7.41005 | 137.9341 | -0.0005357105 | 0.7845756 | 1.056772 | 0.9346855
[8 empty] | 11.05653 | 102.2267 | -7.142217 | 137.6662 | -0.001071421 | 0.7832023 | 1.05472 | 0.9291244
[8 empty] | 11.10849 | 102.5235 | -7.201736 | 137.7258 | -0.001607131 | 0.7854764 | 1.055176 | 0.9274501
[8 empty] | 11.15885 | 102.7013 | -7.82668 | 138.3507 | -0.001607131 | 0.7868387 | 1.059964 | 0.9248582
[8 empty] | 11.20546 | 101.9864 | -7.350532 | 137.8746 | -0.001607131 | 0.7813614 | 1.056316 | 0.9146315
[8 empty] | 11.25903 | 102.3428 | -5.4757 | 135.9997 | -0.001071421 | 0.7840914 | 1.041952 | 0.9134444
[8 empty] | 11.30778 | 102.223 | -6.041126 | 136.5651 | -0.001071421 | 0.7831739 | 1.046284 | 0.9084474
[8 empty] | 11.3576 | 102.0437 | -6.308959 | 136.833 | -0.001071421 | 0.7818004 | 1.048336 | 0.9028839
[8 empty] | 11.40795 | 102.4596 | -5.832811 | 136.3568 | -0.001607131 | 0.7849867 | 1.044688 | 0.902544
[8 empty] | 11.45831 | 102.2208 | -4.880515 | 135.4045 | -0.001607131 | 0.7831571 | 1.037392 | 0.8964934
[8 empty] | 11.50813 | 102.2796 | -5.832811 | 136.3568 | -0.001071421 | 0.7836076 | 1.044688 | 0.8931232
[8 empty] | 11.55688 | 101.9218 | -4.404367 | 134.9284 | -0.001607131 | 0.7808662 | 1.033744 | 0.8862597
[8 empty] | 11.60885 | 102.5162 | -3.571109 | 134.0951 | -0.001071421 | 0.7854204 | 1.02736 | 0.8874131
[8 empty] | 11.65706 | 102.2775 | -5.684015 | 136.208 | -0.001071421 | 0.7835911 | 1.043548 | 0.8816945
[8 empty] | 11.70581 | 102.0387 | -3.571109 | 134.0951 | -0.001607131 | 0.7817617 | 1.02736 | 0.8759828
[8 empty] | 11.75402 | 101.7999 | -2.35098 | 132.875 | -0.001607131 | 0.7799325 | 1.018012 | 0.8703582
[8 empty] | 11.80438 | 101.7397 | -3.303276 | 133.8273 | -0.001071421 | 0.779471 | 1.025308 | 0.866135
[8 empty] | 11.85634 | 102.3936 | -4.731719 | 135.2557 | -0.001071421 | 0.7844812 | 1.036252 | 0.8678547
[8 empty] | 11.90777 | 102.1548 | -2.618813 | 133.1428 | -0.001071421 | 0.7826517 | 1.020064 | 0.8621011
[8 empty] | 11.95652 | 101.7375 | -2.618813 | 133.1428 | -0.001607131 | 0.7794544 | 1.020064 | 0.8550958
[8 empty] | 12.00313 | 101.6178 | -4.523404 | 135.0474 | -0.001071421 | 0.7785373 | 1.034656 | 0.8507783
[8 empty] | 12.05349 | 101.6766 | -2.559295 | 133.0833 | -0.001607131 | 0.7789879 | 1.019608 | 0.8477118
[8 empty] | 12.10384 | 101.795 | -3.51159 | 134.0356 | -0.001071421 | 0.7798945 | 1.026904 | 0.8451626
[8 empty] | 12.15366 | 101.9133 | -3.094961 | 133.619 | -0.001607131 | 0.7808011 | 1.023712 | 0.8426718
[8 empty] | 12.20563 | 101.9126 | -2.678332 | 133.2024 | -0.001071421 | 0.7807955 | 1.02052 | 0.8390782
[8 empty] | 12.25759 | 101.9118 | -2.35098 | 132.875 | -0.001071421 | 0.78079 | 1.018012 | 0.8355152
[8 empty] | 12.30259 | 101.3458 | -3.035442 | 133.5595 | -0.001071421 | 0.7764532 | 1.023256 | 0.827858
[8 empty] | 12.35134 | 101.613 | -2.142665 | 132.6667 | -0.001607131 | 0.7785 | 1.016416 | 0.8267535
[8 empty] | 12.39955 | 101.404 | -1.57724 | 132.1013 | -0.001607131 | 0.7768989 | 1.012084 | 0.8218534
[8 empty] | 12.45473 | 102.0877 | -3.630627 | 134.1546 | -0.001607131 | 0.782137 | 1.027816 | 0.8237018
[8 empty] | 12.50509 | 101.9679 | -1.934351 | 132.4584 | -0.001071421 | 0.7812197 | 1.01482 | 0.8194274
[8 empty] | 12.55009 | 101.2829 | -0.9820549 | 131.5061 | -0.001071421 | 0.775971 | 1.007524 | 0.8110305
[8 empty] | 12.60366 | 101.1631 | -3.719905 | 134.2439 | -0.001071421 | 0.7750534 | 1.0285 | 0.8066329
[8 empty] | 12.65241 | 101.1624 | -4.672201 | 135.1962 | -0.001607131 | 0.7750483 | 1.035796 | 0.8035197
[8 empty] | 12.70062 | 100.9237 | -3.779423 | 134.3034 | -0.001071421 | 0.7732193 | 1.028956 | 0.7985897
[8 empty] | 12.74937 | 101.0421 | -2.470017 | 132.994 | -0.001607131 | 0.7741262 | 1.018924 | 0.7964646
[8 empty] | 12.80294 | 101.6068 | -3.987738 | 134.5118 | -0.001071421 | 0.7784526 | 1.030552 | 0.7975427
[8 empty] | 12.85491 | 101.7251 | -4.880515 | 135.4045 | -0.001071421 | 0.7793592 | 1.037392 | 0.7952393
[8 empty] | 12.90312 | 101.159 | -1.517721 | 132.0417 | -0.001607131 | 0.7750222 | 1.011628 | 0.7878807
[8 empty] | 12.95187 | 101.2179 | -3.154479 | 133.6785 | -0.001071421 | 0.7754732 | 1.024168 | 0.7853696
[8 empty] | 13.00169 | 101.3958 | -3.779423 | 134.3034 | -0.001071421 | 0.7768361 | 1.028956 | 0.7837284
[8 empty] | 13.05205 | 101.0975 | -2.886646 | 133.4107 | -0.001607131 | 0.7745509 | 1.022116 | 0.7784194
[8 empty] | 13.10241 | 101.2159 | -2.946165 | 133.4702 | -0.001607131 | 0.7754578 | 1.022572 | 0.7763311
[8 empty] | 13.14901 | 100.9772 | -3.630627 | 134.1546 | -0.001071421 | 0.773629 | 1.027816 | 0.7717641
[8 empty] | 13.20098 | 100.9765 | -1.458203 | 131.9822 | -0.001071421 | 0.7736237 | 1.011172 | 0.7687209
[8 empty] | 13.2508 | 101.2139 | -2.559295 | 133.0833 | -0.001071421 | 0.7754427 | 1.019608 | 0.7676223
[8 empty] | 13.30115 | 101.3918 | -2.053387 | 132.5774 | -0.001071421 | 0.7768056 | 1.015732 | 0.7660536
[8 empty] | 13.35151 | 100.9745 | -1.249888 | 131.7739 | -0.001071421 | 0.7736085 | 1.009576 | 0.7600389
[8 empty] | 13.39973 | 100.6763 | -0.08927772 | 130.6133 | -0.001607131 | 0.7713237 | 1.000684 | 0.7550786
[8 empty] | 13.45169 | 100.5566 | -0.1487962 | 130.6728 | -0.001071421 | 0.7704065 | 1.00114 | 0.7512717
[8 empty] | 13.49883 | 101.2702 | -0.2975924 | 130.8216 | -0.001071421 | 0.7758737 | 1.00228 | 0.7539344
[8 empty] | 13.55026 | 100.9719 | 2.321221 | 128.2028 | -0.001607131 | 0.7735886 | 0.9822161 | 0.7488718
[8 empty] | 13.5974 | 100.9713 | -0.8927772 | 131.4168 | -0.001071421 | 0.7735839 | 1.00684 | 0.746271
[8 empty] | 13.65097 | 100.6135 | -1.101092 | 131.6251 | -0.001071421 | 0.7708426 | 1.008436 | 0.7407213
[8 empty] | 13.69919 | 100.6724 | 0.2678332 | 130.2562 | -0.001607131 | 0.7712939 | 0.997948 | 0.7385442
[8 empty] | 13.74954 | 100.9693 | 0.1785554 | 130.3455 | -0.001607131 | 0.7735689 | 0.998632 | 0.737999
[8 empty] | 13.79776 | 100.5521 | -0.3571109 | 130.8811 | -0.001607131 | 0.7703722 | 1.002736 | 0.7323962
[8 empty] | 13.84812 | 100.73 | 1.54748 | 128.9765 | -0.001071421 | 0.7717352 | 0.9881441 | 0.7310177
[8 empty] | 13.89847 | 100.6698 | 3.213998 | 127.31 | -0.001607131 | 0.7712743 | 0.9753762 | 0.7279362
[8 empty] | 13.94829 | 100.4906 | 1.845073 | 128.6789 | -0.001071421 | 0.7699014 | 0.9858641 | 0.7240514
[8 empty] | 13.99865 | 100.9661 | 1.96411 | 128.5599 | -0.001607131 | 0.7735445 | 0.9849521 | 0.7248437
[8 empty] | 14.0474 | 100.787 | 3.809183 | 126.7148 | -0.001071421 | 0.7721718 | 0.9708162 | 0.7210527
[8 empty] | 14.09561 | 100.3697 | 2.797368 | 127.7267 | -0.001607131 | 0.7689752 | 0.9785682 | 0.7156263
[8 empty] | 14.14758 | 100.6667 | 2.648572 | 127.8754 | -0.001607131 | 0.7712501 | 0.9797082 | 0.7150967
[8 empty] | 14.19793 | 100.7256 | 3.749664 | 126.7744 | -0.001607131 | 0.7717013 | 0.9712722 | 0.7129751
[8 empty] | 14.24615 | 100.4274 | 2.529535 | 127.9945 | -0.001071421 | 0.7694167 | 0.9806202 | 0.708469
[8 empty] | 14.29651 | 100.5458 | 1.636758 | 128.8873 | -0.001071421 | 0.7703239 | 0.9874601 | 0.7068018
[8 empty] | 14.34311 | 100.4857 | 2.648572 | 127.8754 | -0.001607131 | 0.7698634 | 0.9797082 | 0.7040861
[8 empty] | 14.39829 | 100.4255 | 1.636758 | 128.8873 | -0.001071421 | 0.7694022 | 0.9874601 | 0.7009697
[8 empty] | 14.44865 | 100.9605 | 1.487962 | 129.0361 | -0.001071421 | 0.7735014 | 0.9886001 | 0.7022298
[8 empty] | 14.50061 | 100.7218 | 3.12472 | 127.3993 | -0.001071421 | 0.7716725 | 0.9760602 | 0.698067
[8 empty] | 14.54561 | 100.3046 | 4.166293 | 126.3577 | -0.001071421 | 0.7684763 | 0.9680803 | 0.6930393
[8 empty] | 14.59757 | 100.0361 | 3.005683 | 127.5183 | -0.001071421 | 0.7664194 | 0.9769722 | 0.6887331
[8 empty] | 14.64418 | 100.0356 | 4.910274 | 125.6137 | -0.0005357105 | 0.766415 | 0.9623803 | 0.6865373
[8 empty] | 14.69775 | 100.3028 | 7.707643 | 122.8164 | -0.001607131 | 0.768462 | 0.9409485 | 0.6858528
[8 empty] | 14.7465 | 99.85577 | 4.28533 | 126.2387 | -0.001071421 | 0.7650375 | 0.9671683 | 0.6805544
[8 empty] | 14.79472 | 100.0337 | 4.077016 | 126.447 | -0.001607131 | 0.766401 | 0.9687642 | 0.6795395
[8 empty] | 14.84668 | 100.0926 | 5.535218 | 124.9888 | -0.001607131 | 0.7668522 | 0.9575923 | 0.6775577
[8 empty] | 14.89704 | 100.3003 | 5.743533 | 124.7805 | -0.001607131 | 0.7684436 | 0.9559964 | 0.6766616
[8 empty] | 14.94846 | 100.2104 | 5.743533 | 124.7805 | -0.001071421 | 0.7677548 | 0.9559964 | 0.6737323
[8 empty] | 14.994 | 99.91231 | 5.743533 | 124.7805 | -0.001071421 | 0.7654707 | 0.9559964 | 0.6696979
[8 empty] | 15.04382 | 99.73316 | 4.642441 | 125.8816 | -0.001607131 | 0.7640981 | 0.9644323 | 0.6662892
[8 empty] | 15.09579 | 99.9111 | 5.743533 | 124.7805 | -0.001071421 | 0.7654614 | 0.9559964 | 0.6651743
[8 empty] | 15.14614 | 100.1486 | 7.02318 | 123.5008 | -0.001071421 | 0.7672808 | 0.9461924 | 0.6645307
[8 empty] | 15.19436 | 99.90993 | 7.171977 | 123.352 | -0.001607131 | 0.7654524 | 0.9450524 | 0.6608514
[8 empty] | 15.24471 | 99.49271 | 6.487514 | 124.0365 | -0.001071421 | 0.7622559 | 0.9502964 | 0.6559317
[8 empty] | 15.29346 | 99.73021 | 7.112458 | 123.4116 | -0.001071421 | 0.7640755 | 0.9455084 | 0.6553938
[8 empty] | 15.34489 | 99.61057 | 11.96321 | 118.5608 | -0.001607131 | 0.7631589 | 0.9083447 | 0.6524176
[8 empty] | 15.39203 | 99.43147 | 7.231495 | 123.2925 | -0.001071421 | 0.7617867 | 0.9445964 | 0.6492557
[8 empty] | 15.44185 | 99.4904 | 7.231495 | 123.2925 | -0.001071421 | 0.7622383 | 0.9445964 | 0.6475427
[8 empty] | 15.49382 | 99.54932 | 7.112458 | 123.4116 | -0.001607131 | 0.7626896 | 0.9455084 | 0.6457511
[8 empty] | 15.54417 | 99.37018 | 9.552716 | 120.9713 | -0.001607131 | 0.7613172 | 0.9268126 | 0.6425067
[8 empty] | 15.59239 | 99.31011 | 8.064754 | 122.4593 | -0.001071421 | 0.7608569 | 0.9382125 | 0.6401347
[8 empty] | 15.64114 | 99.36906 | 7.320773 | 123.2032 | -0.001071421 | 0.7613086 | 0.9439124 | 0.6385165
[8 empty] | 15.6915 | 99.30897 | 7.707643 | 122.8164 | -0.001607131 | 0.7608482 | 0.9409485 | 0.6360844
[8 empty] | 15.74132 | 99.54647 | 7.648124 | 122.8759 | -0.001071421 | 0.7626678 | 0.9414045 | 0.63558
[8 empty] | 15.79167 | 99.24831 | 9.433679 | 121.0903 | -0.001607131 | 0.7603835 | 0.9277246 | 0.6316652
[8 empty] | 15.84364 | 99.60483 | 9.225364 | 121.2987 | -0.001607131 | 0.7631149 | 0.9293206 | 0.6318437
[8 empty] | 15.89185 | 99.48525 | 8.332587 | 122.1914 | -0.001071421 | 0.7621988 | 0.9361605 | 0.6291743
[8 empty] | 15.9406 | 99.36566 | 8.689698 | 121.8343 | -0.001607131 | 0.7612825 | 0.9334245 | 0.6264999
[8 empty] | 15.99256 | 99.127 | 11.01092 | 119.5131 | -0.001607131 | 0.7594541 | 0.9156407 | 0.6229719
[8 empty] | 16.04239 | 99.06693 | 9.165846 | 121.3582 | -0.001071421 | 0.7589938 | 0.9297766 | 0.6206628
[8 empty] | 16.08953 | 99.12592 | 9.701512 | 120.8225 | -0.001607131 | 0.7594458 | 0.9256726 | 0.6192109
[8 empty] | 16.14096 | 98.85751 | 9.969345 | 120.5547 | -0.001071421 | 0.7573894 | 0.9236206 | 0.615575
[8 empty] | 16.18971 | 98.55938 | 11.27875 | 119.2453 | -0.001607131 | 0.7551053 | 0.9135887 | 0.61188
[8 empty] | 16.24167 | 98.79688 | 9.076568 | 121.4475 | -0.001071421 | 0.7569249 | 0.9304606 | 0.6113846
[8 empty] | 16.28828 | 98.67733 | 9.433679 | 121.0903 | -0.001607131 | 0.7560089 | 0.9277246 | 0.6089012
[8 empty] | 16.34185 | 99.24216 | 10.17766 | 120.3464 | -0.001071421 | 0.7603364 | 0.9220246 | 0.6103615
[8 empty] | 16.38845 | 98.61671 | 12.37984 | 118.1442 | -0.001071421 | 0.7555445 | 0.9051528 | 0.6048093
[8 empty] | 16.43881 | 98.67568 | 9.076568 | 121.4475 | -0.001071421 | 0.7559963 | 0.9304606 | 0.6033153
[8 empty] | 16.49078 | 98.67511 | 9.165846 | 121.3582 | -0.001071421 | 0.755992 | 0.9297766 | 0.6014108
[8 empty] | 16.54113 | 98.91264 | 10.44549 | 120.0785 | -0.001607131 | 0.7578118 | 0.9199726 | 0.6010159
[8 empty] | 16.58935 | 98.43597 | 10.53477 | 119.9893 | -0.001607131 | 0.7541598 | 0.9192886 | 0.5963958
[8 empty] | 16.64131 | 98.67349 | 9.493197 | 121.0308 | -0.0005357105 | 0.7559795 | 0.9272686 | 0.5959607
[8 empty] | 16.68631 | 98.55397 | 12.23105 | 118.293 | -0.001071421 | 0.7550638 | 0.9062927 | 0.5936373
[8 empty] | 16.73667 | 98.25583 | 12.49888 | 118.0251 | -0.001071421 | 0.7527797 | 0.9042408 | 0.5900699
[8 empty] | 16.78863 | 98.25528 | 11.96321 | 118.5608 | -0.001607131 | 0.7527755 | 0.9083447 | 0.5882402
[8 empty] | 16.83845 | 98.7309 | 11.07044 | 119.4536 | -0.001607131 | 0.7564194 | 0.9151847 | 0.5893243
[8 empty] | 16.88559 | 98.31377 | 12.02273 | 118.5013 | -0.001607131 | 0.7532236 | 0.9078887 | 0.5852087
[8 empty] | 16.93702 | 98.37275 | 10.65381 | 119.8702 | -0.001071421 | 0.7536754 | 0.9183767 | 0.5837799
[8 empty] | 16.98738 | 98.13414 | 12.85599 | 117.668 | -0.001071421 | 0.7518474 | 0.9015048 | 0.5806448
[8 empty] | 17.03774 | 97.89554 | 14.07612 | 116.4479 | -0.001071421 | 0.7500193 | 0.8921569 | 0.5775282
[8 empty] | 17.08756 | 98.01406 | 15.59384 | 114.9302 | -0.001071421 | 0.7509273 | 0.880529 | 0.5765379
[8 empty] | 17.13791 | 98.31113 | 13.45118 | 117.0728 | -0.001071421 | 0.7532033 | 0.8969448 | 0.5765773
[8 empty] | 17.18827 | 98.07253 | 14.0166 | 116.5074 | -0.001607131 | 0.7513753 | 0.8926129 | 0.5734999
[8 empty] | 17.23327 | 97.83399 | 15.80216 | 114.7219 | -0.001607131 | 0.7495478 | 0.878933 | 0.5706182
[8 empty] | 17.28684 | 98.07151 | 13.59997 | 116.924 | -0.001071421 | 0.7513675 | 0.8958048 | 0.5702239
[8 empty] | 17.3388 | 98.36857 | 13.54045 | 116.9836 | -0.001607131 | 0.7536434 | 0.8962608 | 0.5702282
[8 empty] | 17.38541 | 97.95147 | 15.23673 | 115.2873 | -0.001607131 | 0.7504478 | 0.8832649 | 0.5663004
[8 empty] | 17.43577 | 97.89143 | 14.55227 | 115.9718 | -0.001071421 | 0.7499879 | 0.8885089 | 0.5643205
[8 empty] | 17.48613 | 98.00996 | 13.12382 | 117.4002 | -0.001071421 | 0.750896 | 0.8994528 | 0.5633732
[8 empty] | 17.53595 | 97.94994 | 13.86781 | 116.6562 | -0.001071421 | 0.7504361 | 0.8937528 | 0.5614304
[8 empty] | 17.5863 | 97.56256 | 15.50456 | 115.0195 | -0.001071421 | 0.7474682 | 0.881213 | 0.55762
[8 empty] | 17.63291 | 97.32402 | 15.80216 | 114.7219 | -0.001071421 | 0.7456407 | 0.878933 | 0.5547933
[8 empty] | 17.68487 | 97.50205 | 14.64155 | 115.8825 | -0.001607131 | 0.7470047 | 0.8878249 | 0.5541699
[8 empty] | 17.73523 | 97.62059 | 14.49275 | 116.0313 | -0.001071421 | 0.7479128 | 0.8889649 | 0.5532647
[8 empty] | 17.78505 | 97.67961 | 14.70106 | 115.823 | -0.001607131 | 0.748365 | 0.8873689 | 0.5520467
[8 empty] | 17.8338 | 97.61961 | 15.17721 | 115.3468 | -0.001071421 | 0.7479053 | 0.8837209 | 0.5502012
[8 empty] | 17.88202 | 97.55962 | 16.60566 | 113.9184 | -0.001607131 | 0.7474457 | 0.872777 | 0.5483823
[8 empty] | 17.93398 | 97.38055 | 17.3794 | 113.1446 | -0.001607131 | 0.7460738 | 0.8668491 | 0.5457949
[8 empty] | 17.98112 | 97.32057 | 15.50456 | 115.0195 | -0.001071421 | 0.7456142 | 0.881213 | 0.5440303
[8 empty] | 18.03255 | 97.61766 | 15.02842 | 115.4956 | -0.001607131 | 0.7478904 | 0.8848609 | 0.5441263
[8 empty] | 18.08291 | 97.43861 | 14.90938 | 115.6146 | -0.001607131 | 0.7465186 | 0.8857729 | 0.5416209
[8 empty] | 18.13326 | 97.49765 | 14.49275 | 116.0313 | -0.001071421 | 0.7469709 | 0.8889649 | 0.5404423
[8 empty] | 18.17987 | 97.25912 | 15.23673 | 115.2873 | -0.001607131 | 0.7451435 | 0.8832649 | 0.5377448
[8 empty] | 18.23023 | 97.25864 | 16.12951 | 114.3945 | -0.001607131 | 0.7451398 | 0.876425 | 0.5362568
[8 empty] | 18.28219 | 97.02007 | 16.81397 | 113.7101 | -0.001607131 | 0.743312 | 0.871181 | 0.5334276
[8 empty] | 18.33362 | 97.25765 | 15.11769 | 115.4063 | -0.001071421 | 0.7451322 | 0.8841769 | 0.5332272
[8 empty] | 18.38237 | 97.19767 | 16.54614 | 113.9779 | -0.001071421 | 0.7446726 | 0.873233 | 0.5314868
[8 empty] | 18.43433 | 97.43525 | 18.18289 | 112.3411 | -0.001071421 | 0.7464929 | 0.8606931 | 0.5312774
[8 empty] | 18.48094 | 96.95866 | 17.3794 | 113.1446 | -0.001071421 | 0.7428415 | 0.8668491 | 0.5273587
[8 empty] | 18.5313 | 96.77963 | 17.17108 | 113.3529 | -0.001607131 | 0.7414699 | 0.8684451 | 0.5249596
[8 empty] | 18.58326 | 96.9577 | 18.18289 | 112.3411 | -0.001071421 | 0.7428342 | 0.8606931 | 0.5244499
[8 empty] | 18.63147 | 97.07629 | 18.45073 | 112.0733 | -0.001071421 | 0.7437427 | 0.8586411 | 0.5237292
[8 empty] | 18.68022 | 96.89728 | 17.43891 | 113.0851 | -0.001607131 | 0.7423713 | 0.8663931 | 0.5214042
[8 empty] | 18.73165 | 96.71825 | 18.59952 | 111.9245 | -0.001071421 | 0.7409996 | 0.8575011 | 0.5190169
[8 empty] | 18.78201 | 96.89634 | 17.85554 | 112.6685 | -0.001607131 | 0.7423641 | 0.8632011 | 0.5185736
[8 empty] | 18.83076 | 97.25301 | 16.12951 | 114.3945 | -0.001607131 | 0.7450966 | 0.876425 | 0.5191251
[8 empty] | 18.88219 | 97.07398 | 15.59384 | 114.9302 | -0.001071421 | 0.743725 | 0.880529 | 0.5167631
[8 empty] | 18.93254 | 97.37112 | 16.01047 | 114.5136 | -0.001071421 | 0.7460015 | 0.877337 | 0.516958
[8 empty] | 18.98129 | 97.07308 | 16.81397 | 113.7101 | -0.001607131 | 0.7437181 | 0.871181 | 0.5140602
[8 empty] | 19.02951 | 96.89409 | 15.32601 | 115.198 | -0.001607131 | 0.7423468 | 0.8825809 | 0.5118171
[8 empty] | 19.07986 | 96.7746 | 16.69493 | 113.8291 | -0.001071421 | 0.7414313 | 0.872093 | 0.5098401
[8 empty] | 19.12968 | 96.65512 | 17.85554 | 112.6685 | -0.001071421 | 0.7405159 | 0.8632011 | 0.5078876
[8 empty] | 19.18004 | 97.01178 | 15.71288 | 114.8111 | -0.001071421 | 0.7432485 | 0.879617 | 0.5084137
[8 empty] | 19.22879 | 96.95183 | 17.64723 | 112.8768 | -0.001607131 | 0.7427892 | 0.8647971 | 0.506813
[8 empty] | 19.27861 | 96.59428 | 18.80784 | 111.7162 | -0.001607131 | 0.7400498 | 0.8559052 | 0.5036486
[8 empty] | 19.33058 | 96.59382 | 18.65904 | 111.865 | -0.001607131 | 0.7400463 | 0.8570451 | 0.5022924
[8 empty] | 19.37933 | 96.71243 | 17.49843 | 113.0256 | -0.001071421 | 0.740955 | 0.8659371 | 0.5016408
[8 empty] | 19.42754 | 96.59297 | 18.12338 | 112.4006 | -0.001071421 | 0.7400398 | 0.8611491 | 0.499781
[8 empty] | 19.4795 | 96.59252 | 18.92688 | 111.5971 | -0.001071421 | 0.7400363 | 0.8549932 | 0.4984455
[8 empty] | 19.52825 | 96.53258 | 18.59952 | 111.9245 | -0.001607131 | 0.7395771 | 0.8575011 | 0.4968942
[8 empty] | 19.57968 | 96.20478 | 18.65904 | 111.865 | -0.001071421 | 0.7370657 | 0.8570451 | 0.4939149
[8 empty] | 19.62682 | 96.44245 | 19.55182 | 110.9722 | -0.001607131 | 0.7388866 | 0.8502052 | 0.4939395
[8 empty] | 19.67665 | 96.14443 | 20.50412 | 110.0199 | -0.001607131 | 0.7366033 | 0.8429093 | 0.4911743
[8 empty] | 19.727 | 96.26304 | 19.34351 | 111.1805 | -0.001607131 | 0.737512 | 0.8518012 | 0.4905217
[8 empty] | 19.77897 | 96.32212 | 19.34351 | 111.1805 | -0.001071421 | 0.7379647 | 0.8518012 | 0.4895317
[8 empty] | 19.82718 | 96.53002 | 20.86123 | 109.6628 | -0.001071421 | 0.7395575 | 0.8401733 | 0.4893899
[8 empty] | 19.88075 | 96.58909 | 19.4923 | 111.0317 | -0.001607131 | 0.7400101 | 0.8506612 | 0.4883683
[8 empty] | 19.9295 | 96.38037 | 18.71856 | 111.8055 | -0.001607131 | 0.738411 | 0.8565891 | 0.4861264
[8 empty] | 19.9745 | 96.32047 | 17.55795 | 112.9661 | -0.001071421 | 0.7379521 | 0.8654811 | 0.4847313
[8 empty] | 20.02807 | 96.02244 | 19.07567 | 111.4483 | -0.001607131 | 0.7356687 | 0.8538532 | 0.4819467
[8 empty] | 20.07682 | 96.20059 | 19.90893 | 110.6151 | -0.001607131 | 0.7370336 | 0.8474692 | 0.4816638
[8 empty] | 20.12503 | 96.31923 | 19.34351 | 111.1805 | -0.001071421 | 0.7379425 | 0.8518012 | 0.4810994
[8 empty] | 20.17861 | 96.19975 | 18.54001 | 111.984 | -0.001607131 | 0.7370272 | 0.8579571 | 0.47923
[8 empty] | 20.22521 | 96.25889 | 18.71856 | 111.8055 | -0.001607131 | 0.7374803 | 0.8565891 | 0.4784181
[8 empty] | 20.27557 | 96.07993 | 16.81397 | 113.7101 | -0.001071421 | 0.7361092 | 0.871181 | 0.4763472
[8 empty] | 20.32593 | 96.13904 | 19.76013 | 110.7639 | -0.001071421 | 0.736562 | 0.8486092 | 0.4754579
[8 empty] | 20.37575 | 96.31719 | 19.28399 | 111.24 | -0.001071421 | 0.7379269 | 0.8522572 | 0.4751697
[8 empty] | 20.4245 | 96.13825 | 19.22447 | 111.2996 | -0.001071421 | 0.736556 | 0.8527132 | 0.4731594
[8 empty] | 20.47646 | 96.01879 | 19.90893 | 110.6151 | -0.001607131 | 0.7356408 | 0.8474692 | 0.4713753
[8 empty] | 20.52628 | 96.07792 | 20.08749 | 110.4365 | -0.001607131 | 0.7360938 | 0.8461012 | 0.4705192
[8 empty] | 20.57503 | 96.13705 | 19.34351 | 111.1805 | -0.001607131 | 0.7365468 | 0.8518012 | 0.4696918
[8 empty] | 20.62539 | 95.3034 | 20.92074 | 109.6033 | -0.001607131 | 0.7301598 | 0.8397173 | 0.4645032
[8 empty] | 20.672 | 95.5411 | 20.59339 | 109.9306 | -0.001607131 | 0.731981 | 0.8422253 | 0.4646058
[8 empty] | 20.72557 | 95.65972 | 19.96845 | 110.5556 | -0.001071421 | 0.7328898 | 0.8470132 | 0.4639772
[8 empty] | 20.77217 | 95.7784 | 19.76013 | 110.7639 | -0.001071421 | 0.733799 | 0.8486092 | 0.4635075
[8 empty] | 20.82414 | 95.42089 | 19.13519 | 111.3888 | -0.001607131 | 0.73106 | 0.8533972 | 0.4606341
[8 empty] | 20.87449 | 95.4205 | 21.12906 | 109.395 | -0.0005357105 | 0.731057 | 0.8381213 | 0.459521
[8 empty] | 20.92271 | 95.42013 | 18.80784 | 111.7162 | -0.001071421 | 0.7310542 | 0.8559052 | 0.4584603
[8 empty] | 20.97467 | 95.77685 | 18.86736 | 111.6567 | -0.001071421 | 0.7337871 | 0.8554492 | 0.4590252
[8 empty] | 21.02181 | 95.4789 | 19.81965 | 110.7044 | -0.001071421 | 0.7315044 | 0.8481532 | 0.4565785
[8 empty] | 21.07485 | 95.35946 | 19.90893 | 110.6151 | -0.001071421 | 0.7305893 | 0.8474692 | 0.4548628
[8 empty] | 21.12521 | 95.77571 | 18.39121 | 112.1328 | -0.001071421 | 0.7337784 | 0.8590971 | 0.4557489
[8 empty] | 21.17396 | 95.53727 | 19.90893 | 110.6151 | -0.001071421 | 0.7319516 | 0.8474692 | 0.4535735
[8 empty] | 21.22056 | 95.41789 | 19.70062 | 110.8234 | -0.001607131 | 0.731037 | 0.8490652 | 0.4520148
[8 empty] | 21.27092 | 95.29848 | 20.92074 | 109.6033 | -0.001071421 | 0.7301222 | 0.8397173 | 0.4503833
[8 empty] | 21.32074 | 95.47667 | 21.39689 | 109.1271 | -0.001071421 | 0.7314873 | 0.8360693 | 0.4501666
[8 empty] | 21.36949 | 95.35727 | 21.12906 | 109.395 | -0.001607131 | 0.7305726 | 0.8381213 | 0.4485809
[8 empty] | 21.42145 | 95.2081 | 20.77195 | 109.7521 | -0.001071421 | 0.7294297 | 0.8408573 | 0.4467964
[8 empty] | 21.47288 | 95.35652 | 20.86123 | 109.6628 | -0.001607131 | 0.7305668 | 0.8401733 | 0.4464175
[8 empty] | 21.52163 | 95.02882 | 17.64723 | 112.8768 | -0.001607131 | 0.7280562 | 0.8647971 | 0.4438837
[8 empty] | 21.56824 | 94.61186 | 16.75445 | 113.7696 | -0.001607131 | 0.7248616 | 0.871637 | 0.4409912
[8 empty] | 21.6202 | 94.73052 | 14.76058 | 115.7634 | -0.001071421 | 0.7257708 | 0.8869129 | 0.4404802
[8 empty] | 21.67056 | 94.96824 | 13.80829 | 116.7157 | -0.001071421 | 0.727592 | 0.8942088 | 0.4405536
[8 empty] | 21.72092 | 94.72981 | 17.17108 | 113.3529 | -0.001607131 | 0.7257653 | 0.8684451 | 0.4384345
[8 empty] | 21.76913 | 94.66995 | 15.44505 | 115.079 | -0.001071421 | 0.7253067 | 0.8816689 | 0.4371885
[8 empty] | 21.81949 | 94.43152 | 15.50456 | 115.0195 | -0.001071421 | 0.72348 | 0.881213 | 0.4350868
[8 empty] | 21.87145 | 94.49068 | 16.81397 | 113.7101 | -0.001071421 | 0.7239332 | 0.871181 | 0.4343236
[8 empty] | 21.91966 | 94.37131 | 15.92119 | 114.6028 | -0.001071421 | 0.7230187 | 0.878021 | 0.4328237
[8 empty] | 21.97324 | 94.72805 | 14.49275 | 116.0313 | -0.001607131 | 0.7257518 | 0.8889649 | 0.433392
[8 empty] | 22.02145 | 94.48965 | 15.92119 | 114.6028 | -0.001071421 | 0.7239253 | 0.878021 | 0.4313605
[8 empty] | 22.0702 | 94.4298 | 15.59384 | 114.9302 | -0.001071421 | 0.7234668 | 0.880529 | 0.4301365
[8 empty] | 22.12056 | 94.54849 | 16.2783 | 114.2457 | -0.001071421 | 0.7243762 | 0.875285 | 0.4296939
[8 empty] | 22.16716 | 94.3101 | 16.48662 | 114.0374 | -0.0005357105 | 0.7225498 | 0.873689 | 0.427715
[8 empty] | 22.21913 | 94.72638 | 17.64723 | 112.8768 | -0.001071421 | 0.7257391 | 0.8647971 | 0.4285883
[8 empty] | 22.26948 | 94.19038 | 16.48662 | 114.0374 | -0.001071421 | 0.7216325 | 0.873689 | 0.4252122
[8 empty] | 22.3193 | 94.24957 | 17.49843 | 113.0256 | -0.001071421 | 0.722086 | 0.8659371 | 0.4245283
[8 empty] | 22.36805 | 93.68382 | 18.45073 | 112.0733 | -0.001071421 | 0.7177516 | 0.8586411 | 0.4210738
[8 empty] | 22.41788 | 94.07036 | 18.86736 | 111.6567 | -0.001071421 | 0.720713 | 0.8554492 | 0.4218622
[8 empty] | 22.46823 | 94.01052 | 17.70675 | 112.8173 | -0.001607131 | 0.7202545 | 0.8643411 | 0.4206504
[8 empty] | 22.51859 | 93.80188 | 19.07567 | 111.4483 | -0.001607131 | 0.718656 | 0.8538532 | 0.4187832
[8 empty] | 22.5668 | 94.0694 | 18.54001 | 111.984 | -0.001607131 | 0.7207056 | 0.8579571 | 0.4190739
[8 empty] | 22.62037 | 94.30713 | 17.64723 | 112.8768 | -0.001071421 | 0.722527 | 0.8647971 | 0.4191324
[8 empty] | 22.66537 | 93.6819 | 19.55182 | 110.9722 | -0.001071421 | 0.7177368 | 0.8502052 | 0.4155417
[8 empty] | 22.71734 | 93.38397 | 19.96845 | 110.5556 | -0.001071421 | 0.7154543 | 0.8470132 | 0.4132798
[8 empty] | 22.76448 | 93.4432 | 19.70062 | 110.8234 | -0.001071421 | 0.715908 | 0.8490652 | 0.4126841
[8 empty] | 22.8143 | 93.38336 | 20.02797 | 110.4961 | -0.001071421 | 0.7154496 | 0.8465572 | 0.4115206
[8 empty] | 22.86787 | 93.74014 | 20.2958 | 110.2282 | -0.001071421 | 0.7181831 | 0.8445052 | 0.4121167
[8 empty] | 22.91984 | 93.85886 | 19.76013 | 110.7639 | -0.001071421 | 0.7190926 | 0.8486092 | 0.4117003
[8 empty] | 22.96644 | 93.50146 | 16.54614 | 113.9779 | -0.001607131 | 0.7163544 | 0.873233 | 0.4093087
[8 empty] | 23.01359 | 93.44165 | 18.92688 | 111.5971 | -0.001071421 | 0.7158962 | 0.8549932 | 0.4082103
[8 empty] | 23.06555 | 93.56037 | 18.33169 | 112.1923 | -0.001607131 | 0.7168058 | 0.8595531 | 0.4078054
[8 empty] | 23.11698 | 93.56006 | 17.3794 | 113.1446 | -0.001607131 | 0.7168034 | 0.8668491 | 0.4068968
[8 empty] | 23.16412 | 93.26218 | 13.74877 | 116.7753 | -0.001071421 | 0.7145212 | 0.8946648 | 0.4047828
[8 empty] | 23.21448 | 93.55947 | 14.07612 | 116.4479 | -0.001071421 | 0.7167989 | 0.8921569 | 0.4051854
[8 empty] | 23.26591 | 93.26158 | 12.85599 | 117.668 | -0.001071421 | 0.7145166 | 0.9015048 | 0.4030093
[8 empty] | 23.31465 | 93.26129 | 12.23105 | 118.293 | -0.0005357105 | 0.7145144 | 0.9062927 | 0.4021654
[8 empty] | 23.36662 | 93.3205 | 13.12382 | 117.4002 | -0.001607131 | 0.714968 | 0.8994528 | 0.4015245
[8 empty] | 23.41323 | 92.78456 | 14.55227 | 115.9718 | -0.001071421 | 0.710862 | 0.8885089 | 0.3984361
[8 empty] | 23.4668 | 92.78425 | 14.43323 | 116.0908 | -0.001071421 | 0.7108596 | 0.8894209 | 0.3975252
[8 empty] | 23.5118 | 92.90303 | 16.75445 | 113.7696 | -0.001071421 | 0.7117696 | 0.871637 | 0.3972696
[8 empty] | 23.56215 | 92.57539 | 17.70675 | 112.8173 | -0.001071421 | 0.7092594 | 0.8643411 | 0.39503
[8 empty] | 23.61572 | 93.20003 | 15.38553 | 115.1385 | -0.001071421 | 0.714045 | 0.8821249 | 0.3967789
[8 empty] | 23.66394 | 92.63433 | 16.69493 | 113.8291 | -0.001607131 | 0.709711 | 0.872093 | 0.39358
[8 empty] | 23.71429 | 92.45549 | 19.4923 | 111.0317 | -0.001071421 | 0.7083408 | 0.8506612 | 0.3919901
[8 empty] | 23.76304 | 92.3957 | 18.24241 | 112.2816 | -0.001071421 | 0.7078827 | 0.8602371 | 0.3909343
[8 empty] | 23.81126 | 92.2764 | 18.39121 | 112.1328 | -0.001071421 | 0.7069687 | 0.8590971 | 0.3896417
[8 empty] | 23.86162 | 92.15708 | 19.28399 | 111.24 | -0.001607131 | 0.7060546 | 0.8522572 | 0.3883193
[8 empty] | 23.91358 | 92.1568 | 17.2306 | 113.2934 | -0.001607131 | 0.7060524 | 0.8679891 | 0.3874743
[8 empty] | 23.96179 | 92.27557 | 18.86736 | 111.6567 | -0.001071421 | 0.7069624 | 0.8554492 | 0.3871904
[8 empty] | 24.01376 | 92.27529 | 20.77195 | 109.7521 | -0.001071421 | 0.7069602 | 0.8408573 | 0.3863514
[8 empty] | 24.05876 | 92.27505 | 17.55795 | 112.9661 | -0.001071421 | 0.7069584 | 0.8654811 | 0.3856277
[8 empty] | 24.11233 | 92.21525 | 17.29012 | 113.2339 | -0.001071421 | 0.7065002 | 0.8675331 | 0.3845229
[8 empty] | 24.16429 | 92.6316 | 17.85554 | 112.6685 | -0.001607131 | 0.70969 | 0.8632011 | 0.3854191
[8 empty] | 24.21251 | 91.91712 | 19.13519 | 111.3888 | -0.001607131 | 0.7042161 | 0.8533972 | 0.3817007
[8 empty] | 24.26126 | 92.21446 | 17.85554 | 112.6685 | -0.001071421 | 0.7064942 | 0.8632011 | 0.3821593
[8 empty] | 24.31322 | 91.79756 | 20.02797 | 110.4961 | -0.001607131 | 0.7033001 | 0.8465572 | 0.3796278
[8 empty] | 24.35983 | 91.7378 | 19.40302 | 111.121 | -0.001607131 | 0.7028423 | 0.8513452 | 0.3786562
[8 empty] | 24.41179 | 92.15417 | 20.08749 | 110.4365 | -0.001607131 | 0.7060322 | 0.8461012 | 0.3795558
[8 empty] | 24.46215 | 91.40993 | 21.27786 | 109.2462 | -0.001607131 | 0.7003303 | 0.8369813 | 0.375732
[8 empty] | 24.51357 | 91.67751 | 21.18858 | 109.3354 | -0.001071421 | 0.7023803 | 0.8376653 | 0.3760353
[8 empty] | 24.56072 | 91.46896 | 18.45073 | 112.0733 | -0.001607131 | 0.7007825 | 0.8586411 | 0.3744644
[8 empty] | 24.61054 | 91.85558 | 19.4923 | 111.0317 | -0.001071421 | 0.7037446 | 0.8506612 | 0.3752773
[8 empty] | 24.6625 | 92.39099 | 19.13519 | 111.3888 | -0.001071421 | 0.7078466 | 0.8533972 | 0.3766575
[8 empty] | 24.7075 | 91.34919 | 20.17676 | 110.3473 | -0.001071421 | 0.699865 | 0.8454172 | 0.371755
[8 empty] | 24.75947 | 91.67629 | 18.18289 | 112.3411 | -0.001071421 | 0.702371 | 0.8606931 | 0.3722959
[8 empty] | 24.81143 | 91.61652 | 20.2958 | 110.2282 | -0.0005357105 | 0.7019131 | 0.8445052 | 0.3712753
[8 empty] | 24.85804 | 91.55678 | 20.59339 | 109.9306 | -0.001071421 | 0.7014554 | 0.8422253 | 0.3703389
[8 empty] | 24.90839 | 91.67558 | 19.61134 | 110.9127 | -0.001071421 | 0.7023656 | 0.8497492 | 0.3700671
[8 empty] | 24.96036 | 91.61582 | 20.71243 | 109.8116 | -0.001071421 | 0.7019077 | 0.8413133 | 0.3690572
[8 empty] | 25.00696 | 91.28825 | 21.39689 | 109.1271 | -0.001071421 | 0.6993981 | 0.8360693 | 0.3670595
[8 empty] | 25.05732 | 91.40705 | 19.76013 | 110.7639 | -0.001607131 | 0.7003083 | 0.8486092 | 0.3667959
[8 empty] | 25.10768 | 91.16874 | 19.40302 | 111.121 | -0.001607131 | 0.6984825 | 0.8513452 | 0.3651112
[8 empty] | 25.15911 | 91.34707 | 21.45641 | 109.0676 | -0.001071421 | 0.6998487 | 0.8356133 | 0.3650736
[8 empty] | 25.20625 | 91.34685 | 22.76582 | 107.7582 | -0.001071421 | 0.699847 | 0.8255814 | 0.36439
[8 empty] | 25.25982 | 91.28709 | 21.66473 | 108.8593 | -0.001071421 | 0.6993892 | 0.8340173 | 0.3633806
[8 empty] | 25.30803 | 91.28688 | 22.43847 | 108.0856 | -0.001071421 | 0.6993876 | 0.8280894 | 0.3626875
[8 empty] | 25.35839 | 91.16762 | 23.18245 | 107.3416 | -0.001607131 | 0.6984739 | 0.8223894 | 0.3614969
[8 empty] | 25.41035 | 91.04835 | 23.24197 | 107.2821 | -0.001071421 | 0.6975601 | 0.8219334 | 0.3602883
[8 empty] | 25.45696 | 90.92911 | 24.19426 | 106.3298 | -0.001071421 | 0.6966466 | 0.8146375 | 0.3591603
[8 empty] | 25.51053 | 91.55383 | 23.18245 | 107.3416 | -0.001607131 | 0.7014328 | 0.8223894 | 0.3608549
[8 empty] | 25.56089 | 91.22626 | 23.33124 | 107.1928 | -0.001071421 | 0.6989231 | 0.8212494 | 0.3588625
[8 empty] | 25.60589 | 91.46414 | 22.97413 | 107.5499 | -0.001071421 | 0.7007457 | 0.8239854 | 0.3591609
[8 empty] | 25.65785 | 90.7497 | 23.65859 | 106.8654 | -0.001607131 | 0.695272 | 0.8187415 | 0.355649
[8 empty] | 25.70767 | 90.74949 | 23.5098 | 107.0142 | -0.001071421 | 0.6952704 | 0.8198814 | 0.3549589
[8 empty] | 25.75803 | 90.86832 | 23.18245 | 107.3416 | -0.001607131 | 0.6961808 | 0.8223894 | 0.3547263
[8 empty] | 25.80839 | 91.16571 | 23.92643 | 106.5976 | -0.001071421 | 0.6984592 | 0.8166895 | 0.3551865
[8 empty] | 25.8566 | 90.92744 | 23.86691 | 106.6571 | -0.001071421 | 0.6966338 | 0.8171455 | 0.3536026
[8 empty] | 25.90696 | 90.62964 | 24.13474 | 106.3893 | -0.0005357105 | 0.6943522 | 0.8150935 | 0.3517659
[8 empty] | 25.95356 | 90.86753 | 24.70017 | 105.8239 | -0.001607131 | 0.6961748 | 0.8107615 | 0.3520508
[8 empty] | 26.00553 | 90.92685 | 25.17632 | 105.3477 | -0.001607131 | 0.6966292 | 0.8071135 | 0.3515754
[8 empty] | 26.05589 | 90.68857 | 23.71811 | 106.8059 | -0.001071421 | 0.6948037 | 0.8182855 | 0.3499814
[8 empty] | 26.1041 | 90.45031 | 24.55137 | 105.9726 | -0.001071421 | 0.6929783 | 0.8119015 | 0.3484223
[8 empty] | 26.15606 | 90.56915 | 24.19426 | 106.3298 | -0.001071421 | 0.6938887 | 0.8146375 | 0.3481844
[8 empty] | 26.20481 | 90.39041 | 22.82534 | 107.6987 | -0.001607131 | 0.6925193 | 0.8251254 | 0.3468546
[8 empty] | 26.25463 | 90.6283 | 22.02184 | 108.5022 | -0.001071421 | 0.6943419 | 0.8312813 | 0.3471025
[8 empty] | 26.30499 | 90.80666 | 23.33124 | 107.1928 | -0.001071421 | 0.6957084 | 0.8212494 | 0.3471161
[8 empty] | 26.35535 | 90.68744 | 22.91461 | 107.6094 | -0.001071421 | 0.694795 | 0.8244414 | 0.3460005
[8 empty] | 26.40195 | 90.38968 | 22.34919 | 108.1748 | -0.001071421 | 0.6925137 | 0.8287734 | 0.3442619
[8 empty] | 26.45392 | 91.10371 | 23.5098 | 107.0142 | -0.001071421 | 0.6979842 | 0.8198814 | 0.3462848
[8 empty] | 26.50588 | 90.50834 | 23.45028 | 107.0737 | -0.001607131 | 0.6934228 | 0.8203374 | 0.3433597
[8 empty] | 26.55088 | 90.5677 | 22.82534 | 107.6987 | -0.001607131 | 0.6938776 | 0.8251254 | 0.3430014
[8 empty] | 26.60445 | 90.68655 | 23.12293 | 107.4011 | -0.001071421 | 0.6947882 | 0.8228454 | 0.3427574
[8 empty] | 26.65267 | 90.06143 | 24.49185 | 106.0322 | -0.001607131 | 0.6899989 | 0.8123575 | 0.339792
[8 empty] | 26.70302 | 90.50765 | 23.71811 | 106.8059 | -0.001071421 | 0.6934176 | 0.8182855 | 0.3408222
[8 empty] | 26.75499 | 90.68603 | 24.34306 | 106.181 | -0.001071421 | 0.6947842 | 0.8134975 | 0.340827
[8 empty] | 26.8032 | 90.38827 | 25.71198 | 104.812 | -0.001071421 | 0.692503 | 0.8030096 | 0.339103
[8 empty] | 26.85195 | 90.17979 | 24.19426 | 106.3298 | -0.001071421 | 0.6909057 | 0.8146375 | 0.337711
[8 empty] | 26.90391 | 90.23914 | 25.23583 | 105.2882 | -0.001071421 | 0.6913604 | 0.8066575 | 0.3372793
[8 empty] | 26.95213 | 90.4473 | 25.65246 | 104.8716 | -0.001607131 | 0.6929552 | 0.8034656 | 0.3374482
[8 empty] | 27.00249 | 90.11979 | 26.45596 | 104.0681 | -0.001607131 | 0.690446 | 0.7973096 | 0.335606
[8 empty] | 27.05445 | 90.23866 | 26.12861 | 104.3954 | -0.001607131 | 0.6913567 | 0.7998176 | 0.3354008
[8 empty] | 27.10106 | 90.11947 | 25.56319 | 104.9608 | -0.001071421 | 0.6904436 | 0.8041496 | 0.3343842
[8 empty] | 27.1482 | 89.58366 | 27.2297 | 103.2943 | -0.001071421 | 0.6863385 | 0.7913817 | 0.3318299
[8 empty] | 27.19641 | 89.70255 | 25.7715 | 104.7525 | -0.001071421 | 0.6872493 | 0.8025536 | 0.3316788
[8 empty] | 27.25159 | 89.99997 | 27.34874 | 103.1753 | -0.001071421 | 0.689528 | 0.7904697 | 0.3320986
[8 empty] | 27.30034 | 89.52368 | 28.92598 | 101.598 | -0.001607131 | 0.6858789 | 0.7783858 | 0.329761
[8 empty] | 27.35016 | 89.82112 | 25.44415 | 105.0799 | -0.001071421 | 0.6881578 | 0.8050616 | 0.3302478
[8 empty] | 27.40052 | 89.82097 | 25.38463 | 105.1394 | -0.001071421 | 0.6881566 | 0.8055176 | 0.3296403
[8 empty] | 27.44927 | 89.64228 | 25.9203 | 104.6037 | -0.001071421 | 0.6867876 | 0.8014136 | 0.3284039
[8 empty] | 27.5007 | 89.82068 | 26.66428 | 103.8597 | -0.001607131 | 0.6881544 | 0.7957136 | 0.3284385
[8 empty] | 27.54945 | 89.52295 | 26.60476 | 103.9193 | -0.001607131 | 0.6858734 | 0.7961696 | 0.3267766
[8 empty] | 27.59927 | 89.58233 | 27.2297 | 103.2943 | -0.001607131 | 0.6863283 | 0.7913817 | 0.3264019
[8 empty] | 27.64962 | 89.46316 | 27.08091 | 103.4431 | -0.001607131 | 0.6854153 | 0.7925217 | 0.3253764
[8 empty] | 27.70159 | 89.93916 | 26.06909 | 104.4549 | -0.001071421 | 0.6890622 | 0.8002736 | 0.3264844
[8 empty] | 27.74498 | 89.34386 | 27.14043 | 103.3836 | -0.001607131 | 0.6845013 | 0.7920657 | 0.3238281
[8 empty] | 27.80016 | 89.52227 | 27.40826 | 103.1158 | -0.001071421 | 0.6858682 | 0.7900137 | 0.3238271
[8 empty] | 27.84891 | 89.34359 | 27.02139 | 103.5026 | -0.001071421 | 0.6844992 | 0.7929777 | 0.3226187
[8 empty] | 27.90034 | 89.70057 | 26.93211 | 103.5919 | -0.001071421 | 0.6872342 | 0.7936617 | 0.3233035
[8 empty] | 27.94909 | 89.93852 | 28.77718 | 101.7468 | -0.001071421 | 0.6890572 | 0.7795258 | 0.3235909
[8 empty] | 27.99409 | 89.2837 | 27.08091 | 103.4431 | -0.001607131 | 0.6840404 | 0.7925217 | 0.3207316
[8 empty] | 28.04926 | 89.34309 | 27.49754 | 103.0265 | -0.001071421 | 0.6844953 | 0.7893297 | 0.3203124
[8 empty] | 28.09801 | 89.28345 | 28.44983 | 102.0742 | -0.001607131 | 0.6840384 | 0.7820337 | 0.3195444
[8 empty] | 28.15158 | 89.2238 | 26.87259 | 103.6514 | -0.001071421 | 0.6835815 | 0.7941176 | 0.3187245
[8 empty] | 28.19819 | 88.95586 | 28.77718 | 101.7468 | -0.001071421 | 0.6815286 | 0.7795258 | 0.3172475
[8 empty] | 28.24855 | 89.01526 | 27.97368 | 102.5503 | -0.001071421 | 0.6819837 | 0.7856817 | 0.3168922
[8 empty] | 28.29676 | 89.28298 | 27.2297 | 103.2943 | -0.001071421 | 0.6840349 | 0.7913817 | 0.3172984
[8 empty] | 28.3439 | 89.01504 | 27.91417 | 102.6099 | -0.001071421 | 0.6819821 | 0.7861377 | 0.3158253
[8 empty] | 28.39908 | 89.46131 | 26.87259 | 103.6514 | -0.001071421 | 0.6854011 | 0.7941176 | 0.3167831
[8 empty] | 28.44569 | 88.89578 | 28.24152 | 102.2825 | -0.001071421 | 0.6810684 | 0.7836297 | 0.314276
[8 empty] | 28.49765 | 89.28254 | 26.87259 | 103.6514 | -0.001071421 | 0.6840315 | 0.7941176 | 0.3150601
[8 empty] | 28.54801 | 89.28244 | 27.55706 | 102.967 | -0.001071421 | 0.6840307 | 0.7888737 | 0.314504
[8 empty] | 28.59462 | 88.89547 | 28.39031 | 102.1337 | -0.001607131 | 0.681066 | 0.7824897 | 0.3126381
[8 empty] | 28.64658 | 89.40127 | 27.2297 | 103.2943 | -0.001071421 | 0.6849411 | 0.7913817 | 0.3138366
[8 empty] | 28.69319 | 88.89527 | 28.71767 | 101.8064 | -0.001607131 | 0.6810645 | 0.7799818 | 0.3115634
[8 empty] | 28.74354 | 89.16301 | 28.50935 | 102.0147 | -0.001071421 | 0.6831157 | 0.7815777 | 0.311949
[8 empty] | 28.79551 | 89.01411 | 27.70585 | 102.8182 | -0.001071421 | 0.6819749 | 0.7877337 | 0.310869
[8 empty] | 28.84372 | 88.83546 | 29.46165 | 101.0624 | -0.001607131 | 0.6806062 | 0.7742818 | 0.30973
[8 empty] | 28.89408 | 88.95441 | 28.86646 | 101.6576 | -0.001071421 | 0.6815175 | 0.7788418 | 0.3096018
[8 empty] | 28.94283 | 88.77576 | 27.40826 | 103.1158 | -0.001607131 | 0.6801489 | 0.7900137 | 0.3084631
[8 empty] | 28.99426 | 88.77567 | 29.66996 | 100.8541 | -0.001071421 | 0.6801482 | 0.7726858 | 0.3079157
[8 empty] | 29.04622 | 88.95414 | 30.23539 | 100.2886 | -0.001607131 | 0.6815155 | 0.7683539 | 0.3079792
[8 empty] | 29.09658 | 88.83502 | 26.60476 | 103.9193 | -0.001607131 | 0.6806028 | 0.7961696 | 0.3070368
[8 empty] | 29.14479 | 88.53734 | 28.24152 | 102.2825 | -0.001607131 | 0.6783222 | 0.7836297 | 0.3055075
[8 empty] | 29.19515 | 89.01341 | 29.87828 | 100.6457 | -0.001071421 | 0.6819695 | 0.7710898 | 0.3066112
[8 empty] | 29.24015 | 88.8943 | 29.55092 | 100.9731 | -0.001607131 | 0.681057 | 0.7735978 | 0.305732
[8 empty] | 29.29533 | 88.95373 | 27.76537 | 102.7587 | -0.001071421 | 0.6815123 | 0.7872777 | 0.305359
[8 empty] | 29.34086 | 88.35848 | 29.75924 | 100.7648 | -0.001071421 | 0.6769518 | 0.7720018 | 0.3028564
[8 empty] | 29.3939 | 88.65599 | 28.86646 | 101.6576 | -0.001071421 | 0.6792312 | 0.7788418 | 0.3033221
[8 empty] | 29.44425 | 88.53688 | 29.40213 | 101.1219 | -0.001607131 | 0.6783187 | 0.7747378 | 0.3023988
[8 empty] | 29.493 | 88.47729 | 29.40213 | 101.1219 | -0.001071421 | 0.6778621 | 0.7747378 | 0.3016969
[8 empty] | 29.54122 | 88.0606 | 30.29491 | 100.2291 | -0.001607131 | 0.6746697 | 0.7678979 | 0.299794
[8 empty] | 29.59318 | 88.47716 | 29.28309 | 101.2409 | -0.001071421 | 0.6778611 | 0.7756498 | 0.3006752
[8 empty] | 29.63818 | 88.35806 | 31.12816 | 99.39586 | -0.001071421 | 0.6769487 | 0.7615139 | 0.2998168
[8 empty] | 29.69015 | 88.59607 | 28.92598 | 101.598 | -0.001071421 | 0.6787721 | 0.7783858 | 0.3000937
[8 empty] | 29.74211 | 88.29841 | 28.86646 | 101.6576 | -0.001071421 | 0.6764917 | 0.7788418 | 0.2985686
[8 empty] | 29.79032 | 88.47691 | 29.34261 | 101.1814 | -0.001071421 | 0.6778592 | 0.7751938 | 0.2986846
[8 empty] | 29.84068 | 88.23878 | 29.19381 | 101.3302 | -0.001607131 | 0.6760348 | 0.7763338 | 0.2973825
[8 empty] | 29.89425 | 88.59583 | 27.97368 | 102.5503 | -0.001071421 | 0.6787703 | 0.7856817 | 0.298044
[8 empty] | 29.94086 | 88.35771 | 29.28309 | 101.2409 | -0.001071421 | 0.6769459 | 0.7756498 | 0.2967847
[8 empty] | 29.988 | 88.06006 | 30.71153 | 99.81249 | -0.001607131 | 0.6746656 | 0.7647059 | 0.2953256
[8 empty] | 30.04157 | 88.23856 | 29.28309 | 101.2409 | -0.001071421 | 0.6760331 | 0.7756498 | 0.2953932