## General
ID | Test identification
Test identification | Location | NWZ-BH-5051
Test identification | Sample | 48-3
Test identification | Depth | 42.3 | [m]
Test identification | Test number | DSS109
Specimen Visual Description
Specimen Visual Description | Stiff dark grey silty CLAY
Initial Specimen Conditions
Initial Specimen Conditions | Test start date | 14/06/2024
Initial Specimen Conditions | Type of sample | Undisturbed
Initial Specimen Conditions | Specimen orientation | Vertical
Initial Specimen Conditions | Diameter | 65.67 | [mm]
Initial Specimen Conditions | Length | 19.66 | [mm]
Initial Specimen Conditions | Water content | 25.2317 | [%]
Initial Specimen Conditions | Bulk density | 2.007816 | [Mg/m³]
Initial Specimen Conditions | Dry density | 1.603281 | [Mg/m³]
Initial Specimen Conditions | Void ratio | 0.6840464 | [-]
Initial Specimen Conditions | Degree of saturation | 99.59205 | [%]
Initial Specimen Conditions | Assumed particle density | 2.7 | [Mg/m³]
Initial Specimen Conditions | Torvane | 81 | [kPa]
Initial Specimen Conditions | Pocket penetrometer | 129 | [kPa]
Initial Specimen Conditions | Torvane 90° |  | [kPa]
Initial Specimen Conditions | Pocket penetrometer 90° |  | [kPa]
Consolidation - 1
Consolidation - 1 | svc | 679.5848 | [kPa]
Consolidation - 1 | Vertical strain | 10.32808 | [%]
Consolidation - 1 | Bulk density | 2.123893 | [Mg/m³]
Consolidation - 1 | Dry density | 1.787941 | [Mg/m³]
Consolidation - 1 | Void ratio | 0.5101168 | [-]
Consolidation - 1 | Water content | 18.78986 | [%]
Consolidation - 2
Consolidation - 2 | svc | 422.5188 | [kPa]
Consolidation - 2 | Vertical strain | 10.05392 | [%]
Consolidation - 2 | Bulk density | 2.120467 | [Mg/m³]
Consolidation - 2 | Dry density | 1.782491 | [Mg/m³]
Consolidation - 2 | Void ratio | 0.5147338 | [-]
Consolidation - 2 | Water content | 18.96086 | [%]
Stress Controlled Cyclic Loading - Constant Vertical Stress
Stress Controlled Cyclic Loading - Constant Vertical Stress | sv |  | [kPa]
Stress Controlled Cyclic Loading - Constant Vertical Stress | Reference stress |  | [kPa]
Stress Controlled Cyclic Loading - Constant Vertical Stress | Mean tav |  | [kPa]
Stress Controlled Cyclic Loading - Constant Vertical Stress | Mean tcy |  | [kPa]
Stress Controlled Cyclic Loading - Constant Vertical Stress | Frequency |  | [Hz]
Stress Controlled Cyclic Loading - Constant Vertical Stress | Number of cycles applied (N) |  | [-]
Stress Controlled Cyclic Loading - Constant Vertical Stress | Vertical strain |  | [%]
Stress Controlled Cyclic Loading - Constant Vertical Stress | Bulk density |  | [Mg/m³]
Stress Controlled Cyclic Loading - Constant Vertical Stress | Dry density |  | [Mg/m³]
Stress Controlled Cyclic Loading - Constant Vertical Stress | Void ratio |  | [-]
Stress Controlled Cyclic Loading - Constant Vertical Stress | Cycle | gav | gcy | G | l
Stress Controlled Cyclic Loading - Constant Vertical Stress | [-] | [%] | [%] | [MPa] | [%]
Stress Controlled Cyclic Loading - Constant Vertical Stress
Stress Controlled Cyclic Loading - Constant Vertical Stress
Stress Controlled Cyclic Loading - Constant Vertical Stress
Stress Controlled Cyclic Loading - Constant Vertical Stress
Stress Controlled Cyclic Loading - Constant Vertical Stress
Stress Controlled Cyclic Loading - Constant Vertical Stress
Stress Controlled Cyclic Loading - Constant Vertical Stress
Stress Controlled Cyclic Loading - Constant Vertical Stress
Stress Controlled Cyclic Loading - Constant Vertical Stress
Stress Controlled Cyclic Loading - Constant Vertical Stress
Stress Controlled Cyclic Loading - Constant Vertical Stress
Stress Controlled Cyclic Loading - Constant Vertical Stress
Stress Controlled Cyclic Loading - Constant Vertical Stress
Stress Controlled Cyclic Loading - Constant Vertical Stress
Stress Controlled Cyclic Loading - Constant Vertical Stress
Stress Controlled Cyclic Loading - Constant Vertical Stress
Stress Controlled Cyclic Loading - Constant Vertical Stress
Stress Controlled Cyclic Loading - Constant Vertical Stress
Stress Controlled Cyclic Loading - Constant Vertical Stress
Stress Controlled Cyclic Loading - Constant Vertical Stress
Stress Controlled Cyclic Loading - Constant Vertical Stress
Stress Controlled Cyclic Loading - Constant Vertical Stress
Stress Controlled Cyclic Loading - Constant Vertical Stress
Stress Controlled Cyclic Loading - Constant Vertical Stress
Stress Controlled Cyclic Loading - Constant Vertical Stress
Stress Controlled Cyclic Loading - Constant Vertical Stress
Stress Controlled Cyclic Loading - Constant Vertical Stress
Stress Controlled Cyclic Loading - Constant Vertical Stress
Stress Controlled Cyclic Loading - Constant Vertical Stress
Stress Controlled Cyclic Loading - Constant Vertical Stress
Consolidation - 3
Consolidation - 3 | svc |  | [kPa]
Consolidation - 3 | Vertical strain |  | [%]
Consolidation - 3 | Bulk density |  | [Mg/m³]
Consolidation - 3 | Dry density |  | [Mg/m³]
Consolidation - 3 | Void ratio |  | [-]
Consolidation - 3 | Water content |  | [%]
Shearing - Constant Vertical Stress
At peak shear stress
Shearing - Constant Vertical Stress - At peak shear stress | Shear stress |  | [kPa]
Shearing - Constant Vertical Stress - At peak shear stress | Shear strain |  | [%]
Shearing - Constant Vertical Stress - At peak shear stress | Vertical stress |  | [kPa]
Shearing - Constant Vertical Stress - At peak shear stress | Vertical strain |  | [%]
Shearing - Constant Vertical Stress - At peak shear stress | Bulk density |  | [Mg/m³]
Shearing - Constant Vertical Stress - At peak shear stress | Dry density |  | [Mg/m³]
Shearing - Constant Vertical Stress - At peak shear stress | Void ratio |  | [-]
Shearing - Constant Vertical Stress - At peak shear stress | Rate of strain |  | [%/hour]
At 15 % shear strain
Shearing - Constant Vertical Stress - At 15 % shear strain | Shear stress |  | [kPa]
Shearing - Constant Vertical Stress - At 15 % shear strain | Vertical stress |  | [kPa]
Shearing - Constant Vertical Stress - At 15 % shear strain | Vertical strain |  | [%]
Shearing - Constant Vertical Stress - At 15 % shear strain | Bulk density |  | [Mg/m³]
Shearing - Constant Vertical Stress - At 15 % shear strain | Dry density |  | [Mg/m³]
Shearing - Constant Vertical Stress - At 15 % shear strain | Void ratio |  | [-]
Shearing - Constant Volume
At peak shear stress
Shearing - Constant Volume - At peak shear stress | Shear stress | 176.7205 | [kPa]
Shearing - Constant Volume - At peak shear stress | Shear strain | 10.60238 | [%]
Shearing - Constant Volume - At peak shear stress | Shear induced -Dsv | 52.93664 | [kPa]
Shearing - Constant Volume - At peak shear stress | Vertical stress | 369.7003 | [kPa]
Shearing - Constant Volume - At peak shear stress | Vertical strain | -0.0005655021 | [%]
Shearing - Constant Volume - At peak shear stress | Rate of strain | 2.9862 | [%/hour]
At 15 % shear strain
Shearing - Constant Volume - At 15 % shear strain | Shear stress | 172.7064 | [kPa]
Shearing - Constant Volume - At 15 % shear strain | Shear induced -Dsv | 77.7959 | [kPa]
Shearing - Constant Volume - At 15 % shear strain | Vertical stress | 344.841 | [kPa]
Shearing - Constant Volume - At 15 % shear strain | Vertical strain | -0.0005655021 | [%]
Final Specimen Conditions
Final Specimen Conditions | Water content | 18.96118 | [%]
Final Specimen Conditions | Bulk Density | 2.120461 | [Mg/m³]
Final Specimen Conditions | Dry density | 1.782481 | [Mg/m³]
Final Specimen Conditions | Void ratio | 0.5147423 | [-]

## Consolidation - 1
Consolidation - 1
Root Time | Vertical Strain | Vertical Consolidation Stress
[minutes0.5] | [%] | [kPa]
0 | 0 | 8.414357
0.4281744 | -0.000508647 | 8.621026
0.8266398 | 0.01119023 | 10.80581
1.23153 | 0.05137335 | 14.61441
1.638088 | 0.1439471 | 19.7516
2.04532 | 0.2934893 | 26.54213
2.452889 | 0.4964395 | 34.63172
2.860653 | 0.7380468 | 44.34514
3.268537 | 1.019329 | 55.47571
3.676502 | 1.333672 | 68.2301
4.084524 | 1.718718 | 82.43118
4.492586 | 2.155137 | 98.22655
4.90068 | 2.62767 | 115.2619
5.308798 | 3.137335 | 133.9507
5.716934 | 3.655646 | 154.027
6.125085 | 4.162258 | 175.7567
6.533248 | 4.640895 | 198.8445
6.941422 | 5.090539 | 223.6152
7.349603 | 5.532553 | 249.685
7.757792 | 5.959817 | 277.1128
8.165986 | 6.381994 | 306.3712
8.574186 | 6.78179 | 337.0467
8.98239 | 7.128179 | 369.0212
9.390598 | 7.456765 | 402.6787
9.798809 | 7.788403 | 437.6351
10.20702 | 8.120041 | 474.1564
10.61524 | 8.445575 | 512.3015
11.02346 | 8.765005 | 551.8342
11.43168 | 9.072737 | 592.8136
11.8399 | 9.371312 | 635.5054
12.24813 | 9.658698 | 679.3782
12.65636 | 9.798576 | 679.4963
13.06458 | 9.870804 | 679.6439
13.47281 | 9.919634 | 679.4963
13.88104 | 9.955239 | 679.5848
14.28927 | 9.983723 | 679.5848
14.69751 | 10.00814 | 679.4372
15.10574 | 10.02747 | 679.4963
15.51397 | 10.04629 | 679.4963
15.92221 | 10.06256 | 679.4963
16.33044 | 10.07731 | 679.5848
16.73868 | 10.09054 | 679.4372
17.14691 | 10.1002 | 679.4372
17.55515 | 10.11241 | 679.4963
17.96339 | 10.12411 | 679.4963
18.37163 | 10.13174 | 679.5848
18.77987 | 10.14191 | 679.5848
19.1881 | 10.15005 | 679.5848
19.59634 | 10.15666 | 679.4963
20.00458 | 10.1648 | 679.5848
20.41282 | 10.17141 | 679.5848
20.82106 | 10.17904 | 679.4963
21.2293 | 10.18616 | 679.4963
21.63754 | 10.19227 | 679.5848
22.04579 | 10.19532 | 679.4963
22.45403 | 10.20142 | 679.6439
22.86227 | 10.20549 | 679.5848
23.27051 | 10.21211 | 679.4963
23.67875 | 10.21617 | 679.5848
24.087 | 10.22126 | 679.5848
24.49524 | 10.22533 | 679.5848
24.90348 | 10.22991 | 679.5848
25.31172 | 10.23449 | 679.5848
25.71997 | 10.23856 | 679.6439
26.12821 | 10.24262 | 679.5848
26.53645 | 10.2472 | 679.5848
26.9447 | 10.25025 | 679.4963
27.35294 | 10.25381 | 679.5848
27.76118 | 10.25636 | 679.5848
28.16943 | 10.25992 | 679.4963
28.57767 | 10.26348 | 679.4963
28.98592 | 10.26704 | 679.5848
29.39416 | 10.2706 | 679.4963
29.8024 | 10.27263 | 679.5848
30.21065 | 10.27569 | 679.5848
30.61889 | 10.27874 | 679.6439
31.02714 | 10.2823 | 679.4963
31.43538 | 10.28484 | 679.5848
31.84363 | 10.28789 | 679.4963
32.25187 | 10.29044 | 679.4963
32.66012 | 10.29349 | 679.4963
33.06836 | 10.29552 | 679.5848
33.47661 | 10.29807 | 679.4963
33.88485 | 10.30061 | 679.5848
34.2931 | 10.30366 | 679.5848
34.70134 | 10.3057 | 679.4963
35.10959 | 10.30926 | 679.5848
35.51784 | 10.31231 | 679.4963
35.92608 | 10.31485 | 679.5848
36.33433 | 10.31587 | 679.4963
36.74257 | 10.31943 | 679.4963
37.15082 | 10.31994 | 679.6439
37.55906 | 10.3235 | 679.5848
37.96731 | 10.32553 | 679.5848
38.37556 | 10.32808 | 679.5848

## Consolidation - 2
Consolidation - 2
Root Time | Vertical Strain | Vertical Consolidation Stress
[minutes0.5] | [%] | [kPa]
38.37556 | 10.32808 | 679.5848
38.73026 | 10.32909 | 679.5848
38.73242 | 10.32909 | 678.8172
38.73887 | 10.32909 | 677.8134
38.74962 | 10.32909 | 675.9829
38.76467 | 10.32909 | 673.3257
38.78402 | 10.32859 | 670.2847
38.80765 | 10.32757 | 666.1219
38.83555 | 10.32553 | 661.7228
38.86772 | 10.32197 | 656.3494
38.90416 | 10.3179 | 650.2379
38.94483 | 10.31384 | 643.5359
38.98974 | 10.30926 | 636.0073
39.03887 | 10.3057 | 627.8587
39.0922 | 10.30061 | 619.031
39.14971 | 10.29196 | 609.3766
39.21139 | 10.28535 | 598.9841
39.27722 | 10.27772 | 587.8536
39.34717 | 10.26907 | 576.1325
39.42123 | 10.2589 | 563.7029
39.49937 | 10.2472 | 550.3875
39.58156 | 10.23449 | 536.4817
39.66779 | 10.22075 | 521.9559
39.75802 | 10.20549 | 506.6034
39.85223 | 10.18769 | 490.6604
39.95039 | 10.16734 | 473.9497
40.05247 | 10.14547 | 456.442
40.15844 | 10.12208 | 438.2552
40.26827 | 10.09563 | 422.4303
40.38193 | 10.08952 | 422.5188
40.49938 | 10.08545 | 422.5188
40.6206 | 10.08138 | 422.5188
40.74555 | 10.07884 | 422.5188
40.8742 | 10.07681 | 422.4303
41.0065 | 10.0763 | 422.5779
41.14244 | 10.07274 | 422.5188
41.28196 | 10.07121 | 422.5188
41.42503 | 10.07121 | 422.4303
41.57162 | 10.06918 | 422.4303
41.7217 | 10.06816 | 422.5188
41.87521 | 10.06765 | 422.4303
42.03213 | 10.0646 | 422.5188
42.19242 | 10.06511 | 422.5188
42.35603 | 10.06358 | 422.5188
42.52293 | 10.06358 | 422.5188
42.69309 | 10.06104 | 422.5188
42.86646 | 10.06155 | 422.5188
43.043 | 10.05951 | 422.5188
43.22268 | 10.05951 | 422.5188
43.40545 | 10.05951 | 422.5188
43.59128 | 10.05849 | 422.4303
43.78013 | 10.05849 | 422.5188
43.97196 | 10.05849 | 422.5188
44.16673 | 10.05799 | 422.5188
44.3644 | 10.05799 | 422.5188
44.56493 | 10.05646 | 422.5188
44.76829 | 10.05697 | 422.4303
44.97444 | 10.05697 | 422.5188
45.18333 | 10.05748 | 422.5188
45.39493 | 10.05748 | 422.5188
45.60921 | 10.05595 | 422.4303
45.82612 | 10.05646 | 422.5779
46.04563 | 10.05646 | 422.5188
46.2677 | 10.05595 | 422.5188
46.49229 | 10.05595 | 422.5188
46.71937 | 10.05493 | 422.4303
46.94891 | 10.05493 | 422.5188
47.18086 | 10.05493 | 422.5188
47.41519 | 10.05392 | 422.5188
47.65186 | 10.05392 | 422.5188
47.89085 | 10.05341 | 422.5188
48.13211 | 10.0529 | 422.5188
48.37561 | 10.05341 | 422.5188
48.62133 | 10.0529 | 422.5188
48.86921 | 10.0529 | 422.5188
49.11924 | 10.05188 | 422.5188
49.37138 | 10.05239 | 422.4303
49.6256 | 10.05188 | 422.5188
49.88186 | 10.05137 | 422.5188
50.14014 | 10.05137 | 422.4303
50.4004 | 10.05137 | 422.4303
50.66261 | 10.05188 | 422.5188
50.92674 | 10.05188 | 422.4303
51.19277 | 10.05137 | 422.5188
51.46066 | 10.05137 | 422.5188
51.73039 | 10.05137 | 422.4303
52.00192 | 10.05137 | 422.4303
52.27523 | 10.05137 | 422.5188
52.55029 | 10.05137 | 422.5779
52.82708 | 10.05086 | 422.5188
53.10556 | 10.05086 | 422.5188
53.3857 | 10.05086 | 422.4303
53.66749 | 10.05036 | 422.5188
53.9509 | 10.05036 | 422.5188
54.2359 | 10.04985 | 422.5188
54.52247 | 10.05036 | 422.5188
54.81058 | 10.05036 | 422.4303
55.10021 | 10.05036 | 422.5188
55.39134 | 10.05036 | 422.5188
55.68393 | 10.05036 | 422.5188
55.97797 | 10.05036 | 422.4303
56.27344 | 10.05036 | 422.4303
56.57031 | 10.05036 | 422.5188
56.86856 | 10.04985 | 422.5188
57.16817 | 10.05086 | 422.5188
57.46912 | 10.05137 | 422.4303
57.77139 | 10.05036 | 422.5188
58.07495 | 10.05036 | 422.5188
58.37979 | 10.05036 | 422.5188
58.68589 | 10.05036 | 422.4303
58.99322 | 10.05036 | 422.4303
59.30177 | 10.05086 | 422.4303
59.61152 | 10.05086 | 422.5188
59.92245 | 10.05086 | 422.4303
60.23454 | 10.05137 | 422.4303
60.54778 | 10.05137 | 422.4303
60.86214 | 10.05137 | 422.4303
61.17761 | 10.05137 | 422.5188
61.49417 | 10.05137 | 422.5188
61.81181 | 10.05086 | 422.4303
62.13051 | 10.05137 | 422.5188
62.45025 | 10.05086 | 422.4303
62.77101 | 10.05086 | 422.4303
63.09279 | 10.05086 | 422.4303
63.41556 | 10.05137 | 422.5188
63.73931 | 10.05086 | 422.5188
64.06403 | 10.05086 | 422.4303
64.3897 | 10.05036 | 422.4303
64.7163 | 10.04934 | 422.4303
65.04383 | 10.05036 | 422.5779
65.37227 | 10.05392 | 422.5188
65.7016 | 10.05443 | 422.5188
65.76093 | 10.05392 | 422.5188

## Cyclic Preshear
Stress Controlled Cyclic Loading - Constant Vertical Stress
Number of Cycles | Shear Stress | Shear Strain | Shear induced -DVertical Stress | Shear induced -Δσv/σvc | Vertical stress | Vertical strain | Vertical stress / consolidation Stress | Shear Stress / Consolidation Stress | Number of Cycles | Shear modulus | Damping ratio
[-] | [kPa] | [%] | [kPa] | [-] | [kPa] | [%] | [-] | [-] | [-] | [MPa] | [%]

## Consolidation - 3
Consolidation - 3
Root Time | Vertical Strain | Vertical Consolidation Stress
[minutes0.5] | [%] | [kPa]

## Shearing
Shearing Stage - Constant Vertical Stress | [7 empty] | Shearing Stage - Constant Volume
Shear Strain | Shear Stress | Shear Induced -DVertical Stress | Vertical Stress | Shear Induced ΔVertical Strain | Shear Stress / Consolidation Stress | Vertical Stress / Consolidation Stress | Shear Modulus | Shear Strain | Shear Stress | Shear induced -DVertical Stress | Vertical Stress | Shear Induced DVertical Strain | Shear Stress / Consolidation Stress | Vertical Stress / Consolidation Stress | Shear Modulus
[%] | [kPa] | [kPa] | [kPa] | [%] | [-] | [-] | [MPa] | [%] | [kPa] | [kPa] | [kPa] | [%] | [-] | [-] | [MPa]
[8 empty] | 0 | -0.4391704 | 0 | 422.6369 | 0 | -0.00103912 | 1
[8 empty] | 0.04807692 | 16.97899 | -2.922882 | 425.5598 | -0.0005655021 | 0.04017395 | 1.006916 | 36.22978
[8 empty] | 0.09558824 | 31.44476 | -2.096208 | 424.7331 | 0 | 0.07440136 | 1.00496 | 33.3555
[8 empty] | 0.1470588 | 44.07996 | -0.8857218 | 423.5226 | -0.0005655021 | 0.1042975 | 1.002096 | 30.27301
[8 empty] | 0.1945701 | 54.11713 | -4.487657 | 427.1246 | -0.0005655021 | 0.1280464 | 1.010618 | 28.0394
[8 empty] | 0.2477376 | 63.56369 | -3.601935 | 426.2389 | -0.0005655021 | 0.1503979 | 1.008523 | 25.83494
[8 empty] | 0.2986425 | 71.17981 | -6.377197 | 429.0141 | -0.0005655021 | 0.1684183 | 1.015089 | 23.98151
[8 empty] | 0.3478507 | 76.93596 | -9.093411 | 431.7303 | -0.0005655021 | 0.1820379 | 1.021516 | 22.24378
[8 empty] | 0.3959276 | 82.19022 | -12.22296 | 434.8599 | -0.0005655021 | 0.19447 | 1.028921 | 20.86982
[8 empty] | 0.4451357 | 86.44064 | -10.59914 | 433.2361 | -0.0005655021 | 0.2045269 | 1.025079 | 19.5176
[8 empty] | 0.4949095 | 90.66153 | -11.80962 | 434.4465 | -0.0005655021 | 0.214514 | 1.027943 | 18.40755
[8 empty] | 0.5458145 | 94.85287 | -14.67346 | 437.3104 | -0.0005655021 | 0.2244311 | 1.034719 | 17.45869
[8 empty] | 0.5933258 | 97.00712 | -11.07152 | 433.7084 | -0.0005655021 | 0.2295283 | 1.026196 | 16.42374
[8 empty] | 0.6464932 | 100.5784 | -12.28201 | 434.9189 | -0.001131004 | 0.2379783 | 1.02906 | 15.62547
[8 empty] | 0.6940045 | 102.9984 | -15.94299 | 438.5799 | 0 | 0.2437042 | 1.037723 | 14.90445
[8 empty] | 0.7437783 | 105.064 | -16.35633 | 438.9933 | -0.0005655021 | 0.2485917 | 1.038701 | 14.18476
[8 empty] | 0.7946833 | 107.9563 | -15.55918 | 438.1961 | -0.0005655021 | 0.2554351 | 1.036815 | 13.64009
[8 empty] | 0.844457 | 109.8448 | -15.35251 | 437.9894 | -0.0005655021 | 0.2599035 | 1.036326 | 13.05975
[8 empty] | 0.8936652 | 111.4676 | -15.14584 | 437.7828 | -0.0005655021 | 0.2637432 | 1.035837 | 12.52223
[8 empty] | 0.9411765 | 113.0904 | -12.96106 | 435.598 | -0.0005655021 | 0.2675829 | 1.030667 | 12.06252
[8 empty] | 0.9926471 | 114.7427 | -11.33724 | 433.9742 | -0.0005655021 | 0.2714924 | 1.026825 | 11.60351
[8 empty] | 1.041855 | 116.6607 | -13.22678 | 435.8637 | -0.0005655021 | 0.2760306 | 1.031296 | 11.23956
[8 empty] | 1.095023 | 118.2539 | -9.181983 | 431.8189 | -0.0005655021 | 0.2798003 | 1.021725 | 10.83933
[8 empty] | 1.142534 | 119.6996 | -8.886742 | 431.5237 | -0.0005655021 | 0.2832209 | 1.021027 | 10.51512
[8 empty] | 1.194005 | 121.0862 | -11.48486 | 434.1218 | 0 | 0.2865017 | 1.027174 | 10.17797
[8 empty] | 1.241516 | 122.0595 | -9.300079 | 431.937 | -0.0005655021 | 0.2888046 | 1.022005 | 9.866864
[8 empty] | 1.292986 | 123.5051 | -6.052432 | 428.6894 | -0.001131004 | 0.2922251 | 1.014321 | 9.585893
[8 empty] | 1.340498 | 124.3603 | -7.941972 | 430.5789 | -0.0005655021 | 0.2942486 | 1.018791 | 9.309938
[8 empty] | 1.391968 | 125.9241 | -9.920084 | 432.557 | -0.0005655021 | 0.2979485 | 1.023472 | 9.078024
[8 empty] | 1.441176 | 126.5726 | -6.170529 | 428.8075 | -0.0005655021 | 0.299483 | 1.0146 | 8.81306
[8 empty] | 1.490385 | 128.1068 | -8.502929 | 431.1399 | -0.0005655021 | 0.3031132 | 1.020119 | 8.625021
[8 empty] | 1.540158 | 128.7553 | -9.565796 | 432.2027 | -0.0005655021 | 0.3046476 | 1.022634 | 8.38839
[8 empty] | 1.589367 | 129.6696 | -6.052432 | 428.6894 | -0.0005655021 | 0.3068108 | 1.014321 | 8.1862
[8 empty] | 1.640837 | 130.938 | -3.336219 | 425.9731 | -0.0005655021 | 0.3098121 | 1.007894 | 8.006719
[8 empty] | 1.690045 | 132.0885 | -4.07432 | 426.7112 | -0.0005655021 | 0.3125342 | 1.00964 | 7.841663
[8 empty] | 1.739819 | 132.6189 | -5.491475 | 428.1284 | 0 | 0.3137892 | 1.012993 | 7.647811
[8 empty] | 1.790724 | 133.2969 | -1.09239 | 423.7293 | 0 | 0.3153934 | 1.002585 | 7.468269
[8 empty] | 1.840498 | 134.4473 | -2.716214 | 425.3531 | -0.0005655021 | 0.3181155 | 1.006427 | 7.328806
[8 empty] | 1.888009 | 134.9188 | -3.9267 | 426.5636 | -0.0005655021 | 0.3192309 | 1.009291 | 7.169348
[8 empty] | 1.938914 | 135.9511 | -2.03716 | 424.6741 | -0.0005655021 | 0.3216734 | 1.00482 | 7.034363
[8 empty] | 1.988688 | 136.7472 | -2.096208 | 424.7331 | -0.0005655021 | 0.3235572 | 1.00496 | 6.898337
[8 empty] | 2.037896 | 137.4548 | -3.188599 | 425.8255 | -0.0005655021 | 0.3252314 | 1.007545 | 6.766487
[8 empty] | 2.089367 | 138.0738 | -2.302877 | 424.9398 | -0.0005655021 | 0.3266959 | 1.005449 | 6.629423
[8 empty] | 2.138575 | 138.7814 | 3.395267 | 419.2417 | -0.0005655021 | 0.3283702 | 0.9919665 | 6.509968
[8 empty] | 2.186652 | 138.928 | 5.225759 | 417.4112 | -0.0005655021 | 0.3287172 | 0.9876353 | 6.373543
[8 empty] | 2.23586 | 140.1966 | 2.568593 | 420.0683 | 0 | 0.3317187 | 0.9939225 | 6.290007
[8 empty] | 2.286765 | 140.9632 | 4.340037 | 418.2969 | -0.0005655021 | 0.3335325 | 0.9897311 | 6.183511
[8 empty] | 2.338235 | 141.1393 | 6.790534 | 415.8464 | -0.0005655021 | 0.3339492 | 0.9839329 | 6.054928
[8 empty] | 2.385747 | 142.0536 | 6.318149 | 416.3188 | -0.0005655021 | 0.3361126 | 0.9850506 | 5.972669
[8 empty] | 2.43552 | 142.5545 | 4.812422 | 417.8245 | -0.0005655021 | 0.3372978 | 0.9886133 | 5.871175
[8 empty] | 2.486425 | 142.9668 | 6.583865 | 416.0531 | -0.0005655021 | 0.3382734 | 0.9844219 | 5.767557
[8 empty] | 2.536199 | 143.4973 | 5.432427 | 417.2045 | -0.0005655021 | 0.3395285 | 0.9871463 | 5.675281
[8 empty] | 2.585407 | 143.8801 | 3.12955 | 419.5074 | -0.0005655021 | 0.3404343 | 0.9925952 | 5.582071
[8 empty] | 2.636878 | 144.7058 | 9.624844 | 413.0121 | -0.0005655021 | 0.3423879 | 0.9772267 | 5.504424
[8 empty] | 2.686086 | 145.0886 | 9.418175 | 413.2188 | 0 | 0.3432937 | 0.9777157 | 5.417837
[8 empty] | 2.735294 | 145.7962 | 5.01909 | 417.6178 | -0.0005655021 | 0.344968 | 0.9881243 | 5.34624
[8 empty] | 2.785068 | 146.179 | 10.51057 | 412.1264 | 0 | 0.3458738 | 0.975131 | 5.264439
[8 empty] | 2.834276 | 146.8276 | 8.473405 | 414.1635 | -0.0005655021 | 0.3474084 | 0.9799511 | 5.195922
[8 empty] | 2.885747 | 147.2399 | 9.241031 | 413.3959 | 0 | 0.348384 | 0.9781348 | 5.117535
[8 empty] | 2.934955 | 147.1209 | 12.81344 | 409.8235 | 0 | 0.3481023 | 0.9696822 | 5.027677
[8 empty] | 2.984729 | 147.917 | 14.58489 | 408.052 | 0 | 0.3499861 | 0.9654907 | 4.970509
[8 empty] | 3.035633 | 148.6541 | 12.54773 | 410.0892 | -0.0005655021 | 0.3517301 | 0.9703109 | 4.91144
[8 empty] | 3.08371 | 149.4799 | 8.266737 | 414.3702 | -0.0005655021 | 0.3536839 | 0.9804401 | 4.861645
[8 empty] | 3.132919 | 149.0656 | 13.31535 | 409.3216 | -0.0005655021 | 0.3527037 | 0.9684946 | 4.77206
[8 empty] | 3.183824 | 150.2751 | 14.8506 | 407.7863 | -0.0005655021 | 0.3555654 | 0.964862 | 4.73375
[8 empty] | 3.233597 | 150.4513 | 16.20871 | 406.4282 | -0.0005655021 | 0.3559823 | 0.9616486 | 4.666334
[8 empty] | 3.284502 | 151.1884 | 12.48868 | 410.1482 | 0 | 0.3577264 | 0.9704506 | 4.616454
[8 empty] | 3.330882 | 151.3646 | 16.14966 | 406.4873 | -0.0005655021 | 0.3581434 | 0.9617883 | 4.557465
[8 empty] | 3.383484 | 151.5998 | 18.45254 | 404.1844 | -0.0005655021 | 0.3586999 | 0.9563395 | 4.493562
[8 empty] | 3.433258 | 152.1893 | 17.9211 | 404.7158 | -0.0005655021 | 0.3600947 | 0.9575969 | 4.445588
[8 empty] | 3.480769 | 152.1294 | 17.3011 | 405.3358 | 0 | 0.3599528 | 0.9590639 | 4.383184
[8 empty] | 3.53224 | 152.8665 | 18.92492 | 403.712 | -0.0005655021 | 0.3616969 | 0.9552218 | 4.340182
[8 empty] | 3.583145 | 153.6626 | 14.58489 | 408.052 | 0.0005655021 | 0.3635807 | 0.9654907 | 4.300742
[8 empty] | 3.632353 | 153.7798 | 14.31917 | 408.3178 | -0.0005655021 | 0.3638579 | 0.9661195 | 4.245705
[8 empty] | 3.68043 | 154.0741 | 17.98015 | 404.6568 | -0.0005655021 | 0.3645543 | 0.9574572 | 4.19824
[8 empty] | 3.731335 | 154.9884 | 15.26394 | 407.373 | -0.0005655021 | 0.3667176 | 0.963884 | 4.165468
[8 empty] | 3.779412 | 154.6627 | 14.79155 | 407.8454 | -0.0005655021 | 0.365947 | 0.9650017 | 4.103863
[8 empty] | 3.832014 | 155.4589 | 19.48588 | 403.151 | -0.0005655021 | 0.3678308 | 0.9538945 | 4.068306
[8 empty] | 3.88009 | 155.3989 | 20.63732 | 401.9996 | -0.0005655021 | 0.3676889 | 0.9511701 | 4.016352
[8 empty] | 3.929299 | 156.3723 | 18.18682 | 404.4501 | -0.0005655021 | 0.369992 | 0.9569682 | 3.990825
[8 empty] | 3.980769 | 156.4303 | 20.57827 | 402.0587 | -0.0005655021 | 0.3701294 | 0.9513098 | 3.940683
[8 empty] | 4.029977 | 156.6066 | 24.91831 | 397.7186 | -0.0005655021 | 0.3705463 | 0.9410409 | 3.896938
[8 empty] | 4.079186 | 156.8418 | 23.82592 | 398.811 | 0 | 0.371103 | 0.9436256 | 3.855696
[8 empty] | 4.127262 | 157.6971 | 20.96208 | 401.6748 | -0.0005655021 | 0.3731267 | 0.9504017 | 3.831505
[8 empty] | 4.176471 | 157.6371 | 23.82592 | 398.811 | -0.0005655021 | 0.3729848 | 0.9436256 | 3.784926
[8 empty] | 4.227941 | 157.6952 | 25.0364 | 397.6005 | -0.0005655021 | 0.3731222 | 0.9407614 | 3.740222
[8 empty] | 4.278846 | 158.8457 | 20.84399 | 401.7929 | -0.0005655021 | 0.3758444 | 0.9506811 | 3.722613
[8 empty] | 4.32862 | 158.8448 | 22.40876 | 400.2282 | -0.0005655021 | 0.3758422 | 0.9469787 | 3.679786
[8 empty] | 4.379525 | 159.08 | 21.72971 | 400.9072 | -0.0005655021 | 0.3763988 | 0.9485854 | 3.642386
[8 empty] | 4.427036 | 159.3153 | 20.07636 | 402.5606 | 0 | 0.3769555 | 0.9524974 | 3.608611
[8 empty] | 4.478507 | 159.8753 | 24.91831 | 397.7186 | 0 | 0.3782805 | 0.9410409 | 3.579642
[8 empty] | 4.527715 | 160.3468 | 25.98117 | 396.6558 | 0 | 0.3793961 | 0.938526 | 3.55115
[8 empty] | 4.575792 | 159.6373 | 27.33928 | 395.2976 | -0.0005655021 | 0.3777174 | 0.9353126 | 3.498334
[8 empty] | 4.628394 | 160.5221 | 26.39451 | 396.2424 | -0.0005655021 | 0.3798108 | 0.937548 | 3.477691
[8 empty] | 4.676471 | 160.5212 | 28.90406 | 393.7329 | -0.0005655021 | 0.3798087 | 0.9316102 | 3.44192
[8 empty] | 4.725679 | 160.5793 | 30.88217 | 391.7548 | -0.0005655021 | 0.3799463 | 0.9269298 | 3.40731
[8 empty] | 4.774887 | 161.3756 | 29.1993 | 393.4376 | -0.0005655021 | 0.3818303 | 0.9309116 | 3.388871
[8 empty] | 4.826357 | 161.9061 | 27.54595 | 395.091 | -0.001131004 | 0.3830855 | 0.9348236 | 3.363722
[8 empty] | 4.875566 | 162.1118 | 28.16595 | 394.471 | -0.0005655021 | 0.3835723 | 0.9333566 | 3.333993
[8 empty] | 4.925339 | 161.8452 | 31.08884 | 391.5481 | 0 | 0.3829415 | 0.9264408 | 3.294887
[8 empty] | 4.974548 | 162.5234 | 28.31357 | 394.3234 | -0.0005655021 | 0.384546 | 0.9330073 | 3.275927
[8 empty] | 5.024321 | 162.8767 | 30.82312 | 391.8138 | -0.0005655021 | 0.3853822 | 0.9270695 | 3.250507
[8 empty] | 5.073529 | 162.8168 | 27.84119 | 394.7957 | -0.0005655021 | 0.3852403 | 0.934125 | 3.217799
[8 empty] | 5.126697 | 163.613 | 26.8669 | 395.77 | -0.0005655021 | 0.3871242 | 0.9364303 | 3.199958
[8 empty] | 5.174208 | 163.6121 | 27.07356 | 395.5634 | -0.0005655021 | 0.3871221 | 0.9359413 | 3.170558
[8 empty] | 5.223416 | 163.6112 | 31.02979 | 391.6071 | -0.0005655021 | 0.38712 | 0.9265805 | 3.140672
[8 empty] | 5.274887 | 164.7027 | 26.7488 | 395.8881 | -0.0005655021 | 0.3897025 | 0.9367097 | 3.130718
[8 empty] | 5.322398 | 164.0818 | 25.24307 | 397.3939 | 0 | 0.3882335 | 0.9402724 | 3.091106
[8 empty] | 5.375566 | 164.6418 | 30.14407 | 392.4929 | -0.0005655021 | 0.3895585 | 0.9286762 | 3.070951
[8 empty] | 5.424774 | 164.9952 | 31.35455 | 391.2824 | -0.0005655021 | 0.3903947 | 0.9258121 | 3.049609
[8 empty] | 5.474548 | 165.2305 | 28.16595 | 394.471 | -0.0005655021 | 0.3909514 | 0.9333566 | 3.02618
[8 empty] | 5.523756 | 165.2296 | 31.50217 | 391.1348 | -0.0005655021 | 0.3909494 | 0.9254628 | 2.999206
[8 empty] | 5.575226 | 165.6421 | 34.21839 | 388.4185 | -0.0005655021 | 0.3919252 | 0.919036 | 2.978914
[8 empty] | 5.622738 | 165.8479 | 31.50217 | 391.1348 | -0.0005655021 | 0.3924122 | 0.9254628 | 2.957404
[8 empty] | 5.671946 | 165.906 | 33.39171 | 389.2452 | -0.0005655021 | 0.3925498 | 0.920992 | 2.932772
[8 empty] | 5.721719 | 165.9642 | 36.25555 | 386.3814 | -0.0005655021 | 0.3926874 | 0.9142159 | 2.908276
[8 empty] | 5.770928 | 166.1405 | 33.65743 | 388.9795 | -0.0005655021 | 0.3931045 | 0.9203633 | 2.886532
[8 empty] | 5.824095 | 167.0548 | 28.57929 | 394.0576 | -0.0005655021 | 0.3952678 | 0.9323786 | 2.875879
[8 empty] | 5.871606 | 166.552 | 34.27743 | 388.3595 | -0.0005655021 | 0.3940783 | 0.9188963 | 2.844046
[8 empty] | 5.92138 | 166.7873 | 33.53933 | 389.0976 | -0.0005655021 | 0.394635 | 0.9206427 | 2.824114
[8 empty] | 5.970588 | 167.1703 | 32.65361 | 389.9833 | 0 | 0.3955411 | 0.9227384 | 2.807252
[8 empty] | 6.0181 | 166.9333 | 35.90126 | 386.7357 | -0.0005655021 | 0.3949803 | 0.9150541 | 2.781151
[8 empty] | 6.06957 | 167.4638 | 36.84603 | 385.7909 | 0 | 0.3962356 | 0.9128187 | 2.766307
[8 empty] | 6.120475 | 167.2857 | 36.04888 | 386.588 | -0.0005655021 | 0.3958143 | 0.9147049 | 2.740391
[8 empty] | 6.171946 | 168.4953 | 35.01554 | 387.6214 | -0.0005655021 | 0.3986763 | 0.9171498 | 2.737135
[8 empty] | 6.219457 | 167.9926 | 37.0527 | 385.5842 | -0.0005655021 | 0.3974868 | 0.9123297 | 2.708143
[8 empty] | 6.267534 | 168.4346 | 31.88599 | 390.7509 | -0.0005655021 | 0.3985327 | 0.9245547 | 2.694422
[8 empty] | 6.318439 | 168.3747 | 33.65743 | 388.9795 | -0.0005655021 | 0.3983909 | 0.9203633 | 2.671765
[8 empty] | 6.36991 | 169.0824 | 34.80887 | 387.8281 | 0 | 0.4000653 | 0.9176388 | 2.661286
[8 empty] | 6.417421 | 168.7273 | 34.07077 | 388.5662 | -0.0005655021 | 0.3992251 | 0.9193853 | 2.63605
[8 empty] | 6.466629 | 169.0807 | 31.76789 | 390.869 | -0.0005655021 | 0.4000613 | 0.9248341 | 2.621456
[8 empty] | 6.5181 | 169.316 | 34.01172 | 388.6252 | -0.001131004 | 0.4006181 | 0.919525 | 2.604366
[8 empty] | 6.567308 | 169.4628 | 34.69077 | 387.9462 | -0.0005655021 | 0.4009654 | 0.9179183 | 2.587087
[8 empty] | 6.617081 | 169.0781 | 36.99365 | 385.6433 | -0.0005655021 | 0.4000552 | 0.9124694 | 2.561813
[8 empty] | 6.667986 | 170.4649 | 34.89744 | 387.7395 | -0.0005655021 | 0.4033364 | 0.9174293 | 2.563053
[8 empty] | 6.71776 | 169.8735 | 38.82414 | 383.8128 | -0.0005655021 | 0.4019372 | 0.9081383 | 2.53526
[8 empty] | 6.765271 | 169.8727 | 38.82414 | 383.8128 | 0 | 0.4019353 | 0.9081383 | 2.517443
[8 empty] | 6.818439 | 170.3442 | 37.61365 | 385.0233 | -0.0005655021 | 0.4030509 | 0.9110024 | 2.504728
[8 empty] | 6.867647 | 170.2843 | 36.78698 | 385.8499 | -0.0005655021 | 0.4029092 | 0.9129584 | 2.485909
[8 empty] | 6.919118 | 170.9034 | 35.42887 | 387.2081 | -0.0005655021 | 0.4043741 | 0.9161718 | 2.476365
[8 empty] | 6.964932 | 169.9284 | 36.78698 | 385.8499 | -0.0005655021 | 0.402067 | 0.9129584 | 2.446076
[8 empty] | 7.015837 | 171.0789 | 36.9346 | 385.7023 | -0.0005655021 | 0.4047894 | 0.9126092 | 2.444727
[8 empty] | 7.067308 | 171.3142 | 34.27743 | 388.3595 | -0.0005655021 | 0.4053461 | 0.9188963 | 2.430252
[8 empty] | 7.114819 | 171.1953 | 37.52508 | 385.1118 | -0.0005655021 | 0.4050648 | 0.911212 | 2.412353
[8 empty] | 7.16629 | 171.6078 | 42.16036 | 380.4766 | -0.0005655021 | 0.4060408 | 0.9002445 | 2.400782
[8 empty] | 7.215498 | 171.7251 | 42.54417 | 380.0928 | -0.0005655021 | 0.4063182 | 0.8993364 | 2.386034
[8 empty] | 7.265271 | 171.8128 | 38.35175 | 384.2852 | -0.0005655021 | 0.4065258 | 0.909256 | 2.370895
[8 empty] | 7.31448 | 171.4282 | 40.32987 | 382.3071 | -0.0005655021 | 0.4056157 | 0.9045756 | 2.349687
[8 empty] | 7.361991 | 170.896 | 45.26038 | 377.3765 | -0.0005655021 | 0.4043564 | 0.8929095 | 2.327293
[8 empty] | 7.415158 | 171.7217 | 45.46705 | 377.1699 | -0.0005655021 | 0.4063103 | 0.8924205 | 2.321743
[8 empty] | 7.46267 | 171.721 | 39.56224 | 383.0747 | -0.0005655021 | 0.4063084 | 0.9063919 | 2.306951
[8 empty] | 7.512443 | 171.7201 | 43.78418 | 378.8527 | -0.0005655021 | 0.4063065 | 0.8964024 | 2.291655
[8 empty] | 7.563348 | 171.985 | 39.35557 | 383.2814 | -0.0005655021 | 0.4069332 | 0.9068809 | 2.279733
[8 empty] | 7.614819 | 172.5156 | 38.35175 | 384.2852 | -0.0005655021 | 0.4081886 | 0.909256 | 2.271292
[8 empty] | 7.66233 | 172.8691 | 42.54417 | 380.0928 | -0.0005655021 | 0.409025 | 0.8993364 | 2.261822
[8 empty] | 7.713801 | 172.632 | 39.29652 | 383.3404 | -0.0005655021 | 0.4084642 | 0.9070206 | 2.243657
[8 empty] | 7.763009 | 173.1922 | 36.63936 | 385.9976 | -0.0005655021 | 0.4097895 | 0.9133077 | 2.23665
[8 empty] | 7.812217 | 172.6895 | 42.27845 | 380.3585 | -0.0005655021 | 0.4086 | 0.8999651 | 2.216127
[8 empty] | 7.863688 | 173.0724 | 44.25657 | 378.3804 | -0.0005655021 | 0.4095062 | 0.8952847 | 2.206492
[8 empty] | 7.911199 | 173.0126 | 41.33368 | 381.3032 | -0.0005655021 | 0.4093646 | 0.9022005 | 2.192484
[8 empty] | 7.960973 | 173.0118 | 42.89846 | 379.7385 | -0.0005655021 | 0.4093627 | 0.8984981 | 2.178766
[8 empty] | 8.011878 | 173.2472 | 44.87657 | 377.7604 | -0.0005655021 | 0.4099196 | 0.8938177 | 2.16786
[8 empty] | 8.063348 | 173.4825 | 41.5994 | 381.0375 | -0.0005655021 | 0.4104765 | 0.9015718 | 2.156941
[8 empty] | 8.11086 | 172.7436 | 43.51847 | 379.1185 | -0.0005655021 | 0.4087282 | 0.8970311 | 2.135197
[8 empty] | 8.160068 | 173.4219 | 43.78418 | 378.8527 | -0.0005655021 | 0.410333 | 0.8964024 | 2.130633
[8 empty] | 8.213235 | 173.9525 | 42.95751 | 379.6794 | -0.0005655021 | 0.4115884 | 0.8983584 | 2.1233
[8 empty] | 8.25905 | 173.4793 | 42.95751 | 379.6794 | -0.0005655021 | 0.410469 | 0.8983584 | 2.105793
[8 empty] | 8.312217 | 173.7147 | 45.14229 | 377.4946 | -0.0005655021 | 0.4110258 | 0.893189 | 2.095155
[8 empty] | 8.358032 | 173.4187 | 43.99085 | 378.6461 | 0 | 0.4103255 | 0.8959134 | 2.080129
[8 empty] | 8.409502 | 174.3331 | 40.32987 | 382.3071 | -0.0005655021 | 0.4124891 | 0.9045756 | 2.078272
[8 empty] | 8.45871 | 173.7123 | 47.29754 | 375.3394 | -0.0005655021 | 0.4110202 | 0.8880894 | 2.058842
[8 empty] | 8.507919 | 174.0068 | 44.788 | 377.8489 | -0.0005655021 | 0.4117169 | 0.8940272 | 2.050395
[8 empty] | 8.557692 | 174.4488 | 41.54035 | 381.0966 | -0.0005655021 | 0.4127629 | 0.9017115 | 2.043635
[8 empty] | 8.608597 | 174.448 | 47.71088 | 374.926 | -0.0005655021 | 0.412761 | 0.8871114 | 2.031541
[8 empty] | 8.658371 | 173.8863 | 46.82516 | 375.8118 | -0.0005655021 | 0.4114318 | 0.8892071 | 2.013375
[8 empty] | 8.707579 | 174.2693 | 44.19752 | 378.4394 | -0.0005655021 | 0.4123381 | 0.8954244 | 2.006396
[8 empty] | 8.757353 | 174.1209 | 47.38612 | 375.2508 | -0.0005655021 | 0.411987 | 0.8878798 | 1.993297
[8 empty] | 8.806561 | 174.3268 | 47.65183 | 374.9851 | -0.0005655021 | 0.4124741 | 0.8872511 | 1.984497
[8 empty] | 8.858032 | 174.8574 | 41.18606 | 381.4509 | 0 | 0.4137296 | 0.9025498 | 1.978957
[8 empty] | 8.908937 | 174.8566 | 44.31561 | 378.3213 | -0.0005655021 | 0.4137277 | 0.895145 | 1.96764
[8 empty] | 8.960407 | 174.7968 | 43.90228 | 378.7346 | -0.0005655021 | 0.4135861 | 0.8961229 | 1.955669
[8 empty] | 9.007919 | 175.5341 | 40.32987 | 382.3071 | -0.0005655021 | 0.4153308 | 0.9045756 | 1.95354
[8 empty] | 9.059389 | 175.3857 | 44.99467 | 377.6423 | -0.0005655021 | 0.4149796 | 0.8935382 | 1.940803
[8 empty] | 9.1069 | 174.5583 | 47.1204 | 375.5165 | -0.0005655021 | 0.4130218 | 0.8885086 | 1.921592
[8 empty] | 9.157805 | 175.0889 | 46.76611 | 375.8708 | -0.0005655021 | 0.4142774 | 0.8893468 | 1.916705
[8 empty] | 9.205882 | 175.0882 | 48.27184 | 374.3651 | -0.0005655021 | 0.4142756 | 0.8857841 | 1.906687
[8 empty] | 9.256787 | 175.3236 | 49.54137 | 373.0956 | -0.0005655021 | 0.4148326 | 0.8827803 | 1.898745
[8 empty] | 9.306561 | 175.0866 | 47.44517 | 375.1918 | -0.0005655021 | 0.4142719 | 0.8877401 | 1.886043
[8 empty] | 9.354072 | 174.8497 | 46.76611 | 375.8708 | -0.0005655021 | 0.4137113 | 0.8893468 | 1.873931
[8 empty] | 9.40724 | 175.0851 | 49.80709 | 372.8298 | -0.0005655021 | 0.4142683 | 0.8821516 | 1.865842
[8 empty] | 9.456448 | 175.5272 | 45.82134 | 376.8156 | -0.0005655021 | 0.4153143 | 0.8915823 | 1.860808
[8 empty] | 9.503959 | 175.2607 | 46.02801 | 376.6089 | -0.0005655021 | 0.4146839 | 0.8910933 | 1.848702
[8 empty] | 9.553733 | 175.319 | 48.65565 | 373.9813 | -0.0005655021 | 0.4148218 | 0.884876 | 1.839681
[8 empty] | 9.604638 | 175.8792 | 47.76993 | 374.867 | -0.0005655021 | 0.4161472 | 0.8869717 | 1.835763
[8 empty] | 9.652715 | 175.5832 | 46.14611 | 376.4908 | -0.0005655021 | 0.4154469 | 0.8908138 | 1.823553
[8 empty] | 9.707014 | 175.4643 | 53.20236 | 369.4346 | -0.0005655021 | 0.4151656 | 0.8741181 | 1.812128
[8 empty] | 9.756787 | 175.6407 | 50.78138 | 371.8555 | -0.0005655021 | 0.4155829 | 0.8798463 | 1.804691
[8 empty] | 9.805995 | 176.1123 | 51.1652 | 371.4717 | -0.0005655021 | 0.4166989 | 0.8789382 | 1.800444
[8 empty] | 9.85181 | 175.1373 | 54.70808 | 367.9288 | -0.0005655021 | 0.4143919 | 0.8705554 | 1.782175
[8 empty] | 9.903281 | 175.6975 | 51.72615 | 370.9108 | -0.0005655021 | 0.4157174 | 0.8776109 | 1.778569
[8 empty] | 9.952489 | 175.6377 | 52.13949 | 370.4974 | -0.0005655021 | 0.4155759 | 0.8766329 | 1.769175
[8 empty] | 10.00226 | 175.4598 | 53.76331 | 368.8736 | -0.0005655021 | 0.415155 | 0.8727908 | 1.758592
[8 empty] | 10.05317 | 175.5181 | 55.23952 | 367.3974 | -0.0005655021 | 0.4152929 | 0.8692979 | 1.750267
[8 empty] | 10.10294 | 175.5764 | 53.88141 | 368.7555 | -0.0005655021 | 0.4154309 | 0.8725114 | 1.742221
[8 empty] | 10.15045 | 175.4576 | 55.53476 | 367.1022 | -0.0005655021 | 0.4151498 | 0.8685994 | 1.732896
[8 empty] | 10.20136 | 175.8702 | 54.9738 | 367.6631 | -0.0005655021 | 0.416126 | 0.8699267 | 1.728293
[8 empty] | 10.25113 | 175.7514 | 53.34998 | 369.2869 | -0.0005655021 | 0.4158448 | 0.8737688 | 1.718742
[8 empty] | 10.30204 | 175.6325 | 58.0443 | 364.5926 | -0.0005655021 | 0.4155636 | 0.8626615 | 1.709096
[8 empty] | 10.35181 | 176.1042 | 53.88141 | 368.7555 | -0.0005655021 | 0.4166795 | 0.8725114 | 1.705434
[8 empty] | 10.40271 | 176.1625 | 52.05092 | 370.586 | -0.0005655021 | 0.4168175 | 0.8768425 | 1.697649
[8 empty] | 10.4491 | 175.2465 | 57.36525 | 365.2717 | -0.0005655021 | 0.4146503 | 0.8642683 | 1.681348
[8 empty] | 10.5 | 175.6886 | 55.32809 | 367.3088 | -0.0005655021 | 0.4156964 | 0.8690884 | 1.677408
[8 empty] | 10.54581 | 175.3042 | 54.44237 | 368.1946 | -0.0005655021 | 0.4147867 | 0.8711841 | 1.666475
[8 empty] | 10.60238 | 176.7205 | 52.93664 | 369.7003 | -0.0005655021 | 0.4181378 | 0.8747468 | 1.670943
[8 empty] | 10.64989 | 175.6274 | 54.91475 | 367.7222 | -0.0005655021 | 0.4155515 | 0.8700664 | 1.653225
[8 empty] | 10.69966 | 175.6267 | 54.38332 | 368.2536 | -0.0005655021 | 0.4155498 | 0.8713238 | 1.645527
[8 empty] | 10.74887 | 175.685 | 56.21381 | 366.4231 | -0.0005655021 | 0.4156878 | 0.8669927 | 1.638537
[8 empty] | 10.79864 | 175.6252 | 59.78622 | 362.8507 | -0.0005655021 | 0.4155464 | 0.85854 | 1.630431
[8 empty] | 10.84955 | 175.8016 | 55.91857 | 366.7184 | -0.0005655021 | 0.4159638 | 0.8676912 | 1.624407
[8 empty] | 10.89932 | 175.7419 | 56.59762 | 366.0393 | -0.0005655021 | 0.4158223 | 0.8660845 | 1.616441
[8 empty] | 10.94683 | 175.2983 | 55.65285 | 366.9841 | -0.0005655021 | 0.4147729 | 0.8683199 | 1.605373
[8 empty] | 10.9983 | 176.0947 | 53.34998 | 369.2869 | -0.0005655021 | 0.4166573 | 0.8737688 | 1.605101
[8 empty] | 11.0509 | 176.094 | 56.39096 | 366.246 | -0.0005655021 | 0.4166555 | 0.8665735 | 1.597454
[8 empty] | 11.09672 | 175.0009 | 58.1624 | 364.4745 | -0.0005655021 | 0.4140692 | 0.8623821 | 1.581009
[8 empty] | 11.14649 | 176.2698 | 55.85952 | 366.7774 | -0.0005655021 | 0.4170714 | 0.8678309 | 1.585332
[8 empty] | 11.1974 | 176.3871 | 54.44237 | 368.1946 | -0.0005655021 | 0.4173491 | 0.8711841 | 1.579173
[8 empty] | 11.24887 | 175.914 | 58.57574 | 364.0612 | -0.0005655021 | 0.4162296 | 0.8614041 | 1.567742
[8 empty] | 11.29638 | 175.8543 | 59.25479 | 363.3821 | -0.0005655021 | 0.4160883 | 0.8597974 | 1.560619
[8 empty] | 11.34785 | 175.6764 | 58.84145 | 363.7955 | -0.0005655021 | 0.4156675 | 0.8607754 | 1.551973
[8 empty] | 11.39536 | 175.971 | 61.82338 | 360.8135 | -0.0005655021 | 0.4163645 | 0.8537199 | 1.548087
[8 empty] | 11.44457 | 175.8522 | 56.89286 | 365.7441 | -0.0005655021 | 0.4160834 | 0.865386 | 1.540393
[8 empty] | 11.49604 | 175.7334 | 59.72717 | 362.9098 | -0.0005655021 | 0.4158023 | 0.8586797 | 1.532463
[8 empty] | 11.54525 | 176.0279 | 57.74906 | 364.8879 | -0.0005655021 | 0.4164992 | 0.8633601 | 1.528482
[8 empty] | 11.59672 | 175.6139 | 59.31384 | 363.3231 | -0.0005655021 | 0.4155195 | 0.8596577 | 1.518128
[8 empty] | 11.64593 | 176.0856 | 62.65006 | 359.9869 | -0.0005655021 | 0.4166356 | 0.8517639 | 1.515764
[8 empty] | 11.6974 | 176.0849 | 58.25097 | 364.386 | -0.0005655021 | 0.4166339 | 0.8621725 | 1.509088
[8 empty] | 11.74491 | 176.2023 | 56.53858 | 366.0983 | -0.0005655021 | 0.4169117 | 0.8662242 | 1.503983
[8 empty] | 11.79242 | 175.3454 | 59.25479 | 363.3821 | -0.0005655021 | 0.4148843 | 0.8597974 | 1.490658
[8 empty] | 11.84559 | 175.7876 | 61.971 | 360.6659 | -0.0005655021 | 0.4159304 | 0.8533706 | 1.487699
[8 empty] | 11.8914 | 175.1669 | 59.66813 | 362.9688 | -0.0005655021 | 0.414462 | 0.8588194 | 1.476748
[8 empty] | 11.94457 | 175.6681 | 63.12244 | 359.5145 | -0.0005655021 | 0.4156478 | 0.8506462 | 1.474371
[8 empty] | 11.99378 | 175.8446 | 60.76052 | 361.8764 | -0.0005655021 | 0.4160653 | 0.8562347 | 1.469793
[8 empty] | 12.04355 | 175.4896 | 60.40623 | 362.2307 | -0.0005655021 | 0.4152254 | 0.857073 | 1.460771
[8 empty] | 12.09446 | 175.6661 | 61.70529 | 360.9316 | -0.0005655021 | 0.4156429 | 0.8539993 | 1.456082
[8 empty] | 12.14423 | 175.2816 | 63.32911 | 359.3078 | -0.0005655021 | 0.4147332 | 0.8501572 | 1.446948
[8 empty] | 12.19344 | 175.4876 | 62.32529 | 360.3116 | -0.0005655021 | 0.4152206 | 0.8525323 | 1.442798
[8 empty] | 12.24095 | 175.1622 | 64.06721 | 358.5697 | -0.0005655021 | 0.4144507 | 0.8484108 | 1.43454
[8 empty] | 12.29242 | 175.2205 | 67.72819 | 354.9087 | -0.0005655021 | 0.4145887 | 0.8397485 | 1.429008
[8 empty] | 12.34389 | 175.1017 | 63.06339 | 359.5735 | -0.0005655021 | 0.4143076 | 0.8507859 | 1.422087
[8 empty] | 12.3931 | 175.1601 | 63.74245 | 358.8945 | -0.0005655021 | 0.4144458 | 0.8491792 | 1.416912
[8 empty] | 12.44231 | 175.2775 | 65.36627 | 357.2707 | -0.0005655021 | 0.4147237 | 0.8453371 | 1.412252
[8 empty] | 12.49208 | 174.9226 | 63.18149 | 359.4554 | -0.0005655021 | 0.4138838 | 0.8505065 | 1.403783
[8 empty] | 12.53959 | 174.6857 | 59.99289 | 362.644 | -0.0005655021 | 0.4133234 | 0.858051 | 1.396576
[8 empty] | 12.59106 | 175.2165 | 63.74245 | 358.8945 | -0.0005655021 | 0.4145792 | 0.8491792 | 1.395082
[8 empty] | 12.63857 | 174.5663 | 64.83484 | 357.8021 | -0.0005655021 | 0.4130409 | 0.8465945 | 1.384693
[8 empty] | 12.68948 | 174.8609 | 64.95293 | 357.684 | -0.0005655021 | 0.4137379 | 0.8463151 | 1.38146
[8 empty] | 12.73925 | 174.8012 | 66.37009 | 356.2668 | -0.0005655021 | 0.4135966 | 0.8429619 | 1.375594
[8 empty] | 12.79242 | 175.3319 | 61.76433 | 360.8726 | -0.0005655021 | 0.4148523 | 0.8538596 | 1.374025
[8 empty] | 12.83993 | 175.0361 | 66.99009 | 355.6468 | -0.0005655021 | 0.4141523 | 0.8414949 | 1.366637
[8 empty] | 12.88744 | 174.3859 | 67.46248 | 355.1744 | -0.0005655021 | 0.412614 | 0.8403772 | 1.356554
[8 empty] | 12.93891 | 174.7395 | 64.68722 | 357.9497 | -0.0005655021 | 0.4134507 | 0.8469438 | 1.35389
[8 empty] | 12.98982 | 174.6798 | 65.69103 | 356.9459 | -0.0005655021 | 0.4133094 | 0.8445686 | 1.348125
[8 empty] | 13.03959 | 174.502 | 66.99009 | 355.6468 | -0.0005655021 | 0.4128887 | 0.8414949 | 1.341615
[8 empty] | 13.0888 | 174.7966 | 64.5396 | 358.0973 | -0.0005655021 | 0.4135857 | 0.847293 | 1.338822
[8 empty] | 13.13801 | 174.7369 | 64.74626 | 357.8907 | -0.0005655021 | 0.4134445 | 0.8468041 | 1.333353
[8 empty] | 13.18778 | 174.2048 | 66.872 | 355.7649 | -0.0005655021 | 0.4121856 | 0.8417744 | 1.324286
[8 empty] | 13.23699 | 174.6766 | 64.15578 | 358.4811 | -0.0005655021 | 0.4133018 | 0.8482012 | 1.322927
[8 empty] | 13.28676 | 174.2626 | 68.90916 | 353.7278 | -0.0005655021 | 0.4123223 | 0.8369542 | 1.314856
[8 empty] | 13.33428 | 173.7601 | 72.57014 | 350.0668 | -0.0005655021 | 0.4111332 | 0.828292 | 1.306402
[8 empty] | 13.38575 | 174.0547 | 69.0863 | 353.5506 | -0.0005655021 | 0.4118302 | 0.8365351 | 1.303579
[8 empty] | 13.43665 | 173.7588 | 71.47775 | 351.1592 | -0.0005655021 | 0.4111301 | 0.8308767 | 1.296439
[8 empty] | 13.48586 | 173.7581 | 68.55487 | 354.0821 | -0.0005655021 | 0.4111286 | 0.8377925 | 1.291703
[8 empty] | 13.53733 | 174.6727 | 66.99009 | 355.6468 | -0.0005655021 | 0.4132927 | 0.8414949 | 1.293548
[8 empty] | 13.58484 | 174.7312 | 69.0863 | 353.5506 | -0.0005655021 | 0.4134309 | 0.8365351 | 1.289455
[8 empty] | 13.63631 | 173.7562 | 68.28915 | 354.3478 | -0.0005655021 | 0.4111241 | 0.8384212 | 1.277438
[8 empty] | 13.68722 | 174.1985 | 67.46248 | 355.1744 | -0.0005655021 | 0.4121705 | 0.8403772 | 1.275918
[8 empty] | 13.73529 | 173.6369 | 68.40725 | 354.2297 | -0.0005655021 | 0.4108417 | 0.8381418 | 1.267363
[8 empty] | 13.7862 | 174.0496 | 68.49582 | 354.1411 | -0.0005655021 | 0.4118182 | 0.8379322 | 1.265677
[8 empty] | 13.83597 | 173.5175 | 69.23392 | 353.403 | -0.0005655021 | 0.4105593 | 0.8361858 | 1.257278
[8 empty] | 13.88518 | 173.3988 | 72.48157 | 350.1554 | -0.0005655021 | 0.4102784 | 0.8285016 | 1.251968
[8 empty] | 13.93665 | 173.162 | 72.42252 | 350.2144 | -0.0005655021 | 0.4097181 | 0.8286413 | 1.245645
[8 empty] | 13.98416 | 173.5157 | 72.36347 | 350.2735 | -0.0005655021 | 0.410555 | 0.828781 | 1.243942
[8 empty] | 14.03507 | 173.9284 | 71.95014 | 350.6868 | -0.0005655021 | 0.4115315 | 0.829759 | 1.242371
[8 empty] | 14.08145 | 172.7764 | 74.25301 | 348.3839 | -0.0005655021 | 0.4088057 | 0.8243102 | 1.230098
[8 empty] | 14.13405 | 173.1595 | 73.16062 | 349.4763 | -0.0005655021 | 0.4097123 | 0.8268949 | 1.228231
[8 empty] | 14.18382 | 173.4542 | 72.83586 | 349.8011 | -0.0005655021 | 0.4104094 | 0.8276633 | 1.225998
[8 empty] | 14.23473 | 173.8078 | 68.55487 | 354.0821 | -0.0005655021 | 0.4112462 | 0.8377925 | 1.224098
[8 empty] | 14.28281 | 173.3349 | 70.44441 | 352.1925 | -0.0005655021 | 0.4101271 | 0.8333217 | 1.216666
[8 empty] | 14.33371 | 172.7733 | 71.5368 | 351.1001 | -0.0005655021 | 0.4087984 | 0.830737 | 1.208427
[8 empty] | 14.38518 | 173.6879 | 71.21203 | 351.4249 | -0.0005655021 | 0.4109624 | 0.8315054 | 1.210461
[8 empty] | 14.43439 | 173.333 | 69.23392 | 353.403 | -0.0005655021 | 0.4101227 | 0.8361858 | 1.203876
[8 empty] | 14.4836 | 173.0372 | 72.00918 | 350.6277 | -0.0005655021 | 0.4094228 | 0.8296193 | 1.197743
[8 empty] | 14.52998 | 173.1547 | 74.45968 | 348.1772 | -0.0005655021 | 0.4097009 | 0.8238212 | 1.194729
[8 empty] | 14.58428 | 173.3902 | 74.93207 | 347.7049 | -0.0005655021 | 0.4102582 | 0.8227035 | 1.191896
[8 empty] | 14.63066 | 172.2973 | 77.17589 | 345.461 | -0.0005655021 | 0.4076721 | 0.8173943 | 1.180647
[8 empty] | 14.68156 | 172.7691 | 76.17208 | 346.4648 | -0.0005655021 | 0.4087884 | 0.8197695 | 1.179767
[8 empty] | 14.73133 | 172.6504 | 78.534 | 344.1029 | -0.0005655021 | 0.4085076 | 0.8141809 | 1.174975
[8 empty] | 14.78054 | 172.1774 | 78.94734 | 343.6896 | -0.0005655021 | 0.4073885 | 0.8132029 | 1.167864
[8 empty] | 14.83145 | 172.5311 | 78.32733 | 344.3096 | -0.0005655021 | 0.4082253 | 0.8146699 | 1.16624
[8 empty] | 14.88292 | 172.2352 | 81.66355 | 340.9734 | -0.0005655021 | 0.4075253 | 0.8067761 | 1.160219
[8 empty] | 14.92873 | 171.7033 | 80.77783 | 341.8591 | -0.0005655021 | 0.4062666 | 0.8088718 | 1.153095
[8 empty] | 14.9836 | 172.7064 | 77.7959 | 344.841 | -0.0005655021 | 0.4086402 | 0.8159273 | 1.155568
[8 empty] | 15.02941 | 171.8202 | 81.57498 | 341.0619 | -0.0005655021 | 0.4065432 | 0.8069857 | 1.146148
[8 empty] | 15.08088 | 171.4948 | 81.10259 | 341.5343 | -0.0005655021 | 0.4057734 | 0.8081034 | 1.140079
[8 empty] | 15.13179 | 172.2914 | 78.534 | 344.1029 | -0.0005655021 | 0.4076581 | 0.8141809 | 1.141508
[8 empty] | 15.17986 | 171.7003 | 80.71878 | 341.9181 | -0.0005655021 | 0.4062596 | 0.8090115 | 1.133999
[8 empty] | 15.23077 | 172.1721 | 78.32733 | 344.3096 | -0.0005655021 | 0.4073759 | 0.8146699 | 1.133306
[8 empty] | 15.27828 | 171.4335 | 79.89211 | 342.7448 | -0.0005655021 | 0.4056282 | 0.8109675 | 1.124947
[8 empty] | 15.32975 | 171.3148 | 83.22833 | 339.4086 | -0.0005655021 | 0.4053474 | 0.8030737 | 1.120396
[8 empty] | 15.37896 | 171.8161 | 76.85113 | 345.7858 | -0.0005655021 | 0.4065336 | 0.8181628 | 1.120071
[8 empty] | 15.43043 | 172.2879 | 77.17589 | 345.461 | -0.0005655021 | 0.4076499 | 0.8173943 | 1.119393
[8 empty] | 15.47794 | 171.7559 | 81.78165 | 340.8553 | -0.0005655021 | 0.4063912 | 0.8064967 | 1.112519
[8 empty] | 15.52545 | 171.1944 | 79.36067 | 343.2763 | -0.0005655021 | 0.4050626 | 0.8122249 | 1.105498
[8 empty] | 15.57692 | 171.43 | 79.21305 | 343.4239 | 0 | 0.4056201 | 0.8125742 | 1.103358
[8 empty] | 15.63009 | 171.8723 | 78.32733 | 344.3096 | -0.0005655021 | 0.4066665 | 0.8146699 | 1.102434
[8 empty] | 15.67421 | 171.0746 | 73.92825 | 348.7087 | -0.0005655021 | 0.4047792 | 0.8250786 | 1.094242
[8 empty] | 15.72681 | 171.3693 | 78.32733 | 344.3096 | -0.0005655021 | 0.4054764 | 0.8146699 | 1.092456
[8 empty] | 15.77658 | 171.8706 | 74.7254 | 347.9115 | -0.0005655021 | 0.4066626 | 0.8231925 | 1.092187
[8 empty] | 15.82749 | 171.811 | 77.53018 | 345.1067 | -0.0005655021 | 0.4065215 | 0.8165561 | 1.088298
[8 empty] | 15.87557 | 171.1905 | 78.00257 | 344.6344 | -0.001131004 | 0.4050533 | 0.8154384 | 1.081093
[8 empty] | 15.92477 | 171.1899 | 76.34922 | 346.2877 | -0.0005655021 | 0.405052 | 0.8193503 | 1.077749
[8 empty] | 15.97624 | 171.3074 | 77.44161 | 345.1953 | -0.0005655021 | 0.40533 | 0.8167656 | 1.075012
[8 empty] | 16.02715 | 171.5431 | 79.36067 | 343.2763 | -0.0005655021 | 0.4058875 | 0.8122249 | 1.073068
[8 empty] | 16.07692 | 171.1882 | 77.58923 | 345.0477 | -0.0005655021 | 0.405048 | 0.8164163 | 1.067539
[8 empty] | 16.12783 | 171.1877 | 78.20924 | 344.4277 | -0.0005655021 | 0.4050466 | 0.8149494 | 1.064166
[8 empty] | 16.17704 | 171.4824 | 78.26828 | 344.3686 | -0.0005655021 | 0.4057439 | 0.8148096 | 1.06275
[8 empty] | 16.22172 | 170.8914 | 77.44161 | 345.1953 | -0.0005655021 | 0.4043456 | 0.8167656 | 1.05618
[8 empty] | 16.27602 | 171.127 | 77.02827 | 345.6087 | -0.0005655021 | 0.4049031 | 0.8177436 | 1.054104
[8 empty] | 16.3241 | 171.1855 | 80.09878 | 342.5381 | -0.001131004 | 0.4050415 | 0.8104785 | 1.051358
[8 empty] | 16.3733 | 170.5354 | 78.534 | 344.1029 | -0.0005655021 | 0.4035034 | 0.8141809 | 1.044228
[8 empty] | 16.42477 | 171.6863 | 79.56734 | 343.0696 | -0.0005655021 | 0.4062265 | 0.8117359 | 1.047963
[8 empty] | 16.47229 | 170.6525 | 82.75594 | 339.881 | -0.0005655021 | 0.4037803 | 0.8041914 | 1.038664
[8 empty] | 16.52149 | 170.3272 | 78.88829 | 343.7486 | -0.0005655021 | 0.4030106 | 0.8133426 | 1.033601
[8 empty] | 16.57296 | 170.5923 | 80.83688 | 341.8 | -0.0005655021 | 0.403638 | 0.8087321 | 1.031991
[8 empty] | 16.62387 | 170.267 | 80.92545 | 341.7115 | -0.0005655021 | 0.4028683 | 0.8085225 | 1.026874
[8 empty] | 16.67195 | 169.8532 | 82.3426 | 340.2943 | -0.0005655021 | 0.4018891 | 0.8051694 | 1.021431
[8 empty] | 16.72285 | 169.7936 | 82.07689 | 340.56 | -0.0005655021 | 0.4017481 | 0.8057981 | 1.017965
[8 empty] | 16.77036 | 169.6159 | 82.13594 | 340.501 | -0.0005655021 | 0.4013278 | 0.8056584 | 1.014022
[8 empty] | 16.82183 | 170.2649 | 81.66355 | 340.9734 | -0.0005655021 | 0.4028633 | 0.8067761 | 1.014777
[8 empty] | 16.86934 | 169.9101 | 82.40165 | 340.2353 | -0.0005655021 | 0.4020238 | 0.8050297 | 1.009816
[8 empty] | 16.92081 | 170.0277 | 82.19498 | 340.4419 | -0.0005655021 | 0.402302 | 0.8055187 | 1.007439
[8 empty] | 16.97172 | 169.85 | 81.87022 | 340.7667 | -0.0005655021 | 0.4018816 | 0.8062871 | 1.00337
[8 empty] | 17.02149 | 170.3809 | 79.00639 | 343.6305 | -0.0005655021 | 0.4031378 | 0.8130632 | 1.003555
[8 empty] | 17.0707 | 169.6718 | 79.95116 | 342.6858 | -0.0005655021 | 0.40146 | 0.8108278 | 0.9965085
[8 empty] | 17.11878 | 169.7304 | 82.25403 | 340.3829 | -0.0005655021 | 0.4015985 | 0.805379 | 0.9940519
[8 empty] | 17.16968 | 169.3165 | 84.58643 | 338.0505 | -0.0005655021 | 0.4006193 | 0.7998603 | 0.9886942
[8 empty] | 17.22115 | 169.6703 | 79.41972 | 343.2172 | -0.0005655021 | 0.4014563 | 0.8120852 | 0.9877934
[8 empty] | 17.27036 | 169.4926 | 83.13975 | 339.4972 | -0.0005655021 | 0.401036 | 0.8032833 | 0.9839503
[8 empty] | 17.31957 | 169.6102 | 83.08071 | 339.5562 | -0.0005655021 | 0.4013142 | 0.803423 | 0.9818336
[8 empty] | 17.36934 | 169.4325 | 84.70453 | 337.9324 | -0.0005655021 | 0.4008938 | 0.7995809 | 0.9779973
[8 empty] | 17.42025 | 169.373 | 86.06264 | 336.5743 | -0.0005655021 | 0.4007529 | 0.7963674 | 0.9747974
[8 empty] | 17.47002 | 169.1658 | 84.29119 | 338.3457 | -0.0005655021 | 0.4002627 | 0.8005589 | 0.9708343
[8 empty] | 17.51923 | 169.9034 | 81.78165 | 340.8553 | -0.0005655021 | 0.4020079 | 0.8064967 | 0.9723176
[8 empty] | 17.5724 | 169.6076 | 82.4607 | 340.1762 | -0.0005655021 | 0.4013081 | 0.80489 | 0.9676926
[8 empty] | 17.61821 | 169.4891 | 83.61214 | 339.0248 | -0.0005655021 | 0.4010276 | 0.8021656 | 0.9645032
[8 empty] | 17.66572 | 169.3114 | 80.83688 | 341.8 | -0.0005655021 | 0.4006073 | 0.8087321 | 0.9609038
[8 empty] | 17.71889 | 169.2519 | 85.11787 | 337.5191 | -0.0005655021 | 0.4004663 | 0.7986029 | 0.9576842
[8 empty] | 17.77036 | 169.0447 | 83.70071 | 338.9362 | -0.0005655021 | 0.3999761 | 0.801956 | 0.9537445
[8 empty] | 17.81787 | 168.8671 | 85.94454 | 336.6924 | -0.0005655021 | 0.3995559 | 0.7966469 | 0.9502045
[8 empty] | 17.86708 | 168.8075 | 88.0998 | 334.5371 | -0.0005655021 | 0.399415 | 0.7915473 | 0.9472543
[8 empty] | 17.91686 | 168.9842 | 87.21407 | 335.4229 | -0.0005655021 | 0.399833 | 0.793643 | 0.9456087
[8 empty] | 17.96437 | 168.098 | 86.88931 | 335.7476 | -0.0005655021 | 0.3977361 | 0.7944115 | 0.9381748
[8 empty] | 18.01753 | 168.3927 | 86.94836 | 335.6886 | -0.0005655021 | 0.3984335 | 0.7942717 | 0.9370421
[8 empty] | 18.06844 | 168.4512 | 83.28737 | 339.3496 | -0.0005655021 | 0.398572 | 0.802934 | 0.9347261
[8 empty] | 18.11256 | 168.0375 | 84.29119 | 338.3457 | -0.0005655021 | 0.397593 | 0.8005589 | 0.9301649
[8 empty] | 18.16572 | 168.2732 | 84.70453 | 337.9324 | -0.0005655021 | 0.3981506 | 0.7995809 | 0.9287399
[8 empty] | 18.21493 | 167.7708 | 84.58643 | 338.0505 | -0.0005655021 | 0.3969619 | 0.7998603 | 0.9234728
[8 empty] | 18.26471 | 168.0951 | 85.26549 | 337.3714 | -0.0005655021 | 0.3977292 | 0.7982536 | 0.9227317
[8 empty] | 18.31391 | 167.7108 | 88.86742 | 333.7695 | -0.0005655021 | 0.39682 | 0.7897311 | 0.918154
[8 empty] | 18.36369 | 168.2712 | 84.37976 | 338.2572 | -0.0005655021 | 0.3981461 | 0.8003493 | 0.9187175
[8 empty] | 18.4129 | 168.3889 | 84.29119 | 338.3457 | -0.0005655021 | 0.3984244 | 0.8005589 | 0.9169011
[8 empty] | 18.46437 | 168.2112 | 88.45409 | 334.1828 | -0.0005655021 | 0.3980041 | 0.790709 | 0.9133831
[8 empty] | 18.51527 | 168.0336 | 86.41692 | 336.22 | -0.0005655021 | 0.3975838 | 0.7955292 | 0.9099125
[8 empty] | 18.56109 | 167.7084 | 85.79692 | 336.84 | -0.0005655021 | 0.3968144 | 0.7969962 | 0.9059146
[8 empty] | 18.61256 | 167.767 | 88.0998 | 334.5371 | -0.0005655021 | 0.3969529 | 0.7915473 | 0.903724
[8 empty] | 18.66516 | 167.7074 | 89.66457 | 332.9724 | -0.0005655021 | 0.3968121 | 0.7878449 | 0.9008581
[8 empty] | 18.71493 | 167.4708 | 90.87506 | 331.7619 | -0.0005655021 | 0.3962521 | 0.7849808 | 0.8971977
[8 empty] | 18.76244 | 167.4703 | 87.83408 | 334.8028 | -0.0005655021 | 0.396251 | 0.792176 | 0.8949234
[8 empty] | 18.81222 | 167.1156 | 86.15121 | 336.4857 | -0.0005655021 | 0.3954117 | 0.7961579 | 0.8906698
[8 empty] | 18.85973 | 166.6132 | 88.36551 | 334.2714 | -0.0005655021 | 0.3942231 | 0.7909186 | 0.8857624
[8 empty] | 18.9129 | 166.9965 | 89.72362 | 332.9133 | -0.0005655021 | 0.39513 | 0.7877052 | 0.8852992
[8 empty] | 18.9621 | 167.2913 | 88.36551 | 334.2714 | -0.0005655021 | 0.3958275 | 0.7909186 | 0.8845564
[8 empty] | 19.01131 | 166.7594 | 94.15223 | 328.4847 | -0.0005655021 | 0.394569 | 0.7772267 | 0.8794691
[8 empty] | 19.06109 | 166.3752 | 91.49506 | 331.1419 | -0.0005655021 | 0.3936598 | 0.7835138 | 0.8751566
[8 empty] | 19.11029 | 166.2566 | 90.96363 | 331.6733 | -0.0005655021 | 0.3933793 | 0.7847712 | 0.8722828
[8 empty] | 19.16176 | 166.5514 | 90.75696 | 331.88 | -0.0005655021 | 0.3940768 | 0.7852602 | 0.8714781
[8 empty] | 19.21267 | 167.289 | 88.45409 | 334.1828 | -0.0005655021 | 0.3958221 | 0.790709 | 0.8730084
[8 empty] | 19.26244 | 166.8753 | 89.19219 | 333.4447 | -0.0005655021 | 0.3948431 | 0.7889626 | 0.8686044
[8 empty] | 19.31165 | 166.3729 | 95.15605 | 327.4809 | -0.0005655021 | 0.3936545 | 0.7748516 | 0.8637898
[8 empty] | 19.36143 | 166.7563 | 92.73507 | 329.9019 | -0.0005655021 | 0.3945615 | 0.7805798 | 0.8635493
[8 empty] | 19.41063 | 166.7558 | 90.34363 | 332.2933 | -0.0005655021 | 0.3945605 | 0.7862382 | 0.8613578
[8 empty] | 19.45814 | 166.3716 | 94.21128 | 328.4256 | -0.0005655021 | 0.3936514 | 0.777087 | 0.8572799
[8 empty] | 19.50962 | 166.0759 | 95.92367 | 326.7133 | -0.0005655021 | 0.3929517 | 0.7730353 | 0.8535026
[8 empty] | 19.55713 | 165.6621 | 96.24844 | 326.3885 | -0.0005655021 | 0.3919727 | 0.7722669 | 0.8493135
[8 empty] | 19.60633 | 165.6027 | 97.96083 | 324.6761 | -0.0005655021 | 0.391832 | 0.7682152 | 0.8468785
[8 empty] | 19.65611 | 165.8384 | 89.93029 | 332.7066 | -0.0005655021 | 0.3923898 | 0.7872162 | 0.8459334
[8 empty] | 19.70928 | 165.336 | 95.03795 | 327.599 | -0.0005655021 | 0.3912011 | 0.775131 | 0.8411025
[8 empty] | 19.75679 | 165.3356 | 96.13034 | 326.5066 | -0.0005655021 | 0.3912002 | 0.7725463 | 0.8390777
[8 empty] | 19.80769 | 165.719 | 96.13034 | 326.5066 | -0.0005655021 | 0.3921073 | 0.7725463 | 0.8388568
[8 empty] | 19.85747 | 164.8624 | 97.28178 | 325.3551 | -0.0005655021 | 0.3900804 | 0.7698219 | 0.8324403
[8 empty] | 19.90837 | 165.3343 | 97.87226 | 324.7647 | -0.0005655021 | 0.3911971 | 0.7684247 | 0.8326824
[8 empty] | 19.95814 | 165.3339 | 93.79794 | 328.839 | -0.0005655021 | 0.3911961 | 0.778065 | 0.8306036
[8 empty] | 20.00905 | 165.5992 | 93.79794 | 328.839 | -0.0005655021 | 0.3918237 | 0.778065 | 0.8298163
[8 empty] | 20.05882 | 165.0378 | 93.11889 | 329.518 | -0.0005655021 | 0.3904955 | 0.7796717 | 0.8249585
[8 empty] | 20.10803 | 165.8345 | 91.96745 | 330.6695 | -0.0005655021 | 0.3923806 | 0.7823961 | 0.8269019
[8 empty] | 20.1612 | 165.716 | 95.30367 | 327.3333 | -0.0005655021 | 0.3921001 | 0.7745023 | 0.8241333
[8 empty] | 20.20701 | 165.6566 | 94.21128 | 328.4256 | -0.0005655021 | 0.3919595 | 0.777087 | 0.8219707
[8 empty] | 20.25622 | 165.538 | 91.76078 | 330.8761 | -0.0005655021 | 0.3916791 | 0.7828851 | 0.8193888
[8 empty] | 20.30769 | 165.0948 | 96.24844 | 326.3885 | -0.0005655021 | 0.3906302 | 0.7722669 | 0.8151292
[8 empty] | 20.3552 | 164.9172 | 94.94938 | 327.6875 | -0.0005655021 | 0.3902101 | 0.7753406 | 0.8123544
[8 empty] | 20.40667 | 165.773 | 94.62461 | 328.0123 | 0 | 0.392235 | 0.776109 | 0.814499
[8 empty] | 20.45419 | 164.7983 | 96.18939 | 326.4475 | -0.0005655021 | 0.3899288 | 0.7724066 | 0.8078419
[8 empty] | 20.50566 | 165.1522 | 95.77605 | 326.8609 | -0.0005655021 | 0.3907661 | 0.7733846 | 0.8075398
[8 empty] | 20.55486 | 164.9156 | 94.56557 | 328.0714 | -0.0005655021 | 0.3902063 | 0.7762487 | 0.8044555
[8 empty] | 20.60407 | 164.2361 | 95.15605 | 327.4809 | -0.0005655021 | 0.3885986 | 0.7748516 | 0.7992366
[8 empty] | 20.65385 | 164.3243 | 96.04177 | 326.5952 | -0.0005655021 | 0.3888072 | 0.7727559 | 0.7977374
[8 empty] | 20.70475 | 165.2686 | 95.30367 | 327.3333 | -0.0005655021 | 0.3910417 | 0.7745023 | 0.8003372
[8 empty] | 20.75283 | 164.2349 | 95.92367 | 326.7133 | -0.0005655021 | 0.3885958 | 0.7730353 | 0.7935019
[8 empty] | 20.80543 | 164.3821 | 96.60273 | 326.0342 | -0.0005655021 | 0.388944 | 0.7714286 | 0.7922032
[8 empty] | 20.85351 | 164.4408 | 97.5475 | 325.0894 | -0.0005655021 | 0.3890828 | 0.7691932 | 0.7906581
[8 empty] | 20.90441 | 164.3223 | 97.19321 | 325.4437 | -0.0005655021 | 0.3888025 | 0.7700314 | 0.7881659
[8 empty] | 20.95419 | 164.7943 | 95.097 | 327.5399 | -0.0005655021 | 0.3899192 | 0.7749913 | 0.7885462
[8 empty] | 21.00339 | 164.4396 | 97.81321 | 324.8237 | 0 | 0.38908 | 0.7685644 | 0.7850101
[8 empty] | 21.05486 | 164.3801 | 94.47699 | 328.1599 | -0.0005655021 | 0.3889394 | 0.7764583 | 0.7828087
[8 empty] | 21.10238 | 163.4055 | 99.58466 | 323.0523 | -0.0005655021 | 0.3866332 | 0.764373 | 0.7764275
[8 empty] | 21.15554 | 163.5822 | 98.34465 | 324.2923 | -0.0005655021 | 0.3870514 | 0.767307 | 0.7753116
[8 empty] | 21.20305 | 163.5228 | 97.87226 | 324.7647 | -0.0005655021 | 0.3869108 | 0.7684247 | 0.773294
[8 empty] | 21.25226 | 163.8767 | 98.63989 | 323.997 | -0.0005655021 | 0.3877482 | 0.7666085 | 0.7731688
[8 empty] | 21.29808 | 163.463 | 97.66559 | 324.9713 | -0.0005655021 | 0.3867693 | 0.7689137 | 0.7695632
[8 empty] | 21.35124 | 163.5216 | 97.96083 | 324.6761 | -0.0005655021 | 0.3869081 | 0.7682152 | 0.7679216
[8 empty] | 21.40271 | 163.4622 | 99.0237 | 323.6132 | -0.0005655021 | 0.3867674 | 0.7657003 | 0.7657971
[8 empty] | 21.45192 | 163.019 | 95.717 | 326.9199 | -0.0005655021 | 0.3857187 | 0.7735243 | 0.7619743
[8 empty] | 21.50509 | 163.9338 | 97.81321 | 324.8237 | -0.0005655021 | 0.3878833 | 0.7685644 | 0.7643445
[8 empty] | 21.5509 | 163.4611 | 96.18939 | 326.4475 | -0.0005655021 | 0.3867648 | 0.7724066 | 0.7605261
[8 empty] | 21.60181 | 163.5788 | 96.39606 | 326.2409 | -0.0005655021 | 0.3870433 | 0.7719176 | 0.7592788
[8 empty] | 21.64819 | 163.4013 | 99.49608 | 323.1408 | -0.0005655021 | 0.3866233 | 0.7645826 | 0.7568322
[8 empty] | 21.6991 | 162.9581 | 97.07511 | 325.5618 | -0.0005655021 | 0.3855746 | 0.7703109 | 0.753014
[8 empty] | 21.75226 | 163.6367 | 98.2856 | 324.3513 | -0.0005655021 | 0.3871804 | 0.7674467 | 0.7542935
[8 empty] | 21.80147 | 163.223 | 101.5332 | 321.1037 | -0.0005655021 | 0.3862015 | 0.7597625 | 0.7506934
[8 empty] | 21.85124 | 162.8979 | 101.4742 | 321.1627 | -0.0005655021 | 0.3854322 | 0.7599022 | 0.7474955
[8 empty] | 21.90045 | 162.5432 | 101.8285 | 320.8084 | -0.0005655021 | 0.3845931 | 0.7590639 | 0.7441966
[8 empty] | 21.94966 | 162.6019 | 102.3009 | 320.3361 | -0.0005655021 | 0.384732 | 0.7579462 | 0.7427956
[8 empty] | 21.99943 | 162.7197 | 101.0609 | 321.5761 | -0.0005655021 | 0.3850105 | 0.7608802 | 0.7416502
[8 empty] | 22.04864 | 162.2469 | 101.2085 | 321.4284 | -0.0005655021 | 0.383892 | 0.7605309 | 0.7378509
[8 empty] | 22.10011 | 162.9551 | 100.1161 | 322.5208 | -0.0005655021 | 0.3855677 | 0.7631156 | 0.739337
[8 empty] | 22.14762 | 162.8367 | 99.11227 | 323.5247 | -0.0005655021 | 0.3852874 | 0.7654907 | 0.7372162
[8 empty] | 22.1991 | 162.5411 | 101.4151 | 321.2218 | -0.0005655021 | 0.384588 | 0.7600419 | 0.7341753
[8 empty] | 22.24661 | 162.3046 | 101.2675 | 321.3694 | -0.0005655021 | 0.3840284 | 0.7603912 | 0.7315441
[8 empty] | 22.29751 | 162.068 | 102.3009 | 320.3361 | -0.0005655021 | 0.3834687 | 0.7579462 | 0.7288131
[8 empty] | 22.34559 | 161.6248 | 102.7733 | 319.8637 | -0.0005655021 | 0.38242 | 0.7568285 | 0.7252617
[8 empty] | 22.39649 | 162.1264 | 102.2123 | 320.4246 | -0.0005655021 | 0.3836067 | 0.7581558 | 0.7258526
[8 empty] | 22.44627 | 161.7422 | 103.659 | 318.9779 | -0.0005655021 | 0.3826978 | 0.7547328 | 0.7225316
[8 empty] | 22.49717 | 162.1847 | 105.0171 | 317.6198 | -0.0005655021 | 0.3837448 | 0.7515194 | 0.7228637
[8 empty] | 22.54864 | 162.4796 | 102.5666 | 320.0703 | -0.0005655021 | 0.3844425 | 0.7573175 | 0.7225214
[8 empty] | 22.59615 | 162.0659 | 105.0761 | 317.5608 | -0.0005655021 | 0.3834637 | 0.7513797 | 0.7191715
[8 empty] | 22.64593 | 161.5637 | 104.2495 | 318.3875 | -0.0005655021 | 0.3822754 | 0.7533357 | 0.715373
[8 empty] | 22.69514 | 161.15 | 103.8656 | 318.7713 | -0.0005655021 | 0.3812966 | 0.7542438 | 0.7119992
[8 empty] | 22.74604 | 161.6221 | 103.5704 | 319.0665 | -0.0005655021 | 0.3824135 | 0.7549424 | 0.7124811
[8 empty] | 22.79242 | 161.2675 | 102.0942 | 320.5427 | -0.0005655021 | 0.3815745 | 0.7584352 | 0.7094754
[8 empty] | 22.84502 | 161.149 | 104.7514 | 317.8856 | -0.0005655021 | 0.3812942 | 0.7521481 | 0.7073234
[8 empty] | 22.8931 | 161.1487 | 102.419 | 320.218 | -0.0005655021 | 0.3812934 | 0.7576668 | 0.7058365
[8 empty] | 22.94231 | 161.5617 | 103.098 | 319.5389 | -0.0005655021 | 0.3822707 | 0.7560601 | 0.7061228
[8 empty] | 22.99378 | 161.3252 | 107.2609 | 315.376 | -0.0005655021 | 0.381711 | 0.7462103 | 0.7035135
[8 empty] | 23.04299 | 160.6753 | 103.8656 | 318.7713 | -0.0005655021 | 0.3801734 | 0.7542438 | 0.699191
[8 empty] | 23.0905 | 160.7341 | 104.8104 | 317.8265 | -0.0005655021 | 0.3803124 | 0.7520084 | 0.6980067
[8 empty] | 23.14367 | 160.9699 | 104.1904 | 318.4465 | -0.0005655021 | 0.3808704 | 0.7534754 | 0.6974222
[8 empty] | 23.19287 | 160.9696 | 102.8323 | 319.8046 | -0.0005655021 | 0.3808697 | 0.7566888 | 0.6959412
[8 empty] | 23.24434 | 161.0873 | 104.5447 | 318.0922 | -0.0005655021 | 0.3811483 | 0.7526371 | 0.6949067
[8 empty] | 23.29355 | 161.087 | 104.4561 | 318.1808 | -0.0005655021 | 0.3811475 | 0.7528467 | 0.6934374
[8 empty] | 23.34333 | 160.9096 | 103.718 | 318.9189 | -0.0005655021 | 0.3807277 | 0.7545931 | 0.6911986
[8 empty] | 23.39423 | 161.2635 | 104.6628 | 317.9741 | -0.0005655021 | 0.3815652 | 0.7523577 | 0.6912076
[8 empty] | 23.444 | 160.8499 | 103.039 | 319.598 | -0.0005655021 | 0.3805864 | 0.7561998 | 0.6879757
[8 empty] | 23.49321 | 160.4658 | 105.1352 | 317.5017 | -0.0005655021 | 0.3796776 | 0.75124 | 0.6848996
[8 empty] | 23.53903 | 160.4064 | 104.8695 | 317.7675 | -0.0005655021 | 0.3795372 | 0.7518687 | 0.6833145
[8 empty] | 23.59219 | 160.5242 | 106.7 | 315.937 | -0.0005655021 | 0.3798158 | 0.7475375 | 0.6822738
[8 empty] | 23.6414 | 159.9925 | 108.3238 | 314.3131 | -0.0005655021 | 0.3785577 | 0.7436954 | 0.6786045
[8 empty] | 23.69287 | 160.4055 | 107.999 | 314.6379 | -0.0005655021 | 0.3795349 | 0.7444638 | 0.6788735
[8 empty] | 23.73869 | 160.0509 | 108.9438 | 313.6931 | -0.0005655021 | 0.378696 | 0.7422284 | 0.6760697
[8 empty] | 23.7879 | 159.8144 | 107.379 | 315.2579 | -0.0005655021 | 0.3781364 | 0.7459308 | 0.673677
[8 empty] | 23.84276 | 160.3455 | 104.8104 | 317.8265 | -0.0005655021 | 0.3793931 | 0.7520084 | 0.6743543
[8 empty] | 23.89084 | 160.3452 | 107.4381 | 315.1989 | -0.0005655021 | 0.3793924 | 0.7457911 | 0.6729961
[8 empty] | 23.94005 | 159.8135 | 106.9657 | 315.6713 | -0.0005655021 | 0.3781342 | 0.7469088 | 0.6693917
[8 empty] | 23.98925 | 160.2856 | 106.9066 | 315.7303 | -0.0005655021 | 0.3792513 | 0.7470486 | 0.6699865
[8 empty] | 24.03733 | 159.931 | 108.4714 | 314.1655 | -0.0005655021 | 0.3784123 | 0.7433461 | 0.6671714
[8 empty] | 24.09163 | 160.0488 | 106.4342 | 316.2027 | -0.0005655021 | 0.378691 | 0.7481663 | 0.6661565
[8 empty] | 24.1414 | 159.9895 | 109.2981 | 313.3389 | -0.0005655021 | 0.3785506 | 0.7413902 | 0.6645373
[8 empty] | 24.19231 | 160.4025 | 107.4381 | 315.1989 | -0.0005655021 | 0.3795279 | 0.7457911 | 0.6648463
[8 empty] | 24.23869 | 159.1917 | 108.2057 | 314.4312 | -0.0005655021 | 0.3766631 | 0.7439749 | 0.658579
[8 empty] | 24.2879 | 159.4572 | 105.2828 | 317.3541 | -0.0005655021 | 0.3772911 | 0.7508907 | 0.6583375
[8 empty] | 24.3371 | 158.955 | 107.6447 | 314.9922 | -0.0005655021 | 0.3761029 | 0.7453021 | 0.6549429
[8 empty] | 24.38518 | 159.0728 | 109.3571 | 313.2798 | -0.0005655021 | 0.3763817 | 0.7412504 | 0.6541349
[8 empty] | 24.44005 | 159.3973 | 108.2057 | 314.4312 | -0.0005655021 | 0.3771494 | 0.7439749 | 0.653994
[8 empty] | 24.48756 | 158.8951 | 109.2981 | 313.3389 | -0.0005655021 | 0.3759612 | 0.7413902 | 0.6506743
[8 empty] | 24.53507 | 158.6586 | 107.94 | 314.697 | -0.0005655021 | 0.3754017 | 0.7446036 | 0.6484506
[8 empty] | 24.58654 | 158.3631 | 110.8333 | 311.8036 | -0.0005655021 | 0.3747024 | 0.7377576 | 0.6458911
[8 empty] | 24.63744 | 158.7761 | 109.8295 | 312.8074 | -0.0005655021 | 0.3756798 | 0.7401327 | 0.6462331
[8 empty] | 24.68722 | 158.7759 | 109.1505 | 313.4865 | -0.0005655021 | 0.3756791 | 0.7417394 | 0.6449291
[8 empty] | 24.73473 | 158.4804 | 111.6009 | 311.036 | 0 | 0.3749799 | 0.7359413 | 0.6424956
[8 empty] | 24.78394 | 158.5391 | 108.7371 | 313.8998 | -0.0005655021 | 0.375119 | 0.7427174 | 0.6414571
[8 empty] | 24.8371 | 159.2474 | 108.7371 | 313.8998 | -0.0005655021 | 0.3767949 | 0.7427174 | 0.6429357
[8 empty] | 24.88462 | 158.7748 | 107.0542 | 315.5827 | -0.0005655021 | 0.3756766 | 0.7466993 | 0.6398088
[8 empty] | 24.93269 | 158.3022 | 109.5638 | 313.0731 | -0.0005655021 | 0.3745583 | 0.7407614 | 0.6366794
[8 empty] | 24.98699 | 158.8923 | 111.4533 | 311.1836 | -0.0005655021 | 0.3759547 | 0.7362906 | 0.6376579
[8 empty] | 25.03676 | 158.4197 | 110.6562 | 311.9807 | -0.0005655021 | 0.3748364 | 0.7381767 | 0.6345024
[8 empty] | 25.08597 | 157.8585 | 112.6048 | 310.0322 | -0.0005655021 | 0.3735085 | 0.7335662 | 0.6310206
[8 empty] | 25.13575 | 158.3011 | 109.0914 | 313.5455 | -0.0005655021 | 0.3745557 | 0.7418791 | 0.6315319
[8 empty] | 25.18665 | 158.478 | 111.3352 | 311.3017 | -0.0005655021 | 0.3749743 | 0.73657 | 0.6309578
[8 empty] | 25.23643 | 158.3006 | 108.6781 | 313.9589 | -0.0005655021 | 0.3745545 | 0.7428571 | 0.6290104
[8 empty] | 25.28054 | 157.7984 | 111.1876 | 311.4493 | -0.0005655021 | 0.3733664 | 0.7369193 | 0.6259264
[8 empty] | 25.33484 | 158.241 | 111.5124 | 311.1245 | -0.0005655021 | 0.3744136 | 0.7361509 | 0.6263319
[8 empty] | 25.38292 | 157.916 | 110.0362 | 312.6008 | -0.0005655021 | 0.3736446 | 0.7396437 | 0.6238651
[8 empty] | 25.43213 | 157.5615 | 112.7524 | 309.8845 | -0.0005655021 | 0.3728057 | 0.7332169 | 0.621264
[8 empty] | 25.4819 | 157.6793 | 110.2428 | 312.3941 | -0.0005655021 | 0.3730846 | 0.7391547 | 0.6205129
[8 empty] | 25.53281 | 157.3838 | 112.1324 | 310.5045 | -0.0005655021 | 0.3723854 | 0.7346839 | 0.6181185
[8 empty] | 25.58597 | 157.915 | 112.9591 | 309.6779 | -0.0005655021 | 0.3736422 | 0.7327279 | 0.6189101
[8 empty] | 25.63179 | 157.5605 | 112.3981 | 310.2388 | -0.0005655021 | 0.3728034 | 0.7340552 | 0.6164208
[8 empty] | 25.6759 | 157.1469 | 110.0952 | 312.5417 | -0.0005655021 | 0.3718249 | 0.739504 | 0.6137509
[8 empty] | 25.73247 | 157.4419 | 112.0143 | 310.6226 | -0.0005655021 | 0.3725228 | 0.7349633 | 0.6135482
[8 empty] | 25.78167 | 157.2645 | 114.3172 | 308.3198 | -0.0005655021 | 0.3721031 | 0.7295145 | 0.6116891
[8 empty] | 25.83145 | 157.5595 | 110.6562 | 311.9807 | -0.0005655021 | 0.3728011 | 0.7381767 | 0.6116525
[8 empty] | 25.88066 | 157.205 | 112.1324 | 310.5045 | -0.0005655021 | 0.3719623 | 0.7346839 | 0.6091197
[8 empty] | 25.93043 | 156.6438 | 111.719 | 310.9179 | -0.0005655021 | 0.3706345 | 0.7356619 | 0.6057863
[8 empty] | 25.98133 | 157.0864 | 112.3391 | 310.2979 | -0.0005655021 | 0.3716818 | 0.7341949 | 0.606303
[8 empty] | 26.02885 | 157.4405 | 108.1171 | 314.5198 | -0.0005655021 | 0.3725195 | 0.7441844 | 0.6065566
[8 empty] | 26.07862 | 156.5841 | 114.0514 | 308.5855 | -0.0005655021 | 0.3704931 | 0.7301432 | 0.6021149
[8 empty] | 26.12952 | 156.5248 | 111.4533 | 311.1836 | -0.0005655021 | 0.3703529 | 0.7362906 | 0.600715
[8 empty] | 26.1793 | 156.6427 | 111.66 | 310.9769 | -0.0005655021 | 0.3706318 | 0.7358016 | 0.6000231
[8 empty] | 26.22511 | 156.2291 | 111.8667 | 310.7703 | -0.0005655021 | 0.3696533 | 0.7353126 | 0.597398
[8 empty] | 26.28167 | 157.3803 | 111.66 | 310.9769 | -0.0005655021 | 0.3723771 | 0.7358016 | 0.6004925
[8 empty] | 26.32919 | 157.0849 | 113.0772 | 309.5598 | -0.0005655021 | 0.371678 | 0.7324485 | 0.5982867
[8 empty] | 26.37896 | 156.7599 | 111.2467 | 311.3903 | -0.0005655021 | 0.3709091 | 0.7367796 | 0.5959259
[8 empty] | 26.42817 | 155.933 | 114.5829 | 308.054 | -0.0005655021 | 0.3689526 | 0.7288858 | 0.5916875
[8 empty] | 26.47568 | 155.9328 | 115.0553 | 307.5817 | -0.0005655021 | 0.3689521 | 0.7277681 | 0.5906249
[8 empty] | 26.52885 | 155.9916 | 115.2619 | 307.375 | -0.0005655021 | 0.3690913 | 0.7272791 | 0.5896629
[8 empty] | 26.57975 | 156.7 | 116.7381 | 305.8988 | -0.0005655021 | 0.3707673 | 0.7237862 | 0.5911986
[8 empty] | 26.62783 | 156.2864 | 115.8819 | 306.755 | -0.0005655021 | 0.3697888 | 0.7258121 | 0.5885782
[8 empty] | 26.67704 | 156.05 | 116.561 | 306.0759 | -0.0005655021 | 0.3692295 | 0.7242054 | 0.5866063
[8 empty] | 26.72681 | 156.2269 | 112.5457 | 310.0912 | -0.0005655021 | 0.3696481 | 0.7337059 | 0.5861759
[8 empty] | 26.77771 | 156.3448 | 115.8819 | 306.755 | -0.0005655021 | 0.3699271 | 0.7258121 | 0.5855018
[8 empty] | 26.82353 | 155.3113 | 115.1143 | 307.5226 | -0.0005655021 | 0.3674816 | 0.7276284 | 0.5806487
[8 empty] | 26.87839 | 155.9901 | 115.4686 | 307.1683 | -0.0005655021 | 0.3690878 | 0.7267901 | 0.581989
[8 empty] | 26.9276 | 155.9309 | 114.9962 | 307.6407 | -0.0005655021 | 0.3689476 | 0.7279078 | 0.5807055
[8 empty] | 26.97738 | 155.8716 | 114.1105 | 308.5264 | -0.0005655021 | 0.3688074 | 0.7300035 | 0.5794144
[8 empty] | 27.02489 | 155.4286 | 115.1143 | 307.5226 | -0.0005655021 | 0.3677591 | 0.7276284 | 0.5767564
[8 empty] | 27.07805 | 156.0484 | 114.0514 | 308.5855 | -0.0005655021 | 0.3692256 | 0.7301432 | 0.5779128
[8 empty] | 27.12557 | 155.192 | 119.1296 | 303.5073 | -0.0005655021 | 0.3671993 | 0.7181278 | 0.5737435
[8 empty] | 27.17704 | 155.7528 | 114.2286 | 308.4083 | -0.0005655021 | 0.3685261 | 0.7297241 | 0.5747202
[8 empty] | 27.22624 | 155.5459 | 118.5982 | 304.0388 | -0.0005655021 | 0.3680367 | 0.7193853 | 0.5729217
[8 empty] | 27.27771 | 155.1914 | 115.0553 | 307.5817 | -0.0005655021 | 0.3671979 | 0.7277681 | 0.5705411
[8 empty] | 27.32692 | 155.9884 | 115.321 | 307.3159 | -0.0005655021 | 0.3690836 | 0.7271394 | 0.5724301
[8 empty] | 27.37104 | 154.8368 | 116.1477 | 306.4893 | -0.0005655021 | 0.3663588 | 0.7251834 | 0.5673001
[8 empty] | 27.42421 | 155.309 | 113.6381 | 308.9988 | -0.0005655021 | 0.3674761 | 0.7311212 | 0.567922
[8 empty] | 27.47172 | 155.4859 | 112.9591 | 309.6779 | -0.0005655021 | 0.3678948 | 0.7327279 | 0.567584
[8 empty] | 27.52319 | 155.1905 | 114.3172 | 308.3198 | -0.0005655021 | 0.3671958 | 0.7295145 | 0.5654492
[8 empty] | 27.5724 | 154.7179 | 118.1848 | 304.4521 | -0.0005655021 | 0.3660776 | 0.7203633 | 0.5627262
[8 empty] | 27.62161 | 155.1901 | 117.5058 | 305.1312 | -0.0005655021 | 0.3671949 | 0.72197 | 0.5634332
[8 empty] | 27.67308 | 154.8357 | 121.6982 | 300.9387483 | -0.0005655021 | 0.3663562 | 0.7120503 | 0.5611043
[8 empty] | 27.72059 | 154.4812 | 118.8639 | 303.7731 | -0.0005655021 | 0.3655175 | 0.7187565 | 0.558864
[8 empty] | 27.77376 | 154.7763 | 118.5096 | 304.1273 | -0.0005655021 | 0.3662157 | 0.7195948 | 0.5588565
[8 empty] | 27.81957 | 154.1561 | 120.1334 | 302.5035 | -0.0005655021 | 0.3647483 | 0.7157527 | 0.5557069
[8 empty] | 27.87104 | 154.6578 | 118.1848 | 304.4521 | -0.0005655021 | 0.3659354 | 0.7203633 | 0.5564808
[8 empty] | 27.92195 | 154.0967 | 120.0744 | 302.5626 | -0.0005655021 | 0.3646077 | 0.7158924 | 0.5534567
[8 empty] | 27.97172 | 154.3327 | 117.6239 | 305.0131 | -0.0005655021 | 0.3651662 | 0.7216905 | 0.5533156
[8 empty] | 28.02093 | 154.4802 | 119.8677 | 302.7692 | -0.0005655021 | 0.3655151 | 0.7163814 | 0.5528702
[8 empty] | 28.0741 | 154.0371 | 119.8086 | 302.8283 | -0.0005655021 | 0.3644668 | 0.7165211 | 0.550245
[8 empty] | 28.11991 | 153.7417 | 122.5249 | 300.1121 | -0.0005655021 | 0.3637679 | 0.7100943 | 0.5482981
[8 empty] | 28.17081 | 154.1549 | 120.0744 | 302.5626 | -0.0005655021 | 0.3647455 | 0.7158924 | 0.5487739
[8 empty] | 28.21889 | 153.8005 | 120.0744 | 302.5626 | -0.0005655021 | 0.3639069 | 0.7158924 | 0.5465829
[8 empty] | 28.2698 | 153.6822 | 122.6725 | 299.9645 | -0.0005655021 | 0.363627 | 0.709745 | 0.5451804
[8 empty] | 28.31957 | 153.2687 | 119.602 | 303.035 | -0.0005655021 | 0.3626487 | 0.7170101 | 0.5427621
[8 empty] | 28.37387 | 153.859 | 121.4325 | 301.2045 | -0.0005655021 | 0.3640454 | 0.712679 | 0.5438039
[8 empty] | 28.41799 | 153.5637 | 118.3029 | 304.334 | -0.0005655021 | 0.3633465 | 0.7200838 | 0.5419203
[8 empty] | 28.46946 | 153.8587 | 121.3734 | 301.2635 | -0.0005655021 | 0.3640447 | 0.7128187 | 0.541977
[8 empty] | 28.51867 | 153.6224 | 121.6391 | 300.9978 | -0.0005655021 | 0.3634855 | 0.71219 | 0.5402131
[8 empty] | 28.56674 | 153.3861 | 119.9563 | 302.6807 | -0.0005655021 | 0.3629263 | 0.7161718 | 0.5384766
[8 empty] | 28.61765 | 152.6478 | 123.263 | 299.374 | -0.0005655021 | 0.3611795 | 0.7083479 | 0.5349391
[8 empty] | 28.67081 | 153.4448 | 121.6391 | 300.9978 | -0.0005655021 | 0.3630653 | 0.71219 | 0.5367269
[8 empty] | 28.71833 | 153.0018 | 121.3734 | 301.2635 | -0.0005655021 | 0.3620171 | 0.7128187 | 0.5342964
[8 empty] | 28.7698 | 152.9426 | 122.1115 | 300.5254 | -0.0005655021 | 0.3618771 | 0.7110723 | 0.5331347
[8 empty] | 28.819 | 153.0015 | 122.0525 | 300.5845 | -0.0005655021 | 0.3620165 | 0.711212 | 0.5324288
[8 empty] | 28.86652 | 152.588 | 123.5287 | 299.1083 | -0.0005655021 | 0.3610381 | 0.7077192 | 0.5301202
[8 empty] | 28.91968 | 153.7393 | 120.281 | 302.3559 | -0.0005655021 | 0.3637622 | 0.7154034 | 0.5331266
[8 empty] | 28.9655 | 152.5878 | 123.4696 | 299.1673 | -0.0005655021 | 0.3610375 | 0.7078589 | 0.5283077
[8 empty] | 29.01527 | 152.8238 | 121.8458 | 300.7911 | -0.0005655021 | 0.361596 | 0.711701 | 0.528215
[8 empty] | 29.06278 | 152.7647 | 121.4915 | 301.1454 | 0 | 0.361456 | 0.7125393 | 0.5271478
[8 empty] | 29.11595 | 152.0559 | 123.883 | 298.754 | -0.0005655021 | 0.3597791 | 0.7068809 | 0.5237511
[8 empty] | 29.16346 | 151.7901 | 123.263 | 299.374 | -0.0005655021 | 0.3591501 | 0.7083479 | 0.5219863
[8 empty] | 29.21833 | 152.1147 | 124.0011 | 298.6359 | -0.0005655021 | 0.3599182 | 0.7066015 | 0.5221172
[8 empty] | 29.26414 | 151.8489 | 122.9382 | 299.6987 | -0.0005655021 | 0.3592892 | 0.7091163 | 0.5203914
[8 empty] | 29.31335 | 151.7897 | 123.1449 | 299.4921 | -0.0005655021 | 0.3591492 | 0.7086273 | 0.5193159
[8 empty] | 29.36652 | 152.5867 | 121.9934 | 300.6435 | -0.0005655021 | 0.361035 | 0.7113517 | 0.5210898
[8 empty] | 29.41403 | 151.4942 | 127.1306 | 295.5063 | -0.0005655021 | 0.3584501 | 0.6991966 | 0.5165338
[8 empty] | 29.4638 | 151.7894 | 125.2411 | 297.3959 | -0.0005655021 | 0.3591483 | 0.7036675 | 0.5166629
[8 empty] | 29.51471 | 152.173 | 125.3592 | 297.2778 | -0.0005655021 | 0.3600562 | 0.7033881 | 0.5170718
[8 empty] | 29.56618 | 151.7301 | 126.2449 | 296.392 | -0.0005655021 | 0.3590081 | 0.7012924 | 0.5146734
[8 empty] | 29.61369 | 151.1985 | 125.9201 | 296.7168 | -0.0005655021 | 0.3577504 | 0.7020608 | 0.5120527
[8 empty] | 29.66346 | 151.1984 | 128.1639 | 294.473 | -0.0005655021 | 0.3577501 | 0.6967517 | 0.5111931
[8 empty] | 29.71437 | 151.1392 | 125.6544 | 296.9825 | -0.0005655021 | 0.3576101 | 0.7026895 | 0.5101183
[8 empty] | 29.76584 | 152.1134 | 125.8611 | 296.7759 | -0.0005655021 | 0.3599151 | 0.7022005 | 0.512509
[8 empty] | 29.81505 | 151.7295 | 122.0525 | 300.5845 | -0.0005655021 | 0.3590067 | 0.711212 | 0.5103755
[8 empty] | 29.86652 | 151.4932 | 123.5287 | 299.1083 | -0.0005655021 | 0.3584476 | 0.7077192 | 0.5087047
[8 empty] | 29.91233 | 151.6112 | 124.8868 | 297.7501 | -0.0005655021 | 0.3587268 | 0.7045058 | 0.50832
[8 empty] | 29.96493 | 151.7882 | 123.4696 | 299.1673 | -0.0005655021 | 0.3591457 | 0.7078589 | 0.5080185
[8 empty] | 30.01131 | 151.9948 | 126.6582 | 295.9787 | -0.0005655021 | 0.3596345 | 0.7003144 | 0.5079217