## General
ID | Test identification
Test identification | Location | NWZ-BH-5051
Test identification | Sample | 52-2
Test identification | Depth | 45.7 | [m]
Test identification | Test number | DSS110
Specimen Visual Description
Specimen Visual Description | Firm dark olive grey sandy CLAY
Initial Specimen Conditions
Initial Specimen Conditions | Test start date | 22/04/2024
Initial Specimen Conditions | Type of sample | Undisturbed
Initial Specimen Conditions | Specimen orientation | Vertical
Initial Specimen Conditions | Diameter | 65.75 | [mm]
Initial Specimen Conditions | Length | 19.72 | [mm]
Initial Specimen Conditions | Water content | 25.0425 | [%]
Initial Specimen Conditions | Bulk density | 1.982651 | [Mg/m³]
Initial Specimen Conditions | Dry density | 1.585582 | [Mg/m³]
Initial Specimen Conditions | Void ratio | 0.7028453 | [-]
Initial Specimen Conditions | Degree of saturation | 96.20147 | [%]
Initial Specimen Conditions | Assumed particle density | 2.7 | [Mg/m³]
Initial Specimen Conditions | Torvane | 45 | [kPa]
Initial Specimen Conditions | Pocket penetrometer |  | [kPa]
Initial Specimen Conditions | Torvane 90° |  | [kPa]
Initial Specimen Conditions | Pocket penetrometer 90° |  | [kPa]
Consolidation - 1
Consolidation - 1 | svc | 730.2688 | [kPa]
Consolidation - 1 | Vertical strain | 8.512677 | [%]
Consolidation - 1 | Bulk density | 2.074084 | [Mg/m³]
Consolidation - 1 | Dry density | 1.733116 | [Mg/m³]
Consolidation - 1 | Void ratio | 0.5578876 | [-]
Consolidation - 1 | Water content | 19.6737 | [%]
Consolidation - 2
Consolidation - 2 | svc | 457.2758 | [kPa]
Consolidation - 2 | Vertical strain | 8.338235 | [%]
Consolidation - 2 | Bulk density | 2.07204 | [Mg/m³]
Consolidation - 2 | Dry density | 1.729818 | [Mg/m³]
Consolidation - 2 | Void ratio | 0.560858 | [-]
Consolidation - 2 | Water content | 19.78371 | [%]
Stress Controlled Cyclic Loading - Constant Vertical Stress
Stress Controlled Cyclic Loading - Constant Vertical Stress | sv |  | [kPa]
Stress Controlled Cyclic Loading - Constant Vertical Stress | Reference stress |  | [kPa]
Stress Controlled Cyclic Loading - Constant Vertical Stress | Mean tav |  | [kPa]
Stress Controlled Cyclic Loading - Constant Vertical Stress | Mean tcy |  | [kPa]
Stress Controlled Cyclic Loading - Constant Vertical Stress | Frequency |  | [Hz]
Stress Controlled Cyclic Loading - Constant Vertical Stress | Number of cycles applied (N) |  | [-]
Stress Controlled Cyclic Loading - Constant Vertical Stress | Vertical strain |  | [%]
Stress Controlled Cyclic Loading - Constant Vertical Stress | Bulk density |  | [Mg/m³]
Stress Controlled Cyclic Loading - Constant Vertical Stress | Dry density |  | [Mg/m³]
Stress Controlled Cyclic Loading - Constant Vertical Stress | Void ratio |  | [-]
Stress Controlled Cyclic Loading - Constant Vertical Stress | Cycle | gav | gcy | G | l
Stress Controlled Cyclic Loading - Constant Vertical Stress | [-] | [%] | [%] | [MPa] | [%]
Stress Controlled Cyclic Loading - Constant Vertical Stress
Stress Controlled Cyclic Loading - Constant Vertical Stress
Stress Controlled Cyclic Loading - Constant Vertical Stress
Stress Controlled Cyclic Loading - Constant Vertical Stress
Stress Controlled Cyclic Loading - Constant Vertical Stress
Stress Controlled Cyclic Loading - Constant Vertical Stress
Stress Controlled Cyclic Loading - Constant Vertical Stress
Stress Controlled Cyclic Loading - Constant Vertical Stress
Stress Controlled Cyclic Loading - Constant Vertical Stress
Stress Controlled Cyclic Loading - Constant Vertical Stress
Stress Controlled Cyclic Loading - Constant Vertical Stress
Stress Controlled Cyclic Loading - Constant Vertical Stress
Stress Controlled Cyclic Loading - Constant Vertical Stress
Stress Controlled Cyclic Loading - Constant Vertical Stress
Stress Controlled Cyclic Loading - Constant Vertical Stress
Stress Controlled Cyclic Loading - Constant Vertical Stress
Stress Controlled Cyclic Loading - Constant Vertical Stress
Stress Controlled Cyclic Loading - Constant Vertical Stress
Stress Controlled Cyclic Loading - Constant Vertical Stress
Stress Controlled Cyclic Loading - Constant Vertical Stress
Stress Controlled Cyclic Loading - Constant Vertical Stress
Stress Controlled Cyclic Loading - Constant Vertical Stress
Stress Controlled Cyclic Loading - Constant Vertical Stress
Stress Controlled Cyclic Loading - Constant Vertical Stress
Stress Controlled Cyclic Loading - Constant Vertical Stress
Stress Controlled Cyclic Loading - Constant Vertical Stress
Stress Controlled Cyclic Loading - Constant Vertical Stress
Stress Controlled Cyclic Loading - Constant Vertical Stress
Stress Controlled Cyclic Loading - Constant Vertical Stress
Stress Controlled Cyclic Loading - Constant Vertical Stress
Consolidation - 3
Consolidation - 3 | svc |  | [kPa]
Consolidation - 3 | Vertical strain |  | [%]
Consolidation - 3 | Bulk density |  | [Mg/m³]
Consolidation - 3 | Dry density |  | [Mg/m³]
Consolidation - 3 | Void ratio |  | [-]
Consolidation - 3 | Water content |  | [%]
Shearing - Constant Vertical Stress
At peak shear stress
Shearing - Constant Vertical Stress - At peak shear stress | Shear stress |  | [kPa]
Shearing - Constant Vertical Stress - At peak shear stress | Shear strain |  | [%]
Shearing - Constant Vertical Stress - At peak shear stress | Vertical stress |  | [kPa]
Shearing - Constant Vertical Stress - At peak shear stress | Vertical strain |  | [%]
Shearing - Constant Vertical Stress - At peak shear stress | Bulk density |  | [Mg/m³]
Shearing - Constant Vertical Stress - At peak shear stress | Dry density |  | [Mg/m³]
Shearing - Constant Vertical Stress - At peak shear stress | Void ratio |  | [-]
Shearing - Constant Vertical Stress - At peak shear stress | Rate of strain |  | [%/hour]
At 15 % shear strain
Shearing - Constant Vertical Stress - At 15 % shear strain | Shear stress |  | [kPa]
Shearing - Constant Vertical Stress - At 15 % shear strain | Vertical stress |  | [kPa]
Shearing - Constant Vertical Stress - At 15 % shear strain | Vertical strain |  | [%]
Shearing - Constant Vertical Stress - At 15 % shear strain | Bulk density |  | [Mg/m³]
Shearing - Constant Vertical Stress - At 15 % shear strain | Dry density |  | [Mg/m³]
Shearing - Constant Vertical Stress - At 15 % shear strain | Void ratio |  | [-]
Shearing - Constant Volume
At peak shear stress
Shearing - Constant Volume - At peak shear stress | Shear stress | 246.4713 | [kPa]
Shearing - Constant Volume - At peak shear stress | Shear strain | 21.21301 | [%]
Shearing - Constant Volume - At peak shear stress | Shear induced -Dsv | 35.72559 | [kPa]
Shearing - Constant Volume - At peak shear stress | Vertical stress | 421.7269 | [kPa]
Shearing - Constant Volume - At peak shear stress | Vertical strain | 0.0005532289 | [%]
Shearing - Constant Volume - At peak shear stress | Rate of strain | 2.987656 | [%/hour]
At 15 % shear strain
Shearing - Constant Volume - At 15 % shear strain | Shear stress | 223.1465 | [kPa]
Shearing - Constant Volume - At 15 % shear strain | Shear induced -Dsv | 55.54696 | [kPa]
Shearing - Constant Volume - At 15 % shear strain | Vertical stress | 401.9055 | [kPa]
Shearing - Constant Volume - At 15 % shear strain | Vertical strain | 0.0005532289 | [%]
Final Specimen Conditions
Final Specimen Conditions | Water content | 19.78339 | [%]
Final Specimen Conditions | Bulk Density | 2.072046 | [Mg/m³]
Final Specimen Conditions | Dry density | 1.729827 | [Mg/m³]
Final Specimen Conditions | Void ratio | 0.5608494 | [-]

## Consolidation - 1
Consolidation - 1
Root Time | Vertical Strain | Vertical Consolidation Stress
[minutes0.5] | [%] | [kPa]
0 | 0 | 9.39527
0.4281744 | 0.01064909 | 10.69117
0.8266398 | 0.04716024 | 13.04735
1.23153 | 0.1637931 | 16.81724
1.638088 | 0.4188641 | 21.41179
2.04532 | 0.9883367 | 28.50979
2.452889 | 1.605477 | 37.16875
2.860653 | 2.131339 | 48.94965
3.268537 | 2.536004 | 61.02508
3.676502 | 2.90213 | 74.42586
4.084524 | 3.255071 | 89.50541
4.492586 | 3.583671 | 106.4994
4.90068 | 3.889452 | 123.6406
5.308798 | 4.196755 | 145.3469
5.716934 | 4.477181 | 165.7868
6.125085 | 4.748479 | 189.6136
6.533248 | 5.013692 | 214.6186
6.941422 | 5.270791 | 241.1551
7.349603 | 5.521298 | 268.4573
7.757792 | 5.76572 | 298.7637
8.165986 | 6 | 329.7475
8.574186 | 6.229209 | 362.4984
8.98239 | 6.457911 | 397.3699
9.390598 | 6.674949 | 432.7126
9.798809 | 6.888438 | 471.0889
10.20702 | 7.099899 | 510.0248
10.61524 | 7.307809 | 551.0223
11.02346 | 7.511156 | 593.4041
11.43168 | 7.710953 | 637.553
11.8399 | 7.907708 | 682.9684
12.24813 | 8.102434 | 730.6811
12.65636 | 8.184584 | 730.2098
13.06458 | 8.225152 | 730.5044
13.47281 | 8.253043 | 730.3277
13.88104 | 8.272312 | 730.3866
14.28927 | 8.289554 | 730.5044
14.69751 | 8.301724 | 730.4455
15.10574 | 8.314402 | 730.2688
15.51397 | 8.324037 | 730.3866
15.92221 | 8.336207 | 730.4455
16.33044 | 8.343813 | 729.827
16.73868 | 8.350913 | 729.8564
17.14691 | 8.360041 | 729.8564
17.55515 | 8.365619 | 730.2688
17.96339 | 8.365112 | 729.827
18.37163 | 8.372718 | 729.9742
18.77987 | 8.377282 | 730.1509
19.1881 | 8.382353 | 729.827
19.59634 | 8.386917 | 730.2098
20.00458 | 8.393002 | 730.092
20.41282 | 8.396045 | 729.7681
20.82106 | 8.40213 | 730.3277
21.2293 | 8.405172 | 730.3866
21.63754 | 8.410751 | 730.092
22.04579 | 8.412779 | 729.9153
22.45403 | 8.418357 | 730.1509
22.86227 | 8.422414 | 729.7092
23.27051 | 8.423428 | 729.9153
23.67875 | 8.43002 | 730.3277
24.087 | 8.431542 | 729.7092
24.49524 | 8.434077 | 729.7092
24.90348 | 8.437627 | 729.8564
25.31172 | 8.441176 | 730.2688
25.71997 | 8.444726 | 730.5633
26.12821 | 8.447769 | 730.2688
26.53645 | 8.450811 | 730.5633
26.9447 | 8.453854 | 730.2688
27.35294 | 8.457911 | 730.3277
27.76118 | 8.459939 | 730.3277
28.16943 | 8.462475 | 730.2688
28.57767 | 8.465517 | 730.5044
28.98592 | 8.46856 | 730.3866
29.39416 | 8.470588 | 730.3866
29.8024 | 8.474138 | 730.3277
30.21065 | 8.476166 | 730.4455
30.61889 | 8.478702 | 730.2688
31.02714 | 8.48073 | 730.5044
31.43538 | 8.48428 | 730.3277
31.84363 | 8.485801 | 730.4455
32.25187 | 8.488844 | 730.3277
32.66012 | 8.491379 | 730.3277
33.06836 | 8.494422 | 730.3866
33.47661 | 8.495943 | 730.3277
33.88485 | 8.497465 | 730.3277
34.2931 | 8.5 | 730.3866
34.70134 | 8.502028 | 730.2688
34.91704 | 8.510142 | 730.3866
35.27038 | 8.512677 | 730.2688

## Consolidation - 2
Consolidation - 2
Root Time | Vertical Strain | Vertical Consolidation Stress
[minutes0.5] | [%] | [kPa]
35.27038 | 8.512677 | 730.2688
35.27275 | 8.512677 | 730.2688
35.27983 | 8.512677 | 729.0612
35.29164 | 8.51217 | 726.8817
35.30817 | 8.512677 | 724.3783
35.3294 | 8.512677 | 720.9913
35.35534 | 8.51217 | 717.0447
35.38597 | 8.51217 | 712.244
35.42127 | 8.51217 | 706.3241
35.46125 | 8.51217 | 699.874
35.50587 | 8.51217 | 692.7466
35.55512 | 8.510649 | 684.4116
35.60899 | 8.510649 | 676.2239
35.66745 | 8.508621 | 666.5341
35.73047 | 8.503043 | 656.2847
35.79804 | 8.494929 | 645.3873
35.87014 | 8.488844 | 633.4297
35.94672 | 8.481744 | 620.942
36.02777 | 8.47211 | 607.8946
36.11325 | 8.463489 | 593.6397
36.20313 | 8.453347 | 578.8547
36.29738 | 8.440669 | 563.4512
36.39597 | 8.431542 | 547.0757
36.49886 | 8.416329 | 529.905
36.60601 | 8.404665 | 511.9097
36.71739 | 8.385903 | 493.5904
36.83296 | 8.372211 | 474.0636
36.95267 | 8.353955 | 457.3936
37.0765 | 8.352941 | 457.4525
37.20439 | 8.352941 | 457.3347
37.33631 | 8.351927 | 457.3936
37.47221 | 8.351927 | 457.2758
37.61205 | 8.35142 | 457.3347
37.75579 | 8.35142 | 457.4525
37.90339 | 8.34432 | 457.158
38.05479 | 8.34432 | 457.3936
38.20995 | 8.344828 | 457.2758
38.36882 | 8.34432 | 457.5114
38.53137 | 8.344828 | 457.2169
38.69755 | 8.34432 | 457.4525
38.8673 | 8.345335 | 457.3347
39.04058 | 8.340771 | 457.5703
39.21734 | 8.340264 | 457.5114
39.39755 | 8.341278 | 457.5114
39.58114 | 8.340771 | 457.3347
39.76808 | 8.340771 | 457.2758
39.95831 | 8.340771 | 457.5703
40.1518 | 8.340771 | 457.4525
40.34848 | 8.340771 | 457.5703
40.54833 | 8.339757 | 457.2758
40.75128 | 8.339249 | 457.3936
40.95729 | 8.340771 | 456.7456
41.16633 | 8.339249 | 456.8634
41.37834 | 8.339757 | 457.2758
41.59327 | 8.338235 | 457.2758
41.81108 | 8.338742 | 457.158
42.03173 | 8.338235 | 457.3936
42.25518 | 8.338742 | 457.3347
42.48137 | 8.338742 | 457.6292
42.71026 | 8.338235 | 457.3936
42.94182 | 8.338235 | 457.3347
43.176 | 8.338235 | 457.3347
43.41275 | 8.338235 | 457.3936
43.65203 | 8.337728 | 457.2169
43.89381 | 8.338235 | 457.4525
44.13804 | 8.338235 | 457.3347
44.38468 | 8.338235 | 457.4525
44.63369 | 8.338235 | 457.3347
44.88504 | 8.337728 | 457.3347
45.13868 | 8.338742 | 457.6292
45.39457 | 8.337728 | 457.5114
45.65267 | 8.337728 | 457.3936
45.91296 | 8.338235 | 457.5114
46.17539 | 8.338235 | 457.3347
46.43993 | 8.337728 | 457.3347
46.70653 | 8.337728 | 457.3347
46.97517 | 8.338235 | 457.4525
47.24581 | 8.337728 | 457.3347
47.51842 | 8.337728 | 457.4525
47.79296 | 8.338235 | 457.3936
48.06939 | 8.337728 | 457.5703
48.3477 | 8.337728 | 457.2758
48.62784 | 8.337728 | 457.2758
48.90978 | 8.337728 | 457.2758
49.1935 | 8.338235 | 457.5703
49.47895 | 8.337728 | 457.2758
49.76612 | 8.337221 | 457.2758
50.05497 | 8.338235 | 457.2169
50.34547 | 8.338742 | 457.2758
50.6376 | 8.338235 | 457.2758
50.93133 | 8.338742 | 457.3936
51.22662 | 8.338235 | 457.3347
51.52346 | 8.338742 | 457.4525
51.82181 | 8.338742 | 457.2169
52.12165 | 8.338235 | 457.5703
52.42296 | 8.338235 | 456.7456
52.72571 | 8.338235 | 457.3936
53.02987 | 8.338235 | 457.5114
53.33542 | 8.338235 | 457.5114
53.64233 | 8.337728 | 457.3347
53.95059 | 8.338742 | 457.5114
54.26018 | 8.338235 | 457.2758
54.57105 | 8.338235 | 457.3347
54.88321 | 8.338235 | 457.4525
54.90097 | 8.338235 | 457.2758

## Cyclic Preshear
Stress Controlled Cyclic Loading - Constant Vertical Stress
Number of Cycles | Shear Stress | Shear Strain | Shear induced -DVertical Stress | Shear induced -Δσv/σvc | Vertical stress | Vertical strain | Vertical stress / consolidation Stress | Shear Stress / Consolidation Stress | Number of Cycles | Shear modulus | Damping ratio
[-] | [kPa] | [%] | [kPa] | [-] | [kPa] | [%] | [-] | [-] | [-] | [MPa] | [%]

## Consolidation - 3
Consolidation - 3
Root Time | Vertical Strain | Vertical Consolidation Stress
[minutes0.5] | [%] | [kPa]

## Shearing
Shearing Stage - Constant Vertical Stress | [7 empty] | Shearing Stage - Constant Volume
Shear Strain | Shear Stress | Shear Induced -DVertical Stress | Vertical Stress | Shear Induced ΔVertical Strain | Shear Stress / Consolidation Stress | Vertical Stress / Consolidation Stress | Shear Modulus | Shear Strain | Shear Stress | Shear induced -DVertical Stress | Vertical Stress | Shear Induced DVertical Strain | Shear Stress / Consolidation Stress | Vertical Stress / Consolidation Stress | Shear Modulus
[%] | [kPa] | [kPa] | [kPa] | [%] | [-] | [-] | [MPa] | [%] | [kPa] | [kPa] | [kPa] | [%] | [-] | [-] | [MPa]
[8 empty] | 0 | 0.2392996 | 0 | 457.4525 | 0 | 0.0005231136 | 1
[8 empty] | 0.05145029 | 20.88421 | 7.451421 | 450.0011 | 0.0005532289 | 0.04565328 | 0.983711 | 40.12593
[8 empty] | 0.1012409 | 36.08048 | 6.302783 | 451.1497 | 0 | 0.07887264 | 0.986222 | 35.40188
[8 empty] | 0.1493718 | 49.15624 | 5.036336 | 452.4161 | 0 | 0.1074565 | 0.9889905 | 32.74844
[8 empty] | 0.2024818 | 60.43529 | 2.415085 | 455.0374 | 0.0005532289 | 0.1321127 | 0.9947206 | 29.72909
[8 empty] | 0.2506127 | 69.68225 | 7.097994 | 450.3545 | -0.0005532289 | 0.1523268 | 0.9844836 | 27.70927
[8 empty] | 0.2987436 | 78.0751 | 4.476743 | 452.9757 | 0 | 0.1706737 | 0.9902138 | 26.05438
[8 empty] | 0.3518536 | 85.40756 | 3.828794 | 453.6237 | 0.0005532289 | 0.1867026 | 0.9916302 | 24.2056
[8 empty] | 0.3977716 | 91.14976 | 2.47399 | 454.9785 | -0.0005532289 | 0.1992551 | 0.9945918 | 22.85494
[8 empty] | 0.4475622 | 97.3042 | 2.297276 | 455.1552 | 0.0005532289 | 0.2127089 | 0.9949781 | 21.68747
[8 empty] | 0.5012254 | 102.2216 | 6.597306 | 450.8552 | -0.001106458 | 0.2234583 | 0.9855782 | 20.34659
[8 empty] | 0.5526757 | 106.6089 | 3.946603 | 453.5059 | 0 | 0.233049 | 0.9913727 | 19.24629
[8 empty] | 0.596934 | 109.7593 | 6.184974 | 451.2675 | 0 | 0.2399359 | 0.9864795 | 18.34709
[8 empty] | 0.650044 | 113.4986 | 6.832924 | 450.6196 | 0 | 0.2481101 | 0.9850631 | 17.42333
[8 empty] | 0.6965152 | 115.9127 | 8.011014 | 449.4415 | 0.0005532289 | 0.2533874 | 0.9824878 | 16.60744
[8 empty] | 0.7496252 | 119.3869 | 9.454175 | 447.9983 | 0.0005532289 | 0.2609821 | 0.979333 | 15.89429
[8 empty] | 0.7955432 | 121.5654 | 13.16516 | 444.2873 | 0.0005532289 | 0.2657443 | 0.9712207 | 15.25072
[8 empty] | 0.8492064 | 123.891 | 14.3727 | 443.0798 | 0 | 0.2708281 | 0.968581 | 14.56085
[8 empty] | 0.898997 | 126.3639 | 15.87477 | 441.5777 | -0.0005532289 | 0.2762339 | 0.9652975 | 14.02948
[8 empty] | 0.9487876 | 128.2772 | 17.22957 | 440.2229 | 0 | 0.2804165 | 0.9623358 | 13.4949
[8 empty] | 0.9963653 | 130.3968 | 18.84945 | 438.603 | 0 | 0.2850499 | 0.9587947 | 13.06323
[8 empty] | 1.046156 | 131.9862 | 21.35289 | 436.0996 | 0.0005532289 | 0.2885243 | 0.9533222 | 12.59342
[8 empty] | 1.095946 | 133.605 | 21.20563 | 436.2469 | 0 | 0.2920631 | 0.9536441 | 12.16899
[8 empty] | 1.142418 | 135.4595 | 25.09332 | 432.3592 | 0.0005532289 | 0.296117 | 0.9451455 | 11.83632
[8 empty] | 1.191655 | 136.4893 | 25.77073 | 431.6818 | 0 | 0.2983682 | 0.9436647 | 11.43367
[8 empty] | 1.246978 | 138.4025 | 28.42143 | 429.0311 | 0.0005532289 | 0.3025505 | 0.9378702 | 11.07984
[8 empty] | 1.296769 | 139.4912 | 29.51116 | 427.9413 | -0.0005532289 | 0.3049304 | 0.935488 | 10.73838
[8 empty] | 1.3449 | 140.521 | 32.69201 | 424.7605 | 0.0005532289 | 0.3071816 | 0.9285346 | 10.43065
[8 empty] | 1.39635 | 141.8747 | 32.75091 | 424.7016 | 0 | 0.3101409 | 0.9284059 | 10.14326
[8 empty] | 1.443927 | 142.7867 | 34.37079 | 423.0817 | -0.0005532289 | 0.3121346 | 0.9248648 | 9.872203
[8 empty] | 1.493718 | 143.9343 | 36.60916 | 420.8433 | 0.0005532289 | 0.3146433 | 0.9199717 | 9.619957
[8 empty] | 1.541849 | 145.0231 | 39.58384 | 417.8686 | 0 | 0.3170233 | 0.913469 | 9.390269
[8 empty] | 1.594959 | 146.6713 | 36.25573 | 421.1967 | 0 | 0.3206263 | 0.9207443 | 9.180925
[8 empty] | 1.64475 | 147.2298 | 38.02287 | 419.4296 | 0.0005532289 | 0.3218473 | 0.9168813 | 8.936956
[8 empty] | 1.691221 | 148.8488 | 38.31739 | 419.1351 | 0 | 0.3253863 | 0.9162374 | 8.787111
[8 empty] | 1.742671 | 149.8785 | 34.93038 | 422.5221 | 0 | 0.3276373 | 0.9236415 | 8.586773
[8 empty] | 1.792462 | 150.9083 | 40.43795 | 417.0145 | -0.0005532289 | 0.3298885 | 0.9116019 | 8.405703
[8 empty] | 1.843912 | 151.1134 | 48.09554 | 409.3569 | 0.0005532289 | 0.3303369 | 0.8948622 | 8.182284
[8 empty] | 1.893703 | 152.4672 | 45.23867 | 412.2138 | 0 | 0.3332962 | 0.9011074 | 8.038638
[8 empty] | 1.939621 | 153.232 | 48.74349 | 408.709 | 0.0005532289 | 0.3349681 | 0.8934458 | 7.887764
[8 empty] | 1.994943 | 153.761 | 49.95103 | 407.5014 | 0.0005532289 | 0.3361245 | 0.8908061 | 7.695542
[8 empty] | 2.042521 | 154.2607 | 50.33391 | 407.1186 | 0 | 0.3372169 | 0.8899691 | 7.54075
[8 empty] | 2.093971 | 155.1432 | 53.54421 | 403.9083 | 0 | 0.3391461 | 0.8829513 | 7.397614
[8 empty] | 2.143762 | 155.7607 | 53.89763 | 403.5548 | 0 | 0.3404959 | 0.8821787 | 7.254602
[8 empty] | 2.190233 | 156.0837 | 54.39832 | 403.0542 | 0 | 0.3412021 | 0.8810842 | 7.115426
[8 empty] | 2.241684 | 156.8484 | 57.49081 | 399.9617 | 0 | 0.3428737 | 0.874324 | 6.986229
[8 empty] | 2.291474 | 158.1433 | 55.72367 | 401.7288 | 0 | 0.3457044 | 0.878187 | 6.890936
[8 empty] | 2.337392 | 158.4075 | 57.22574 | 400.2267 | 0.0005532289 | 0.3462818 | 0.8749034 | 6.766864
[8 empty] | 2.392715 | 159.3194 | 57.78533 | 399.6671 | 0 | 0.3482752 | 0.8736801 | 6.648516
[8 empty] | 2.440293 | 159.7896 | 57.4319 | 400.0206 | 0 | 0.3493032 | 0.8744527 | 6.538163
[8 empty] | 2.492296 | 160.4071 | 61.46686 | 395.9856 | 0 | 0.350653 | 0.8656322 | 6.426514
[8 empty] | 2.539874 | 160.1999 | 63.79359 | 393.6589 | 0 | 0.3502002 | 0.860546 | 6.297976
[8 empty] | 2.588005 | 161.1414 | 62.93948 | 394.513 | 0.0005532289 | 0.3522583 | 0.8624131 | 6.217227
[8 empty] | 2.637795 | 161.435 | 65.67854 | 391.7739 | 0.0005532289 | 0.3529 | 0.8564254 | 6.110999
[8 empty] | 2.689246 | 161.9641 | 65.73744 | 391.715 | 0.0005532289 | 0.3540566 | 0.8562967 | 6.013759
[8 empty] | 2.739036 | 162.1692 | 65.73744 | 391.715 | -0.0005532289 | 0.3545051 | 0.8562967 | 5.911931
[8 empty] | 2.790487 | 162.7278 | 67.65184 | 389.8006 | 0.0005532289 | 0.3557261 | 0.8521118 | 5.822945
[8 empty] | 2.838618 | 163.6104 | 65.73744 | 391.715 | 0 | 0.3576555 | 0.8562967 | 5.755305
[8 empty] | 2.887855 | 164.169 | 66.03196 | 391.4205 | 0.0005532289 | 0.3588766 | 0.8556528 | 5.676522
[8 empty] | 2.935986 | 164.0208 | 70.89159 | 386.5609 | 0 | 0.3585526 | 0.8450296 | 5.578415
[8 empty] | 2.985776 | 164.8445 | 69.06555 | 388.3869 | 0 | 0.3603532 | 0.8490214 | 5.512977
[8 empty] | 3.037227 | 165.6681 | 73.01215 | 384.4403 | 0 | 0.3621537 | 0.840394 | 5.446706
[8 empty] | 3.090337 | 166.6095 | 70.4498 | 387.0027 | 0.0005532289 | 0.3642116 | 0.8459954 | 5.383563
[8 empty] | 3.140127 | 166.8736 | 70.89159 | 386.5609 | 0 | 0.3647889 | 0.8450296 | 5.30661
[8 empty] | 3.186599 | 167.3734 | 71.24501 | 386.2075 | 0 | 0.3658814 | 0.844257 | 5.244905
[8 empty] | 3.236389 | 168.4032 | 69.18336 | 388.2691 | 0 | 0.3681327 | 0.8487638 | 5.196035
[8 empty] | 3.28618 | 169.2858 | 67.97581 | 389.4767 | 0 | 0.3700621 | 0.8514036 | 5.144165
[8 empty] | 3.33597 | 169.5499 | 70.03747 | 387.415 | 0 | 0.3706394 | 0.8468967 | 5.075303
[8 empty] | 3.38908 | 170.0201 | 72.45256 | 384.9999 | 0.0005532289 | 0.3716672 | 0.8416173 | 5.009642
[8 empty] | 3.438871 | 170.5787 | 72.74708 | 384.7054 | 0 | 0.3728884 | 0.8409735 | 4.953353
[8 empty] | 3.486449 | 170.6367 | 76.22245 | 381.23 | 0 | 0.3730151 | 0.8333763 | 4.88742
[8 empty] | 3.536239 | 170.5768 | 76.51697 | 380.9355 | 0 | 0.3728842 | 0.8327324 | 4.816911
[8 empty] | 3.58603 | 171.5183 | 74.69093 | 382.7616 | 0 | 0.3749423 | 0.8367242 | 4.776285
[8 empty] | 3.632501 | 171.8119 | 77.98958 | 379.4629 | 0 | 0.3755842 | 0.8295133 | 4.723264
[8 empty] | 3.685611 | 172.2232 | 77.37108 | 380.0814 | 0.0005532289 | 0.3764833 | 0.8308653 | 4.666361
[8 empty] | 3.737061 | 172.6346 | 75.48614 | 381.9663 | 0 | 0.3773825 | 0.8349858 | 4.613123
[8 empty] | 3.78132 | 173.1638 | 76.87039 | 380.5821 | 0 | 0.3785395 | 0.8319598 | 4.573127
[8 empty] | 3.836643 | 173.4278 | 81.31769 | 376.1348 | 0.0005532289 | 0.3791166 | 0.822238 | 4.514065
[8 empty] | 3.884773 | 173.5742 | 79.25603 | 378.1965 | 0 | 0.3794365 | 0.8267448 | 4.461904
[8 empty] | 3.934011 | 174.1917 | 81.78892 | 375.6636 | 0 | 0.3807865 | 0.8212078 | 4.421757
[8 empty] | 3.983801 | 175.0154 | 77.90122 | 379.5513 | -0.0005532289 | 0.3825871 | 0.8297064 | 4.38717
[8 empty] | 4.035252 | 174.8672 | 81.05262 | 376.3999 | -0.0005532289 | 0.382263 | 0.8228174 | 4.327558
[8 empty] | 4.085042 | 175.632 | 80.02179 | 377.4307 | 0.0005532289 | 0.3839349 | 0.8250708 | 4.293534
[8 empty] | 4.131514 | 176.1612 | 79.07931 | 378.3732 | -0.0005532289 | 0.3850919 | 0.8271311 | 4.25805
[8 empty] | 4.182964 | 176.8671 | 79.19712 | 378.2554 | 0 | 0.3866349 | 0.8268736 | 4.222551
[8 empty] | 4.231095 | 176.9251 | 79.66836 | 377.7841 | 0.0005532289 | 0.3867617 | 0.8258434 | 4.175888
[8 empty] | 4.284205 | 177.4542 | 80.64028 | 376.8122 | 0.0005532289 | 0.3879184 | 0.8237188 | 4.136472
[8 empty] | 4.330123 | 178.0718 | 77.66561 | 379.7869 | 0.0005532289 | 0.3892685 | 0.8302215 | 4.106871
[8 empty] | 4.383786 | 178.5715 | 78.51972 | 378.9328 | -0.0005532289 | 0.3903608 | 0.8283544 | 4.067995
[8 empty] | 4.433577 | 179.1007 | 77.72451 | 379.728 | 0 | 0.3915176 | 0.8300927 | 4.034247
[8 empty] | 4.481154 | 179.9245 | 75.78066 | 381.6718 | -0.0005532289 | 0.3933184 | 0.834342 | 4.009797
[8 empty] | 4.530945 | 180.9544 | 77.13547 | 380.317 | 0 | 0.3955698 | 0.8313804 | 3.988463
[8 empty] | 4.584608 | 181.1595 | 79.84507 | 377.6074 | 0 | 0.3960182 | 0.8254571 | 3.946253
[8 empty] | 4.632186 | 181.6299 | 77.72451 | 379.728 | 0 | 0.3970464 | 0.8300927 | 3.915874
[8 empty] | 4.681976 | 182.1002 | 80.69919 | 376.7533 | 0 | 0.3980745 | 0.82359 | 3.884276
[8 empty] | 4.733427 | 182.0403 | 81.25878 | 376.1937 | 0.0005532289 | 0.3979436 | 0.8223667 | 3.84079
[8 empty] | 4.779898 | 182.4518 | 82.46632 | 374.9862 | 0.0005532289 | 0.3988431 | 0.819727 | 3.812058
[8 empty] | 4.831348 | 183.4227 | 80.817 | 376.6355 | -0.0005532289 | 0.4009656 | 0.8233325 | 3.791559
[8 empty] | 4.879479 | 183.4807 | 80.52247 | 376.93 | 0 | 0.4010924 | 0.8239763 | 3.755348
[8 empty] | 4.928716 | 183.8921 | 80.64028 | 376.8122 | 0.001106458 | 0.4019918 | 0.8237188 | 3.72618
[8 empty] | 4.98238 | 184.5096 | 81.90673 | 375.5457 | 0 | 0.4033417 | 0.8209503 | 3.698441
[8 empty] | 5.028298 | 184.98 | 80.8759 | 376.5766 | 0.0005532289 | 0.4043699 | 0.8232037 | 3.674021
[8 empty] | 5.079748 | 185.1852 | 80.75809 | 376.6944 | 0 | 0.4048185 | 0.8234612 | 3.640849
[8 empty] | 5.126219 | 185.5967 | 79.31493 | 378.1375 | 0.0005532289 | 0.405718 | 0.826616 | 3.61587
[8 empty] | 5.179329 | 186.5382 | 76.57587 | 380.8766 | 0.0005532289 | 0.4077762 | 0.8326037 | 3.59697
[8 empty] | 5.232439 | 186.8907 | 76.22245 | 381.23 | 0.0005532289 | 0.4085466 | 0.8333763 | 3.567196
[8 empty] | 5.27891 | 187.4494 | 77.37108 | 380.0814 | 0.0005532289 | 0.409768 | 0.8308653 | 3.546378
[8 empty] | 5.324828 | 187.7136 | 78.57863 | 378.8739 | 0 | 0.4103456 | 0.8282256 | 3.520758
[8 empty] | 5.380151 | 187.9188 | 81.96564 | 375.4868 | 0 | 0.4107941 | 0.8208215 | 3.488368
[8 empty] | 5.426069 | 187.9769 | 85.17593 | 372.2765 | 0 | 0.410921 | 0.8138038 | 3.459918
[8 empty] | 5.479732 | 187.917 | 82.58413 | 374.8683 | -0.0005532289 | 0.4107901 | 0.8194695 | 3.424942
[8 empty] | 5.52731 | 188.4462 | 83.73277 | 373.7197 | 0.0005532289 | 0.4119471 | 0.8169585 | 3.405037
[8 empty] | 5.57876 | 188.8576 | 81.5533 | 375.8992 | 0 | 0.4128465 | 0.8217229 | 3.381008
[8 empty] | 5.628551 | 189.5636 | 80.28686 | 377.1656 | 0 | 0.4143897 | 0.8244914 | 3.363642
[8 empty] | 5.675022 | 189.7689 | 83.20263 | 374.2498 | 0 | 0.4148385 | 0.8181174 | 3.339716
[8 empty] | 5.726473 | 189.8269 | 86.94307 | 370.5094 | 0.001106458 | 0.4149653 | 0.8099408 | 3.310722
[8 empty] | 5.776263 | 190.2383 | 85.26429 | 372.1882 | 0 | 0.4158647 | 0.8136106 | 3.289307
[8 empty] | 5.826054 | 189.1477 | 83.11427 | 374.3382 | 0 | 0.4134805 | 0.8183106 | 3.242476
[8 empty] | 5.875844 | 189.353 | 82.99646 | 374.456 | 0 | 0.4139293 | 0.8185681 | 3.218494
[8 empty] | 5.927295 | 188.8514 | 88.15061 | 369.3019 | -0.0005532289 | 0.4128327 | 0.8073011 | 3.182094
[8 empty] | 5.971553 | 189.4691 | 83.85058 | 373.6019 | -0.0005532289 | 0.4141831 | 0.816701 | 3.168853
[8 empty] | 6.028536 | 190.4989 | 83.73277 | 373.7197 | 0 | 0.4164342 | 0.8169585 | 3.155983
[8 empty] | 6.074454 | 190.557 | 89.18144 | 368.271 | -0.0005532289 | 0.4165612 | 0.8050476 | 3.133083
[8 empty] | 6.125904 | 190.9684 | 83.61496 | 373.8375 | -0.0005532289 | 0.4174606 | 0.8172161 | 3.113485
[8 empty] | 6.175694 | 191.1148 | 82.1718 | 375.2807 | 0.0005532289 | 0.4177806 | 0.8203708 | 3.090753
[8 empty] | 6.227145 | 192.0858 | 80.46357 | 376.9889 | 0 | 0.4199032 | 0.8241051 | 3.08081
[8 empty] | 6.273616 | 192.35 | 78.34301 | 379.1095 | 0 | 0.4204809 | 0.8287407 | 3.062201
[8 empty] | 6.325066 | 193.3799 | 78.04849 | 379.404 | 0.0005532289 | 0.4227323 | 0.8293845 | 3.053575
[8 empty] | 6.373197 | 193.438 | 79.37384 | 378.0786 | 0.0005532289 | 0.4228592 | 0.8264873 | 3.031425
[8 empty] | 6.422435 | 193.9084 | 79.72726 | 377.7252 | 0.001106458 | 0.4238874 | 0.8257147 | 3.015509
[8 empty] | 6.470565 | 193.7897 | 84.41017 | 373.0423 | -0.0005532289 | 0.4236281 | 0.8154777 | 2.991244
[8 empty] | 6.522016 | 194.0539 | 84.94031 | 372.5122 | 0 | 0.4242055 | 0.8143188 | 2.971697
[8 empty] | 6.570147 | 193.788 | 87.79718 | 369.6553 | 0 | 0.4236243 | 0.8080737 | 2.94588
[8 empty] | 6.623257 | 194.5233 | 82.64304 | 374.8094 | 0 | 0.4252318 | 0.8193407 | 2.933361
[8 empty] | 6.674707 | 194.9937 | 83.85058 | 373.6019 | 0 | 0.42626 | 0.816701 | 2.917797
[8 empty] | 6.721178 | 194.9929 | 88.26842 | 369.1841 | 0.0005532289 | 0.4262582 | 0.8070435 | 2.897611
[8 empty] | 6.774288 | 194.7269 | 86.20676 | 371.2457 | 0 | 0.4256767 | 0.8115503 | 2.870967
[8 empty] | 6.820759 | 194.5788 | 84.52798 | 372.9245 | 0 | 0.4253531 | 0.8152202 | 2.849236
[8 empty] | 6.87221 | 195.756 | 82.99646 | 374.456 | 0 | 0.4279265 | 0.8185681 | 2.845034
[8 empty] | 6.922 | 196.3148 | 82.28961 | 375.1629 | 0 | 0.4291479 | 0.8201133 | 2.832642
[8 empty] | 6.973451 | 196.6967 | 80.64028 | 376.8122 | -0.0005532289 | 0.4299829 | 0.8237188 | 2.81722
[8 empty] | 7.019369 | 196.7843 | 83.43825 | 374.0142 | 0 | 0.4301743 | 0.8176024 | 2.800038
[8 empty] | 7.073032 | 197.3135 | 79.60945 | 377.843 | -0.0005532289 | 0.4313312 | 0.8259722 | 2.786277
[8 empty] | 7.11729 | 198.2258 | 75.98683 | 381.4657 | 0 | 0.4333254 | 0.8338913 | 2.781768
[8 empty] | 7.17206 | 199.1084 | 74.86764 | 382.5848 | -0.0005532289 | 0.4352549 | 0.8363379 | 2.772831
[8 empty] | 7.218531 | 198.8131 | 82.34851 | 375.104 | 0 | 0.4346093 | 0.8199845 | 2.75089
[8 empty] | 7.271641 | 199.3718 | 78.57863 | 378.8739 | -0.0005532289 | 0.4358306 | 0.8282256 | 2.738481
[8 empty] | 7.321432 | 199.5182 | 80.11014 | 377.3423 | 0.0005532289 | 0.4361507 | 0.8248777 | 2.721857
[8 empty] | 7.369562 | 199.8414 | 79.49165 | 377.9608 | 0 | 0.4368571 | 0.8262297 | 2.708466
[8 empty] | 7.419353 | 199.4282 | 83.37934 | 374.0731 | 0 | 0.4359539 | 0.8177311 | 2.684721
[8 empty] | 7.470803 | 200.252 | 80.69919 | 376.7533 | 0 | 0.4377548 | 0.82359 | 2.677258
[8 empty] | 7.518381 | 200.3985 | 83.55606 | 373.8964 | 0 | 0.4380749 | 0.8173448 | 2.662264
[8 empty] | 7.568172 | 201.2223 | 77.66561 | 379.7869 | 0.0005532289 | 0.4398758 | 0.8302215 | 2.655635
[8 empty] | 7.619622 | 202.3112 | 75.25052 | 382.202 | 0 | 0.4422561 | 0.8355009 | 2.651993
[8 empty] | 7.669413 | 201.4857 | 83.26153 | 374.1909 | 0 | 0.4404516 | 0.8179887 | 2.624013
[8 empty] | 7.717543 | 202.4568 | 82.1129 | 375.3396 | 0 | 0.4425744 | 0.8204996 | 2.620231
[8 empty] | 7.767334 | 202.5738 | 77.84232 | 379.6102 | 0 | 0.4428302 | 0.8298352 | 2.604941
[8 empty] | 7.817125 | 203.2503 | 77.01766 | 380.4348 | 0 | 0.4443092 | 0.8316379 | 2.597004
[8 empty] | 7.868575 | 202.9255 | 79.66836 | 377.7841 | -0.0005532289 | 0.4435991 | 0.8258434 | 2.575895
[8 empty] | 7.916706 | 203.661 | 80.22795 | 377.2245 | 0.0005532289 | 0.4452069 | 0.8246201 | 2.569525
[8 empty] | 7.965943 | 203.7485 | 76.04573 | 381.4067 | 0 | 0.4453983 | 0.8337626 | 2.554741
[8 empty] | 8.019606 | 204.4251 | 76.45806 | 380.9944 | 0.0005532289 | 0.4468772 | 0.8328612 | 2.546082
[8 empty] | 8.069397 | 205.7201 | 74.63202 | 382.8205 | 0 | 0.4497082 | 0.8368529 | 2.546421
[8 empty] | 8.116975 | 206.1906 | 69.41897 | 388.0335 | 0.0005532289 | 0.4507366 | 0.8482488 | 2.537291
[8 empty] | 8.165106 | 205.5713 | 74.10188 | 383.3506 | 0.001106458 | 0.4493829 | 0.8380118 | 2.51475
[8 empty] | 8.214896 | 205.9239 | 74.16079 | 383.2917 | 0 | 0.4501537 | 0.8378831 | 2.503801
[8 empty] | 8.268006 | 206.7477 | 73.30667 | 384.1458 | -0.0005532289 | 0.4519545 | 0.8397502 | 2.497681
[8 empty] | 8.316137 | 207.3654 | 74.80874 | 382.6437 | 0.0005532289 | 0.4533049 | 0.8364666 | 2.490653
[8 empty] | 8.365928 | 206.9523 | 73.42448 | 384.028 | 0 | 0.4524017 | 0.8394927 | 2.470891
[8 empty] | 8.415718 | 207.6878 | 74.69093 | 382.7616 | -0.0005532289 | 0.4540095 | 0.8367242 | 2.465012
[8 empty] | 8.463296 | 206.8918 | 78.10739 | 379.3451 | 0 | 0.4522695 | 0.8292557 | 2.44175
[8 empty] | 8.516959 | 201.8251 | 80.58138 | 376.8711 | 0 | 0.4411937 | 0.8238475 | 2.366876
[8 empty] | 8.564537 | 199.9689 | 80.93481 | 376.5177 | 0 | 0.4371359 | 0.8230749 | 2.332054
[8 empty] | 8.614328 | 197.9064 | 82.02454 | 375.4279 | -0.0005532289 | 0.4326273 | 0.8206928 | 2.294632
[8 empty] | 8.665778 | 205.1803 | 79.49165 | 377.9608 | 0 | 0.4485281 | 0.8262297 | 2.364946
[8 empty] | 8.713909 | 206.7405 | 74.956 | 382.4965 | 0 | 0.4519388 | 0.8361447 | 2.369788
[8 empty] | 8.769232 | 208.0355 | 73.92517 | 383.5273 | 0 | 0.4547697 | 0.8383981 | 2.369606
[8 empty] | 8.81349 | 208.7122 | 73.01215 | 384.4403 | 0.001106458 | 0.4562489 | 0.840394 | 2.365384
[8 empty] | 8.863281 | 208.6525 | 74.45531 | 382.9972 | 0.0005532289 | 0.4561184 | 0.8372392 | 2.351423
[8 empty] | 8.914731 | 209.3291 | 69.91966 | 387.5328 | 0 | 0.4575975 | 0.8471543 | 2.345442
[8 empty] | 8.964521 | 209.7406 | 70.27309 | 387.1794 | 0 | 0.4584971 | 0.8463817 | 2.337005
[8 empty] | 9.012099 | 210.2995 | 71.48063 | 385.9718 | 0.0005532289 | 0.4597187 | 0.843742 | 2.330868
[8 empty] | 9.065762 | 211.0349 | 70.95049 | 386.502 | -0.0005532289 | 0.4613265 | 0.8449008 | 2.325184
[8 empty] | 9.11168 | 211.5349 | 65.17785 | 392.2746 | 0 | 0.4624194 | 0.85752 | 2.318953
[8 empty] | 9.163131 | 211.8581 | 67.65184 | 389.8006 | 0 | 0.4631258 | 0.8521118 | 2.309459
[8 empty] | 9.212921 | 212.2107 | 68.88883 | 388.5636 | -0.0005532289 | 0.4638967 | 0.8494077 | 2.300806
[8 empty] | 9.262712 | 212.9462 | 68.32924 | 389.1232 | 0.0005532289 | 0.4655046 | 0.850631 | 2.296379
[8 empty] | 9.312502 | 212.8276 | 72.51146 | 384.941 | 0 | 0.4652454 | 0.8414885 | 2.282827
[8 empty] | 9.363953 | 213.5042 | 69.36007 | 388.0924 | 0 | 0.4667244 | 0.8483775 | 2.27751
[8 empty] | 9.410424 | 213.3563 | 69.18336 | 388.2691 | 0 | 0.4664009 | 0.8487638 | 2.26469
[8 empty] | 9.461874 | 214.1212 | 67.41622 | 390.0363 | 0.0005532289 | 0.4680731 | 0.8526268 | 2.26046
[8 empty] | 9.509452 | 213.9143 | 67.65184 | 389.8006 | 0 | 0.4676209 | 0.8521118 | 2.246975
[8 empty] | 9.561455 | 213.9135 | 69.53678 | 387.9157 | -0.0005532289 | 0.4676191 | 0.8479912 | 2.234746
[8 empty] | 9.614565 | 214.3839 | 68.21143 | 389.241 | 0 | 0.4686474 | 0.8508885 | 2.227294
[8 empty] | 9.658824 | 214.236 | 67.00389 | 390.4486 | 0.0005532289 | 0.468324 | 0.8535282 | 2.215556
[8 empty] | 9.710274 | 215.1482 | 62.37988 | 395.0726 | 0.0005532289 | 0.4703182 | 0.8636364 | 2.213212
[8 empty] | 9.760065 | 215.6776 | 62.52714 | 394.9253 | 0.0005532289 | 0.4714754 | 0.8633144 | 2.207345
[8 empty] | 9.809855 | 216.2953 | 62.52714 | 394.9253 | 0.0005532289 | 0.4728258 | 0.8633144 | 2.202439
[8 empty] | 9.857986 | 216.4419 | 65.17785 | 392.2746 | 0.0005532289 | 0.4731461 | 0.85752 | 2.193172
[8 empty] | 9.911096 | 217.3246 | 61.73193 | 395.7205 | 0.0005532289 | 0.4750758 | 0.8650528 | 2.190326
[8 empty] | 9.960887 | 217.1766 | 62.93948 | 394.513 | 0 | 0.4747523 | 0.8624131 | 2.177891
[8 empty] | 10.00902 | 217.5293 | 66.70937 | 390.7431 | 0 | 0.4755233 | 0.854172 | 2.170942
[8 empty] | 10.05826 | 217.6758 | 64.50045 | 392.952 | -0.0005532289 | 0.4758435 | 0.8590008 | 2.161772
[8 empty] | 10.10805 | 217.9401 | 63.67578 | 393.7767 | 0.0005532289 | 0.4764213 | 0.8608035 | 2.153738
[8 empty] | 10.15784 | 218.4106 | 63.55797 | 393.8945 | 0 | 0.4774498 | 0.861061 | 2.147813
[8 empty] | 10.20763 | 218.351 | 63.35181 | 394.1007 | 0 | 0.4773194 | 0.8615117 | 2.136752
[8 empty] | 10.25576 | 218.2619 | 66.38539 | 391.0671 | -0.0005532289 | 0.4771247 | 0.8548802 | 2.125855
[8 empty] | 10.30887 | 219.3803 | 58.87506 | 398.5774 | 0.0005532289 | 0.4795695 | 0.871298 | 2.125752
[8 empty] | 10.35534 | 219.5857 | 58.99287 | 398.4596 | 0.0005532289 | 0.4800187 | 0.8710404 | 2.118197
[8 empty] | 10.40513 | 219.7912 | 58.19766 | 399.2548 | 0 | 0.4804678 | 0.8727788 | 2.110035
[8 empty] | 10.45437 | 220.0555 | 54.92846 | 402.524 | 0 | 0.4810456 | 0.8799253 | 2.102626
[8 empty] | 10.50969 | 221.7629 | 55.16408 | 402.2884 | 0.0005532289 | 0.484778 | 0.8794102 | 2.107804
[8 empty] | 10.55948 | 221.0848 | 58.81616 | 398.6363 | 0 | 0.4832956 | 0.8714267 | 2.091443
[8 empty] | 10.6054 | 221.3492 | 57.90314 | 399.5493 | 0.0005532289 | 0.4838736 | 0.8734226 | 2.08488
[8 empty] | 10.65685 | 222.4381 | 57.34355 | 400.1089 | 0.0005532289 | 0.4862541 | 0.8746459 | 2.085033
[8 empty] | 10.70332 | 221.6128 | 59.22849 | 398.224 | -0.0005532289 | 0.4844499 | 0.8705254 | 2.068269
[8 empty] | 10.75643 | 222.3778 | 57.28464 | 400.1678 | 0.0005532289 | 0.4861221 | 0.8747747 | 2.065169
[8 empty] | 10.80622 | 222.4949 | 57.72643 | 399.7261 | 0 | 0.4863781 | 0.8738089 | 2.056737
[8 empty] | 10.85435 | 222.7887 | 58.40383 | 399.0487 | 0.001106458 | 0.4870204 | 0.8723281 | 2.050324
[8 empty] | 10.9058 | 223.2592 | 58.58054 | 398.8719 | 0 | 0.4880489 | 0.8719418 | 2.044965
[8 empty] | 10.95172 | 223.1112 | 57.66752 | 399.785 | 0.0005532289 | 0.4877255 | 0.8739377 | 2.035041
[8 empty] | 11.00317 | 223.8173 | 57.16683 | 400.2856 | -0.0005532289 | 0.4892691 | 0.8750322 | 2.031942
[8 empty] | 11.05683 | 224.5529 | 54.98737 | 402.4651 | 0 | 0.490877 | 0.8797965 | 2.028733
[8 empty] | 11.10441 | 224.5522 | 54.07435 | 403.3781 | 0 | 0.4908755 | 0.8817924 | 2.020034
[8 empty] | 11.1542 | 224.5515 | 53.54421 | 403.9083 | 0 | 0.4908739 | 0.8829513 | 2.011011
[8 empty] | 11.20067 | 225.1693 | 54.01544 | 403.437 | -0.0005532289 | 0.4922245 | 0.8819212 | 2.008183
[8 empty] | 11.25544 | 225.5809 | 54.19216 | 403.2603 | 0 | 0.4931241 | 0.8815349 | 2.002067
[8 empty] | 11.30191 | 225.4329 | 55.10518 | 402.3473 | 0.0005532289 | 0.4928008 | 0.879539 | 1.992527
[8 empty] | 11.35502 | 225.9329 | 52.8668 | 404.5857 | -0.0005532289 | 0.4938936 | 0.8844321 | 1.98761
[8 empty] | 11.40481 | 225.7849 | 53.89763 | 403.5548 | -0.0005532289 | 0.4935701 | 0.8821787 | 1.977635
[8 empty] | 11.45295 | 225.7253 | 57.72643 | 399.7261 | 0 | 0.4934399 | 0.8738089 | 1.968804
[8 empty] | 11.50052 | 216.4766 | 60.6422 | 396.8103 | 0.0005532289 | 0.4732221 | 0.867435 | 1.880239
[8 empty] | 11.55031 | 220.3047 | 60.43603 | 397.0164 | 0.0005532289 | 0.4815904 | 0.8678857 | 1.905277
[8 empty] | 11.60176 | 221.3937 | 59.05178 | 398.4007 | 0 | 0.483971 | 0.8709117 | 1.906214
[8 empty] | 11.65377 | 224.2204 | 57.54971 | 399.9028 | 0.0005532289 | 0.4901502 | 0.8741952 | 1.921963
[8 empty] | 11.69969 | 225.5746 | 55.48806 | 401.9644 | 0 | 0.4931104 | 0.878702 | 1.925994
[8 empty] | 11.75114 | 226.5458 | 53.95654 | 403.4959 | 0 | 0.4952334 | 0.88205 | 1.925826
[8 empty] | 11.80093 | 227.0163 | 52.63119 | 404.8213 | 0 | 0.4962621 | 0.8849472 | 1.921688
[8 empty] | 11.84906 | 227.5458 | 52.51338 | 404.9391 | -0.0005532289 | 0.4974195 | 0.8852047 | 1.918351
[8 empty] | 11.90051 | 227.4273 | 51.95378 | 405.4987 | 0.0005532289 | 0.4971604 | 0.886428 | 1.909061
[8 empty] | 11.95196 | 228.5752 | 51.18803 | 406.2645 | 0.0005532289 | 0.4996698 | 0.888102 | 1.910448
[8 empty] | 12.00009 | 228.3683 | 51.24693 | 406.2055 | 0 | 0.4992176 | 0.8879732 | 1.901061
[8 empty] | 12.04933 | 228.9273 | 52.01269 | 405.4398 | 0 | 0.5004394 | 0.8862993 | 1.897932
[8 empty] | 12.10299 | 228.308 | 56.6956 | 400.7569 | 0 | 0.4990858 | 0.8760623 | 1.8844
[8 empty] | 12.15278 | 228.7197 | 55.42915 | 402.0233 | 0 | 0.4999857 | 0.8788308 | 1.880067
[8 empty] | 12.20257 | 229.7498 | 53.10242 | 404.3501 | -0.0005532289 | 0.5022376 | 0.8839171 | 1.880838
[8 empty] | 12.25015 | 229.3368 | 51.65926 | 405.7932 | 0.0005532289 | 0.5013348 | 0.8870719 | 1.870161
[8 empty] | 12.29828 | 229.3362 | 51.30583 | 406.1466 | -0.0005532289 | 0.5013334 | 0.8878445 | 1.862837
[8 empty] | 12.34807 | 229.4533 | 52.69009 | 404.7624 | 0 | 0.5015894 | 0.8848184 | 1.856274
[8 empty] | 12.39786 | 229.541 | 50.74624 | 406.7062 | 0 | 0.5017811 | 0.8890677 | 1.849526
[8 empty] | 12.44765 | 230.2177 | 51.04076 | 406.4117 | -0.001106458 | 0.5032604 | 0.8884239 | 1.847565
[8 empty] | 12.50076 | 230.7766 | 51.54145 | 405.911 | 0.0005532289 | 0.5044821 | 0.8873294 | 1.844186
[8 empty] | 12.54668 | 230.0102 | 54.51613 | 402.9363 | 0 | 0.5028068 | 0.8808267 | 1.831329
[8 empty] | 12.59647 | 230.2746 | 51.04076 | 406.4117 | -0.0005532289 | 0.5033848 | 0.8884239 | 1.826189
[8 empty] | 12.64792 | 230.5685 | 51.18803 | 406.2645 | 0.0005532289 | 0.5040271 | 0.888102 | 1.821083
[8 empty] | 12.69771 | 230.4205 | 51.60036 | 405.8521 | 0 | 0.5037038 | 0.8872006 | 1.812778
[8 empty] | 12.74584 | 230.5672 | 51.83598 | 405.6165 | 0 | 0.5040243 | 0.8866856 | 1.807082
[8 empty] | 12.79563 | 230.6843 | 50.86405 | 406.5884 | 0 | 0.5042804 | 0.8888102 | 1.800966
[8 empty] | 12.84708 | 231.2432 | 46.74073 | 410.7117 | 0 | 0.5055022 | 0.8978238 | 1.798104
[8 empty] | 12.89687 | 231.5076 | 44.79689 | 412.6556 | 0.0005532289 | 0.5060802 | 0.9020731 | 1.793213
[8 empty] | 12.945 | 231.4481 | 48.80239 | 408.6501 | 0.0005532289 | 0.50595 | 0.893317 | 1.786085
[8 empty] | 12.99645 | 232.0659 | 47.35923 | 410.0932 | 0 | 0.5073006 | 0.8964718 | 1.783768
[8 empty] | 13.04956 | 232.1241 | 49.89213 | 407.5604 | 0 | 0.5074278 | 0.8909348 | 1.776955
[8 empty] | 13.09382 | 232.1824 | 48.27225 | 409.1802 | 0 | 0.5075553 | 0.8944759 | 1.771394
[8 empty] | 13.14195 | 231.7695 | 53.54421 | 403.9083 | 0.0005532289 | 0.5066526 | 0.8829513 | 1.761764
[8 empty] | 13.19506 | 232.6818 | 49.5976 | 407.8549 | 0 | 0.508647 | 0.8915787 | 1.761587
[8 empty] | 13.24319 | 232.2689 | 49.5387 | 407.9138 | 0 | 0.5077442 | 0.8917074 | 1.752066
[8 empty] | 13.2963 | 232.2682 | 49.47979 | 407.9727 | 0 | 0.5077427 | 0.8918362 | 1.745063
[8 empty] | 13.34278 | 232.5915 | 45.5921 | 411.8604 | 0.0005532289 | 0.5084496 | 0.9003348 | 1.741409
[8 empty] | 13.39257 | 232.3847 | 49.47979 | 407.9727 | -0.0005532289 | 0.5079975 | 0.8918362 | 1.73339
[8 empty] | 13.44734 | 233.2087 | 50.2161 | 407.2364 | 0 | 0.5097987 | 0.8902266 | 1.732458
[8 empty] | 13.49159 | 233.1492 | 48.39006 | 409.0624 | 0 | 0.5096687 | 0.8942184 | 1.726334
[8 empty] | 13.54526 | 233.2664 | 47.77156 | 409.6809 | -0.0005532289 | 0.5099248 | 0.8955704 | 1.720359
[8 empty] | 13.59283 | 233.2068 | 46.91745 | 410.535 | 0.0005532289 | 0.5097947 | 0.8974375 | 1.7139
[8 empty] | 13.6465 | 234.0897 | 45.651 | 411.8015 | 0.001106458 | 0.5117247 | 0.900206 | 1.71363
[8 empty] | 13.69076 | 233.883 | 45.5921 | 411.8604 | 0.0005532289 | 0.5112728 | 0.9003348 | 1.70658
[8 empty] | 13.74055 | 234.1769 | 45.17976 | 412.2727 | 0.0005532289 | 0.5119152 | 0.9012362 | 1.702535
[8 empty] | 13.792 | 234.3824 | 46.21059 | 411.2419 | 0 | 0.5123645 | 0.8989827 | 1.697674
[8 empty] | 13.84013 | 234.6469 | 44.79689 | 412.6556 | 0 | 0.5129426 | 0.9020731 | 1.693681
[8 empty] | 13.89158 | 234.9113 | 45.29757 | 412.1549 | 0.0005532289 | 0.5135207 | 0.9009786 | 1.689311
[8 empty] | 13.94469 | 236.1476 | 45.17976 | 412.2727 | 0 | 0.5162233 | 0.9012362 | 1.691743
[8 empty] | 13.99448 | 234.7922 | 49.71541 | 407.7371 | 0.0005532289 | 0.5132603 | 0.8913211 | 1.676039
[8 empty] | 14.04261 | 235.5279 | 46.97635 | 410.4761 | 0.0005532289 | 0.5148686 | 0.8973088 | 1.675533
[8 empty] | 14.09019 | 235.8807 | 45.88662 | 411.5659 | 0 | 0.5156399 | 0.899691 | 1.67238
[8 empty] | 14.14219 | 235.2027 | 50.86405 | 406.5884 | 0 | 0.5141577 | 0.8888102 | 1.661436
[8 empty] | 14.19143 | 235.6733 | 45.70991 | 411.7426 | -0.0005532289 | 0.5151865 | 0.9000773 | 1.658988
[8 empty] | 14.24343 | 235.8789 | 44.67908 | 412.7734 | 0.0005532289 | 0.5156358 | 0.9023307 | 1.654373
[8 empty] | 14.28935 | 235.8783 | 45.82771 | 411.6248 | 0 | 0.5156345 | 0.8998197 | 1.649053
[8 empty] | 14.3408 | 236.0838 | 46.15169 | 411.3008 | -0.0005532289 | 0.5160838 | 0.8991115 | 1.64457
[8 empty] | 14.39225 | 236.7017 | 45.88662 | 411.5659 | 0.0005532289 | 0.5174345 | 0.899691 | 1.642984
[8 empty] | 14.44038 | 236.2004 | 46.79964 | 410.6528 | -0.0005532289 | 0.5163387 | 0.8976951 | 1.634037
[8 empty] | 14.48851 | 236.7005 | 47.83047 | 409.622 | -0.0005532289 | 0.5174319 | 0.8954417 | 1.63206
[8 empty] | 14.53996 | 236.3465 | 46.03388 | 411.4186 | -0.0005532289 | 0.516658 | 0.899369 | 1.62385
[8 empty] | 14.58588 | 236.4932 | 45.29757 | 412.1549 | 0.0005532289 | 0.5169787 | 0.9009786 | 1.619744
[8 empty] | 14.6412 | 216.1705 | 56.45998 | 400.9925 | -0.0005532289 | 0.4725528 | 0.8765774 | 1.474818
[8 empty] | 14.69265 | 220.676 | 56.31272 | 401.1398 | 0 | 0.4824021 | 0.8768993 | 1.500319
[8 empty] | 14.73691 | 216.6995 | 57.72643 | 399.7261 | 0 | 0.4737092 | 0.8738089 | 1.46883
[8 empty] | 14.79002 | 212.7522 | 61.67303 | 395.7795 | 0 | 0.4650805 | 0.8651816 | 1.436867
[8 empty] | 14.83815 | 216.3743 | 57.90314 | 399.5493 | 0 | 0.4729984 | 0.8734226 | 1.456616
[8 empty] | 14.88628 | 219.5251 | 56.51888 | 400.9336 | 0.0005532289 | 0.4798861 | 0.8764486 | 1.473073
[8 empty] | 14.94271 | 223.3532 | 55.37025 | 402.0822 | 0 | 0.4882545 | 0.8789596 | 1.493129
[8 empty] | 14.98752 | 223.1465 | 55.54696 | 401.9055 | -0.0005532289 | 0.4878026 | 0.8785733 | 1.487285
[8 empty] | 15.03897 | 222.7925 | 54.01544 | 403.437 | 0.0005532289 | 0.4870287 | 0.8819212 | 1.479843
[8 empty] | 15.09208 | 225.5309 | 55.37025 | 402.0822 | 0 | 0.493015 | 0.8789596 | 1.49278
[8 empty] | 15.13856 | 227.7982 | 52.1305 | 405.322 | -0.0005532289 | 0.4979713 | 0.8860417 | 1.503174
[8 empty] | 15.18835 | 229.8298 | 53.4264 | 404.0261 | 0 | 0.5024125 | 0.8832089 | 1.511623
[8 empty] | 15.23592 | 232.0382 | 53.66202 | 403.7905 | 0.001106458 | 0.50724 | 0.8826938 | 1.521397
[8 empty] | 15.28959 | 234.4232 | 50.86405 | 406.5884 | 0 | 0.5124537 | 0.8888102 | 1.531656
[8 empty] | 15.33717 | 235.4535 | 47.59485 | 409.8576 | 0.0005532289 | 0.5147059 | 0.8959567 | 1.533622
[8 empty] | 15.3853 | 235.9831 | 46.44621 | 411.0063 | 0 | 0.5158636 | 0.8984677 | 1.532267
[8 empty] | 15.43343 | 236.5421 | 45.35648 | 412.096 | 0 | 0.5170856 | 0.9008499 | 1.53111
[8 empty] | 15.48488 | 236.8066 | 48.00718 | 409.4453 | 0 | 0.5176638 | 0.8950554 | 1.527731
[8 empty] | 15.53633 | 237.3656 | 44.50236 | 412.9501 | -0.0005532289 | 0.5188858 | 0.902717 | 1.52627
[8 empty] | 15.58778 | 237.2177 | 46.97635 | 410.4761 | 0.001106458 | 0.5185626 | 0.8973088 | 1.520284
[8 empty] | 15.63591 | 238.3069 | 46.74073 | 410.7117 | 0 | 0.5209436 | 0.8978238 | 1.52257
[8 empty] | 15.68349 | 238.0413 | 44.26674 | 413.1857 | -0.0005532289 | 0.520363 | 0.903232 | 1.516257
[8 empty] | 15.73715 | 238.6003 | 44.56127 | 412.8912 | 0 | 0.5215849 | 0.9025882 | 1.514639
[8 empty] | 15.78639 | 239.4244 | 42.14618 | 415.3063 | 0.0005532289 | 0.5233864 | 0.9078676 | 1.515135
[8 empty] | 15.83618 | 239.4828 | 40.02562 | 417.4269 | 0.0005532289 | 0.523514 | 0.9125032 | 1.51074
[8 empty] | 15.88265 | 239.335 | 42.3818 | 415.0707 | 0 | 0.5231909 | 0.9073526 | 1.505389
[8 empty] | 15.9341 | 240.0118 | 40.73247 | 416.72 | 0.0005532289 | 0.5246705 | 0.910958 | 1.504776
[8 empty] | 15.98389 | 239.4811 | 45.5921 | 411.8604 | -0.0005532289 | 0.5235104 | 0.9003348 | 1.496768
[8 empty] | 16.03534 | 239.3333 | 45.06196 | 412.3905 | 0 | 0.5231872 | 0.9014937 | 1.491044
[8 empty] | 16.08126 | 239.48 | 39.96671 | 417.4858 | 0 | 0.523508 | 0.912632 | 1.487699
[8 empty] | 16.13105 | 239.1261 | 45.47429 | 411.9782 | -0.0005532289 | 0.5227342 | 0.9005923 | 1.480913
[8 empty] | 16.18471 | 239.4789 | 42.73523 | 414.7173 | 0 | 0.5235055 | 0.90658 | 1.478183
[8 empty] | 16.2345 | 239.2722 | 43.94277 | 413.5097 | 0.0005532289 | 0.5230536 | 0.9039403 | 1.472376
[8 empty] | 16.28374 | 239.4778 | 45.35648 | 412.096 | -0.0005532289 | 0.5235031 | 0.9008499 | 1.469187
[8 empty] | 16.33574 | 239.8012 | 44.56127 | 412.8912 | 0 | 0.5242101 | 0.9025882 | 1.466489
[8 empty] | 16.38 | 239.6829 | 43.47153 | 413.9809 | 0 | 0.5239515 | 0.9049704 | 1.461805
[8 empty] | 16.43311 | 240.7721 | 45.651 | 411.8015 | -0.0005532289 | 0.5263325 | 0.900206 | 1.463708
[8 empty] | 16.48456 | 240.0941 | 43.70715 | 413.7453 | 0 | 0.5248504 | 0.9044553 | 1.455027
[8 empty] | 16.53103 | 240.2114 | 44.73798 | 412.7145 | 0 | 0.5251069 | 0.9022019 | 1.451646
[8 empty] | 16.57861 | 240.152 | 45.35648 | 412.096 | 0 | 0.524977 | 0.9008499 | 1.447122
[8 empty] | 16.63006 | 240.6227 | 40.55576 | 416.8967 | 0.0005532289 | 0.5260059 | 0.9113443 | 1.445475
[8 empty] | 16.67985 | 240.9756 | 44.56127 | 412.8912 | 0 | 0.5267774 | 0.9025882 | 1.443276
[8 empty] | 16.72798 | 240.7689 | 42.79413 | 414.6583 | 0 | 0.5263256 | 0.9064512 | 1.437888
[8 empty] | 16.77943 | 242.0054 | 44.62017 | 412.8323 | 0.0005532289 | 0.5290285 | 0.9024594 | 1.440848
[8 empty] | 16.82922 | 241.9165 | 39.84891 | 417.6036 | 0 | 0.5288342 | 0.9128895 | 1.436057
[8 empty] | 16.88067 | 241.1207 | 43.0003 | 414.4522 | 0.0005532289 | 0.5270946 | 0.9060005 | 1.426966
[8 empty] | 16.9288 | 241.6504 | 41.88111 | 415.5714 | 0.0005532289 | 0.5282524 | 0.9084471 | 1.426037
[8 empty] | 16.98026 | 242.3272 | 43.88387 | 413.5686 | 0 | 0.5297321 | 0.904069 | 1.425703
[8 empty] | 17.02839 | 241.5904 | 42.26399 | 415.1885 | 0 | 0.5281214 | 0.9076101 | 1.417346
[8 empty] | 17.07818 | 241.6488 | 40.87973 | 416.5727 | 0 | 0.528249 | 0.9106361 | 1.413556
[8 empty] | 17.13129 | 242.2668 | 45.88662 | 411.5659 | 0 | 0.5295999 | 0.899691 | 1.41278
[8 empty] | 17.1772 | 242.0012 | 40.73247 | 416.72 | 0.0005532289 | 0.5290194 | 0.910958 | 1.407458
[8 empty] | 17.23087 | 242.5308 | 44.14894 | 413.3035 | 0 | 0.5301771 | 0.9034896 | 1.406148
[8 empty] | 17.28066 | 242.118 | 43.64825 | 413.8042 | 0.0005532289 | 0.5292746 | 0.9045841 | 1.399707
[8 empty] | 17.3299 | 242.3236 | 40.37905 | 417.0734 | 0 | 0.5297242 | 0.9117306 | 1.396917
[8 empty] | 17.37969 | 242.4115 | 38.25848 | 419.194 | 0.0005532289 | 0.5299162 | 0.9163662 | 1.393421
[8 empty] | 17.42782 | 242.6172 | 40.85028 | 416.6022 | 0 | 0.5303658 | 0.9107005 | 1.390753
[8 empty] | 17.47761 | 242.8817 | 39.40712 | 418.0454 | 0 | 0.5309442 | 0.9138553 | 1.388305
[8 empty] | 17.52906 | 242.8223 | 42.20509 | 415.2474 | 0 | 0.5308143 | 0.9077389 | 1.383891
[8 empty] | 17.57885 | 242.8807 | 41.11535 | 416.3371 | 0 | 0.5309419 | 0.910121 | 1.380303
[8 empty] | 17.62477 | 243.1453 | 41.46878 | 415.9837 | 0 | 0.5315204 | 0.9093484 | 1.378208
[8 empty] | 17.67843 | 242.8797 | 42.85304 | 414.5994 | -0.0005532289 | 0.5309398 | 0.9063224 | 1.372522
[8 empty] | 17.73154 | 243.4388 | 40.55576 | 416.8967 | 0 | 0.5321619 | 0.9113443 | 1.371564
[8 empty] | 17.77967 | 243.0849 | 40.99754 | 416.4549 | -0.0005532289 | 0.5313883 | 0.9103786 | 1.365861
[8 empty] | 17.82393 | 243.1433 | 46.38731 | 411.0652 | -0.0005532289 | 0.5315161 | 0.8985964 | 1.362797
[8 empty] | 17.87206 | 242.9367 | 41.7633 | 415.6892 | 0 | 0.5310643 | 0.9087046 | 1.357971
[8 empty] | 17.92517 | 243.0834 | 44.03113 | 413.4214 | 0.0005532289 | 0.5313851 | 0.9037471 | 1.354766
[8 empty] | 17.9733 | 243.083 | 42.85304 | 414.5994 | 0 | 0.5313841 | 0.9063224 | 1.351136
[8 empty] | 18.02309 | 243.701 | 39.58384 | 417.8686 | -0.0005532289 | 0.5327351 | 0.913469 | 1.350832
[8 empty] | 18.07454 | 243.2292 | 38.72972 | 418.7228 | 0 | 0.5317038 | 0.9153361 | 1.344377
[8 empty] | 18.12931 | 244.3774 | 38.4941 | 418.9584 | 0 | 0.5342136 | 0.9158511 | 1.346648
[8 empty] | 18.17578 | 244.1707 | 40.67357 | 416.7789 | 0 | 0.533762 | 0.9110868 | 1.342068
[8 empty] | 18.22336 | 244.3175 | 39.1715 | 418.281 | 0 | 0.5340829 | 0.9143703 | 1.33937
[8 empty] | 18.27481 | 244.4349 | 37.78725 | 419.6652 | 0.0005532289 | 0.5343393 | 0.9173963 | 1.336241
[8 empty] | 18.32294 | 244.8467 | 38.81808 | 418.6344 | 0 | 0.5352397 | 0.9151429 | 1.334979
[8 empty] | 18.37273 | 244.5223 | 39.90781 | 417.5447 | 0 | 0.5345305 | 0.9127608 | 1.329595
[8 empty] | 18.42418 | 244.4334 | 38.02287 | 419.4296 | 0 | 0.5343362 | 0.9168813 | 1.3254
[8 empty] | 18.47231 | 244.5213 | 38.37629 | 419.0762 | -0.0005532289 | 0.5345284 | 0.9161087 | 1.322423
[8 empty] | 18.5221 | 244.3736 | 39.70164 | 417.7508 | 0 | 0.5342054 | 0.9132114 | 1.31807
[8 empty] | 18.56968 | 243.7547 | 40.99754 | 416.4549 | 0 | 0.5328524 | 0.9103786 | 1.31136
[8 empty] | 18.625 | 236.774 | 43.58934 | 413.8631 | 0 | 0.5175925 | 0.9047129 | 1.269984
[8 empty] | 18.67092 | 238.5701 | 42.85304 | 414.5994 | 0 | 0.5215189 | 0.9063224 | 1.276481
[8 empty] | 18.72293 | 242.1039 | 41.7633 | 415.6892 | 0 | 0.5292438 | 0.9087046 | 1.29181
[8 empty] | 18.77438 | 243.5466 | 40.20233 | 417.2501 | 0 | 0.5323976 | 0.9121169 | 1.295954
[8 empty] | 18.82029 | 244.1058 | 41.64549 | 415.807 | -0.0005532289 | 0.5336199 | 0.9089621 | 1.295763
[8 empty] | 18.8734 | 243.8108 | 42.67632 | 414.7762 | -0.0005532289 | 0.532975 | 0.9067087 | 1.290554
[8 empty] | 18.9232 | 244.4288 | 41.40988 | 416.0426 | -0.0005532289 | 0.5343261 | 0.9094772 | 1.290424
[8 empty] | 18.96967 | 244.5756 | 34.98928 | 422.4632 | 0 | 0.5346471 | 0.9235127 | 1.288037
[8 empty] | 19.02112 | 244.4279 | 37.90506 | 419.5474 | 0.0005532289 | 0.5343241 | 0.9171388 | 1.283776
[8 empty] | 19.06925 | 244.1624 | 44.56127 | 412.8912 | 0 | 0.5337437 | 0.9025882 | 1.279144
[8 empty] | 19.12236 | 244.427 | 39.34822 | 418.1043 | 0 | 0.5343221 | 0.913984 | 1.276975
[8 empty] | 19.17215 | 244.3676 | 36.55025 | 420.9022 | 0 | 0.5341924 | 0.9201004 | 1.273349
[8 empty] | 19.21973 | 244.5145 | 43.17701 | 414.2755 | 0 | 0.5345134 | 0.9056142 | 1.270961
[8 empty] | 19.26786 | 244.2195 | 37.69889 | 419.7536 | 0.0005532289 | 0.5338686 | 0.9175895 | 1.266255
[8 empty] | 19.31765 | 244.2191 | 42.91194 | 414.5405 | 0 | 0.5338677 | 0.9061937 | 1.262989
[8 empty] | 19.3691 | 243.8947 | 35.72559 | 421.7269 | 0.0005532289 | 0.5331584 | 0.9219032 | 1.257959
[8 empty] | 19.41723 | 244.5716 | 38.4352 | 419.0173 | 0.0005532289 | 0.5346383 | 0.9159799 | 1.258328
[8 empty] | 19.46868 | 245.1308 | 40.85028 | 416.6022 | -0.0005532289 | 0.5358606 | 0.9107005 | 1.257874
[8 empty] | 19.52179 | 245.3954 | 40.26124 | 417.1912 | -0.0005532289 | 0.5364391 | 0.9119882 | 1.255807
[8 empty] | 19.56992 | 245.0415 | 39.84891 | 417.6036 | 0 | 0.5356655 | 0.9128895 | 1.250911
[8 empty] | 19.61805 | 244.511 | 42.61742 | 414.8351 | 0.001106458 | 0.5345057 | 0.9068375 | 1.245137
[8 empty] | 19.67282 | 245.2468 | 42.02837 | 415.4241 | -0.0005532289 | 0.5361143 | 0.9081252 | 1.245411
[8 empty] | 19.71708 | 244.9224 | 39.52493 | 417.9275 | 0 | 0.5354052 | 0.9135977 | 1.240971
[8 empty] | 19.76687 | 244.2152 | 43.64825 | 413.8042 | 0 | 0.5338591 | 0.9045841 | 1.234267
[8 empty] | 19.82053 | 245.1277 | 38.99479 | 418.4577 | -0.0005532289 | 0.535854 | 0.9147566 | 1.235529
[8 empty] | 19.86811 | 244.9212 | 39.23041 | 418.2221 | 0 | 0.5354024 | 0.9142416 | 1.231531
[8 empty] | 19.92177 | 245.3919 | 40.99754 | 416.4549 | 0 | 0.5364315 | 0.9103786 | 1.230576
[8 empty] | 19.96769 | 244.5669 | 42.3818 | 415.0707 | 0.0005532289 | 0.534628 | 0.9073526 | 1.223615
[8 empty] | 20.01914 | 245.2439 | 37.58108 | 419.8714 | 0 | 0.5361078 | 0.917847 | 1.223851
[8 empty] | 20.0634 | 244.5072 | 40.93864 | 416.5138 | 0.0005532289 | 0.5344974 | 0.9105073 | 1.21748
[8 empty] | 20.11153 | 244.1534 | 43.76606 | 413.6864 | -0.0005532289 | 0.533724 | 0.9043266 | 1.212807
[8 empty] | 20.16851 | 244.7125 | 44.26674 | 413.1857 | 0.0005532289 | 0.5349462 | 0.903232 | 1.212153
[8 empty] | 20.21664 | 245.2422 | 39.40712 | 418.0454 | 0.0005532289 | 0.5361042 | 0.9138553 | 1.211887
[8 empty] | 20.26809 | 245.1829 | 41.7633 | 415.6892 | 0.0005532289 | 0.5359746 | 0.9087046 | 1.208518
[8 empty] | 20.31789 | 245.1825 | 40.26124 | 417.1912 | 0 | 0.5359737 | 0.9119882 | 1.205554
[8 empty] | 20.36712 | 245.241 | 40.85028 | 416.6022 | -0.0005532289 | 0.5361015 | 0.9107005 | 1.202927
[8 empty] | 20.41525 | 245.1817 | 42.4407 | 415.0118 | 0.0005532289 | 0.5359719 | 0.9072238 | 1.199801
[8 empty] | 20.46504 | 245.4464 | 39.58384 | 417.8686 | 0.0005532289 | 0.5365505 | 0.913469 | 1.198175
[8 empty] | 20.51815 | 245.7404 | 39.34822 | 418.1043 | 0 | 0.5371934 | 0.913984 | 1.196507
[8 empty] | 20.56297 | 246.2113 | 36.99204 | 420.4604 | 0 | 0.5382227 | 0.9191347 | 1.196189
[8 empty] | 20.61442 | 246.0047 | 35.46052 | 421.992 | 0 | 0.5377711 | 0.9224826 | 1.192202
[8 empty] | 20.66421 | 245.1208 | 37.69889 | 419.7536 | 0.0005532289 | 0.5358388 | 0.9175895 | 1.185051
[8 empty] | 20.71566 | 245.032 | 40.14343 | 417.3091 | -0.0005532289 | 0.5356447 | 0.9122457 | 1.18168
[8 empty] | 20.76545 | 244.7666 | 43.0003 | 414.4522 | 0 | 0.5350644 | 0.9060005 | 1.177568
[8 empty] | 20.81137 | 244.7662 | 42.3229 | 415.1296 | 0 | 0.5350636 | 0.9074813 | 1.174968
[8 empty] | 20.86282 | 244.6185 | 43.23592 | 414.2166 | 0 | 0.5347408 | 0.9054854 | 1.171363
[8 empty] | 20.91261 | 245.5901 | 35.28381 | 422.1687 | 0.0005532289 | 0.5368646 | 0.9228689 | 1.173219
[8 empty] | 20.96572 | 245.5307 | 38.02287 | 419.4296 | 0 | 0.536735 | 0.9168813 | 1.169965
[8 empty] | 21.01385 | 245.8543 | 44.44346 | 413.009 | 0 | 0.5374424 | 0.9028457 | 1.168825
[8 empty] | 21.06364 | 245.3238 | 38.31739 | 419.1351 | 0 | 0.5362826 | 0.9162374 | 1.163543
[8 empty] | 21.11177 | 246.1187 | 41.11535 | 416.3371 | 0 | 0.5380202 | 0.910121 | 1.164655
[8 empty] | 21.16322 | 246.2066 | 37.40437 | 420.0481 | 0 | 0.5382125 | 0.9182333 | 1.16224
[8 empty] | 21.21301 | 246.4713 | 35.72559 | 421.7269 | 0.0005532289 | 0.5387911 | 0.9219032 | 1.160759
[8 empty] | 21.26059 | 245.5874 | 40.67357 | 416.7789 | 0 | 0.5368588 | 0.9110868 | 1.154004
[8 empty] | 21.31425 | 246.2055 | 42.26399 | 415.1885 | -0.0005532289 | 0.53821 | 0.9076101 | 1.153999
[8 empty] | 21.36017 | 245.5866 | 40.02562 | 417.4269 | -0.0005532289 | 0.5368572 | 0.9125032 | 1.148621
[8 empty] | 21.4083 | 245.7335 | 44.91469 | 412.5378 | 0 | 0.5371783 | 0.9018156 | 1.146725
[8 empty] | 21.46141 | 245.0263 | 39.28931 | 418.1632 | 0 | 0.5356322 | 0.9141128 | 1.140591
[8 empty] | 21.51286 | 245.2321 | 44.50236 | 412.9501 | 0 | 0.5360821 | 0.902717 | 1.13882
[8 empty] | 21.55933 | 244.7016 | 41.7633 | 415.6892 | 0 | 0.5349224 | 0.9087046 | 1.133905
[8 empty] | 21.60691 | 244.9663 | 43.53044 | 413.922 | -0.0005532289 | 0.5355011 | 0.9048416 | 1.132633
[8 empty] | 21.66057 | 244.907 | 40.79138 | 416.6611 | 0 | 0.5353715 | 0.9108293 | 1.129553
[8 empty] | 21.70815 | 244.7005 | 44.03113 | 413.4214 | 0 | 0.5349201 | 0.9037471 | 1.126126
[8 empty] | 21.76015 | 245.1125 | 43.76606 | 413.6864 | 0 | 0.5358206 | 0.9043266 | 1.125328
[8 empty] | 21.80939 | 244.9649 | 38.37629 | 419.0762 | -0.0005532289 | 0.5354979 | 0.9161087 | 1.122111
[8 empty] | 21.86139 | 245.0234 | 38.78862 | 418.6639 | 0.0005532289 | 0.5356259 | 0.9152073 | 1.119709
[8 empty] | 21.90897 | 244.9641 | 43.70715 | 413.7453 | 0 | 0.5354964 | 0.9044553 | 1.117007
[8 empty] | 21.9571 | 244.8165 | 43.17701 | 414.2755 | -0.0005532289 | 0.5351737 | 0.9056142 | 1.113887
[8 empty] | 22.01021 | 244.4922 | 44.79689 | 412.6556 | -0.0005532289 | 0.5344647 | 0.9020731 | 1.109725
[8 empty] | 22.05668 | 244.5508 | 40.93864 | 416.5138 | 0.0005532289 | 0.5345927 | 0.9105073 | 1.107653
[8 empty] | 22.10813 | 244.5504 | 43.82496 | 413.6275 | 0.0005532289 | 0.5345919 | 0.9041978 | 1.105073
[8 empty] | 22.15958 | 244.7562 | 41.7633 | 415.6892 | 0 | 0.5350418 | 0.9087046 | 1.103436
[8 empty] | 22.20772 | 243.9901 | 39.23041 | 418.2221 | 0 | 0.5333671 | 0.9142416 | 1.097595
[8 empty] | 22.25529 | 244.3432 | 43.70715 | 413.7453 | 0 | 0.534139 | 0.9044553 | 1.096835
[8 empty] | 22.30896 | 244.3429 | 45.12086 | 412.3316 | 0 | 0.5341382 | 0.9013649 | 1.094195
[8 empty] | 22.35653 | 243.7829 | 44.62017 | 412.8323 | 0 | 0.5329142 | 0.9024594 | 1.089362
[8 empty] | 22.40798 | 243.7237 | 43.58934 | 413.8631 | 0.0005532289 | 0.5327847 | 0.9047129 | 1.086597
[8 empty] | 22.45446 | 243.7234 | 45.47429 | 411.9782 | 0 | 0.532784 | 0.9005923 | 1.084346
[8 empty] | 22.50923 | 243.8703 | 44.14894 | 413.3035 | 0.0005532289 | 0.5331051 | 0.9034896 | 1.082361
[8 empty] | 22.5557 | 244.6946 | 40.87973 | 416.5727 | 0 | 0.5349072 | 0.9106361 | 1.083785
[8 empty] | 22.60383 | 244.1936 | 38.93589 | 418.5166 | 0.001106458 | 0.533812 | 0.9148854 | 1.079261
[8 empty] | 22.65528 | 244.694 | 39.46603 | 417.9865 | 0.0005532289 | 0.5349057 | 0.9137265 | 1.079019
[8 empty] | 22.70673 | 244.6936 | 42.94139 | 414.5111 | 0.0005532289 | 0.534905 | 0.9061293 | 1.076572
[8 empty] | 22.75652 | 244.8111 | 42.49961 | 414.9529 | 0 | 0.5351618 | 0.907095 | 1.074733
[8 empty] | 22.8041 | 243.8683 | 42.85304 | 414.5994 | 0 | 0.5331009 | 0.9063224 | 1.068356
[8 empty] | 22.85223 | 244.0742 | 43.0592 | 414.3933 | 0 | 0.5335509 | 0.9058717 | 1.067007
[8 empty] | 22.90202 | 244.28 | 40.43795 | 417.0145 | -0.0005532289 | 0.5340008 | 0.9116019 | 1.065586
[8 empty] | 22.95347 | 243.8673 | 43.64825 | 413.8042 | 0 | 0.5330988 | 0.9045841 | 1.0614
[8 empty] | 23.00492 | 244.5444 | 43.88387 | 413.5686 | 0.0005532289 | 0.5345789 | 0.904069 | 1.061969
[8 empty] | 23.05471 | 244.7503 | 43.58934 | 413.8631 | 0 | 0.5350288 | 0.9047129 | 1.060568
[8 empty] | 23.10118 | 243.7781 | 45.47429 | 411.9782 | 0 | 0.5329036 | 0.9005923 | 1.054226
[8 empty] | 23.15595 | 244.1311 | 41.7044 | 415.7481 | -0.0005532289 | 0.5336754 | 0.9088334 | 1.053258
[8 empty] | 23.20574 | 244.0719 | 43.47153 | 413.9809 | 0 | 0.533546 | 0.9049704 | 1.050743
[8 empty] | 23.25387 | 243.9244 | 45.651 | 411.8015 | 0.001106458 | 0.5332234 | 0.900206 | 1.047933
[8 empty] | 23.30698 | 243.7768 | 44.85579 | 412.5967 | -0.0005532289 | 0.5329007 | 0.9019444 | 1.044912
[8 empty] | 23.34958 | 243.5998 | 43.82496 | 413.6275 | 0 | 0.5325139 | 0.9041978 | 1.042248
[8 empty] | 23.4049 | 243.7762 | 46.56402 | 410.8885 | 0 | 0.5328994 | 0.8982101 | 1.040538
[8 empty] | 23.45248 | 243.4519 | 44.09003 | 413.3624 | 0 | 0.5321906 | 0.9036183 | 1.037044
[8 empty] | 23.50061 | 243.5989 | 43.64825 | 413.8042 | 0 | 0.5325119 | 0.9045841 | 1.035546
[8 empty] | 23.55206 | 243.2451 | 43.58934 | 413.8631 | 0.0005532289 | 0.5317386 | 0.9047129 | 1.031782
[8 empty] | 23.60517 | 243.2448 | 47.18252 | 410.27 | 0 | 0.5317379 | 0.8968581 | 1.029459
[8 empty] | 23.64998 | 243.3918 | 45.82771 | 411.6248 | 0 | 0.5320592 | 0.8998197 | 1.02813
[8 empty] | 23.70475 | 243.7744 | 46.50512 | 410.9474 | 0.0005532289 | 0.5328955 | 0.8983389 | 1.027368
[8 empty] | 23.75122 | 243.0967 | 45.17976 | 412.2727 | 0 | 0.5314141 | 0.9012362 | 1.022505
[8 empty] | 23.7988 | 242.7724 | 44.9736 | 412.4789 | -0.0005532289 | 0.5307053 | 0.9016868 | 1.019098
[8 empty] | 23.85246 | 243.0961 | 40.93864 | 416.5138 | 0.0005532289 | 0.5314128 | 0.9105073 | 1.018162
[8 empty] | 23.90004 | 243.3904 | 42.14618 | 415.3063 | 0 | 0.532056 | 0.9078676 | 1.017367
[8 empty] | 23.95371 | 243.9202 | 44.32565 | 413.1268 | 0.0005532289 | 0.5332143 | 0.9031033 | 1.017299
[8 empty] | 23.99962 | 243.4487 | 43.97222 | 413.4803 | 0.001106458 | 0.5321835 | 0.9038759 | 1.013388
[8 empty] | 24.04941 | 243.5957 | 46.56402 | 410.8885 | 0 | 0.5325048 | 0.8982101 | 1.011901
[8 empty] | 24.10086 | 243.3892 | 47.18252 | 410.27 | 0.0005532289 | 0.5320535 | 0.8968581 | 1.008885
[8 empty] | 24.149 | 243.2417 | 45.35648 | 412.096 | 0.0005532289 | 0.531731 | 0.9008499 | 1.006263
[8 empty] | 24.20045 | 243.2414 | 42.26399 | 415.1885 | 0 | 0.5317304 | 0.9076101 | 1.004122
[8 empty] | 24.25024 | 243.2411 | 46.09278 | 411.3597 | 0 | 0.5317298 | 0.8992403 | 1.00206
[8 empty] | 24.29449 | 243.2409 | 46.03388 | 411.4186 | -0.0005532289 | 0.5317293 | 0.899369 | 1.000233
[8 empty] | 24.34982 | 242.9755 | 45.17976 | 412.2727 | -0.0005532289 | 0.5311491 | 0.9012362 | 0.9968707
[8 empty] | 24.39574 | 242.6807 | 40.93864 | 416.5138 | -0.0005532289 | 0.5305048 | 0.9105073 | 0.9937861
[8 empty] | 24.44885 | 242.7688 | 43.23592 | 414.2166 | 0.0005532289 | 0.5306973 | 0.9054854 | 0.9919875
[8 empty] | 24.5003 | 242.8274 | 45.23867 | 412.2138 | 0.0005532289 | 0.5308254 | 0.9011074 | 0.9901436
[8 empty] | 24.5523 | 242.6799 | 46.74073 | 410.7117 | 0 | 0.5305029 | 0.8978238 | 0.9874455
[8 empty] | 24.59656 | 242.6796 | 45.00305 | 412.4494 | -0.0005532289 | 0.5305024 | 0.9016225 | 0.9856678
[8 empty] | 24.65133 | 242.4732 | 48.09554 | 409.3569 | 0 | 0.5300511 | 0.8948622 | 0.9826403
[8 empty] | 24.6978 | 242.3551 | 44.50236 | 412.9501 | 0 | 0.529793 | 0.902717 | 0.9803134
[8 empty] | 24.74759 | 243.1795 | 46.97635 | 410.4761 | -0.0005532289 | 0.5315952 | 0.8973088 | 0.9816723
[8 empty] | 24.79738 | 242.2663 | 49.83322 | 407.6193 | 0 | 0.5295988 | 0.8910636 | 0.9760183
[8 empty] | 24.84662 | 242.0009 | 49.65651 | 407.796 | -0.0005532289 | 0.5290187 | 0.8914499 | 0.9730163
[8 empty] | 24.89641 | 241.6473 | 46.74073 | 410.7117 | 0.0005532289 | 0.5282456 | 0.8978238 | 0.9696498
[8 empty] | 24.94454 | 242.1477 | 48.50787 | 408.9446 | 0 | 0.5293396 | 0.8939609 | 0.969785
[8 empty] | 24.99765 | 241.7351 | 45.76881 | 411.6837 | 0 | 0.5284376 | 0.8999485 | 0.9660741
[8 empty] | 25.04578 | 241.5287 | 46.91745 | 410.535 | 0 | 0.5279864 | 0.8974375 | 0.9633934
[8 empty] | 25.09723 | 242.4709 | 44.32565 | 413.1268 | 0.0005532289 | 0.5300461 | 0.9031033 | 0.9651727
[8 empty] | 25.1437 | 241.8522 | 42.73523 | 414.7173 | 0 | 0.5286936 | 0.90658 | 0.9609281
[8 empty] | 25.19847 | 242.6766 | 47.06471 | 410.3878 | 0.0005532289 | 0.5304957 | 0.8971156 | 0.9621111
[8 empty] | 25.24107 | 241.6455 | 44.03113 | 413.4214 | 0.0005532289 | 0.5282418 | 0.9037471 | 0.9564026
[8 empty] | 25.29473 | 241.6453 | 43.97222 | 413.4803 | 0 | 0.5282413 | 0.9038759 | 0.9543725
[8 empty] | 25.34231 | 241.8512 | 51.15857 | 406.2939 | 0.001106458 | 0.5286915 | 0.8881664 | 0.9533934
[8 empty] | 25.39376 | 242.0571 | 50.27501 | 407.1775 | 0 | 0.5291416 | 0.8900979 | 0.9522727
[8 empty] | 25.44355 | 241.7329 | 50.06884 | 407.3836 | 0 | 0.5284329 | 0.8905485 | 0.9491349
[8 empty] | 25.495 | 241.7327 | 49.5976 | 407.8549 | 0 | 0.5284323 | 0.8915787 | 0.9472186
[8 empty] | 25.54479 | 241.7914 | 47.71266 | 409.7398 | 0 | 0.5285606 | 0.8956992 | 0.945602
[8 empty] | 25.59458 | 242.4096 | 45.29757 | 412.1549 | 0 | 0.5299121 | 0.9009786 | 0.946178
[8 empty] | 25.64437 | 242.1443 | 44.85579 | 412.5967 | 0.0005532289 | 0.5293322 | 0.9019444 | 0.9433064
[8 empty] | 25.69582 | 241.9379 | 46.74073 | 410.7117 | -0.0005532289 | 0.528881 | 0.8978238 | 0.9406144
[8 empty] | 25.74395 | 241.7904 | 47.18252 | 410.27 | -0.0005532289 | 0.5285586 | 0.8968581 | 0.938283
[8 empty] | 25.79706 | 242.3498 | 48.8613 | 408.5912 | 0 | 0.5297814 | 0.8931883 | 0.9385196
[8 empty] | 25.84354 | 241.9962 | 46.68183 | 410.7706 | 0 | 0.5290083 | 0.8979526 | 0.9354636
[8 empty] | 25.89277 | 241.6425 | 47.06471 | 410.3878 | 0 | 0.5282352 | 0.8971156 | 0.9323189
[8 empty] | 25.9409 | 241.1711 | 46.38731 | 411.0652 | 0 | 0.5272046 | 0.8985964 | 0.9287717
[8 empty] | 25.99401 | 242.2606 | 50.1572 | 407.2953 | 0.0005532289 | 0.5295863 | 0.8903554 | 0.9310654
[8 empty] | 26.03883 | 241.4652 | 46.44621 | 411.0063 | 0 | 0.5278475 | 0.8984677 | 0.9264084
[8 empty] | 26.08862 | 241.465 | 46.62293 | 410.8296 | -0.0005532289 | 0.5278471 | 0.8980814 | 0.9246395
[8 empty] | 26.14007 | 241.5825 | 47.53595 | 409.9165 | 0 | 0.5281041 | 0.8960855 | 0.9232694
[8 empty] | 26.18986 | 241.17 | 48.50787 | 408.9446 | 0.0005532289 | 0.5272023 | 0.8939609 | 0.919939
[8 empty] | 26.23965 | 241.376 | 49.77432 | 407.6782 | 0 | 0.5276525 | 0.8911924 | 0.9189782
[8 empty] | 26.29442 | 241.3757 | 49.83322 | 407.6193 | 0 | 0.527652 | 0.8910636 | 0.9170632
[8 empty] | 26.34089 | 241.5817 | 51.71817 | 405.7343 | 0 | 0.5281023 | 0.8869431 | 0.9162272
[8 empty] | 26.39234 | 241.5815 | 48.06609 | 409.3864 | 0.001106458 | 0.5281018 | 0.8949266 | 0.9144403
[8 empty] | 26.44213 | 241.7875 | 46.00443 | 411.4481 | 0 | 0.5285521 | 0.8994334 | 0.9134973
[8 empty] | 26.48971 | 241.1688 | 47.94828 | 409.5042 | 0 | 0.5271996 | 0.8951841 | 0.909521
[8 empty] | 26.54116 | 241.1097 | 45.06196 | 412.3905 | -0.0005532289 | 0.5270704 | 0.9014937 | 0.9075352
[8 empty] | 26.58929 | 241.0506 | 45.23867 | 412.2138 | 0 | 0.5269412 | 0.9011074 | 0.9056702
[8 empty] | 26.64074 | 240.5497 | 47.77156 | 409.6809 | 0 | 0.5258462 | 0.8955704 | 0.9020409
[8 empty] | 26.68721 | 240.6967 | 47.94828 | 409.5042 | 0.0005532289 | 0.5261678 | 0.8951841 | 0.9010213
[8 empty] | 26.74032 | 240.4904 | 51.71817 | 405.7343 | 0 | 0.5257166 | 0.8869431 | 0.89846
[8 empty] | 26.78845 | 240.3429 | 48.21335 | 409.2391 | 0 | 0.5253943 | 0.8946047 | 0.8962953
[8 empty] | 26.83603 | 240.5489 | 50.45172 | 407.0008 | 0.0005532289 | 0.5258446 | 0.8897116 | 0.8954738
[8 empty] | 26.88582 | 240.4898 | 47.94828 | 409.5042 | 0 | 0.5257154 | 0.8951841 | 0.8935957
[8 empty] | 26.94114 | 240.6369 | 50.56953 | 406.883 | 0.001106458 | 0.5260369 | 0.889454 | 0.8923066
[8 empty] | 26.9854 | 240.4305 | 48.56677 | 408.8857 | 0 | 0.5255858 | 0.8938321 | 0.8900785
[8 empty] | 27.04072 | 240.4892 | 50.27501 | 407.1775 | -0.0005532289 | 0.5257142 | 0.8900979 | 0.8884746
[8 empty] | 27.08996 | 240.7541 | 48.33116 | 409.1213 | 0.0005532289 | 0.5262932 | 0.8943472 | 0.8878375
[8 empty] | 27.13809 | 240.6362 | 48.56677 | 408.8857 | -0.0005532289 | 0.5260353 | 0.8938321 | 0.8858282
[8 empty] | 27.18456 | 240.0764 | 49.5976 | 407.8549 | 0 | 0.5248117 | 0.8915787 | 0.8822548
[8 empty] | 27.23767 | 240.4296 | 45.76881 | 411.6837 | -0.0005532289 | 0.5255839 | 0.8999485 | 0.8818314
[8 empty] | 27.28746 | 239.9288 | 51.77707 | 405.6754 | 0.001106458 | 0.524489 | 0.8868143 | 0.8783868
[8 empty] | 27.33725 | 240.017 | 53.4264 | 404.0261 | -0.0005532289 | 0.5246817 | 0.8832089 | 0.8771095
[8 empty] | 27.38704 | 240.223 | 51.77707 | 405.6754 | 0.001106458 | 0.525132 | 0.8868143 | 0.8762671
[8 empty] | 27.43628 | 239.9283 | 50.33391 | 407.1186 | 0.0005532289 | 0.5244878 | 0.8899691 | 0.8736204
[8 empty] | 27.48275 | 239.398 | 50.86405 | 406.5884 | 0 | 0.5233286 | 0.8888102 | 0.8702137
[8 empty] | 27.5342 | 239.9279 | 52.39557 | 405.0569 | 0.0005532289 | 0.5244871 | 0.8854623 | 0.8705123
[8 empty] | 27.58565 | 239.5154 | 48.9202 | 408.5323 | 0 | 0.5235854 | 0.8930595 | 0.8673934
[8 empty] | 27.6371 | 239.8687 | 50.80515 | 406.6473 | 0.0005532289 | 0.5243576 | 0.888939 | 0.8670568
[8 empty] | 27.68689 | 239.5151 | 53.10242 | 404.3501 | 0 | 0.5235847 | 0.8839171 | 0.8642205
[8 empty] | 27.73337 | 239.191 | 50.45172 | 407.0008 | 0 | 0.5228761 | 0.8897116 | 0.8616036
[8 empty] | 27.78482 | 239.397 | 46.38731 | 411.0652 | -0.0005532289 | 0.5233265 | 0.8985964 | 0.8607496
[8 empty] | 27.83461 | 239.3379 | 47.77156 | 409.6809 | 0.0005532289 | 0.5231974 | 0.8955704 | 0.8589977
[8 empty] | 27.8844 | 239.5145 | 51.04076 | 406.4117 | -0.0005532289 | 0.5235833 | 0.8884239 | 0.858097
[8 empty] | 27.93197 | 239.1315 | 50.1572 | 407.2953 | -0.0005532289 | 0.522746 | 0.8903554 | 0.8552641
[8 empty] | 27.98343 | 239.2491 | 52.21885 | 405.2336 | -0.001106458 | 0.5230032 | 0.8858486 | 0.8541121
[8 empty] | 28.03488 | 239.3373 | 47.88937 | 409.5631 | 0 | 0.523196 | 0.8953129 | 0.8528592
[8 empty] | 28.08467 | 239.1899 | 48.33116 | 409.1213 | 0 | 0.5228738 | 0.8943472 | 0.8508223
[8 empty] | 28.13446 | 238.7774 | 53.04352 | 404.409 | -0.0005532289 | 0.5219721 | 0.8840458 | 0.8478505
[8 empty] | 28.18425 | 238.9246 | 52.27776 | 405.1747 | -0.0005532289 | 0.5222937 | 0.8857198 | 0.8468747
[8 empty] | 28.23072 | 238.7183 | 51.65926 | 405.7932 | -0.0005532289 | 0.5218427 | 0.8870719 | 0.8447499
[8 empty] | 28.28383 | 238.7181 | 50.45172 | 407.0008 | -0.0005532289 | 0.5218424 | 0.8897116 | 0.8431631
[8 empty] | 28.33362 | 239.8666 | 51.24693 | 406.2055 | 0 | 0.524353 | 0.8879732 | 0.8457349
[8 empty] | 28.38507 | 239.3952 | 53.16133 | 404.2912 | 0 | 0.5233226 | 0.8837883 | 0.8425413
[8 empty] | 28.43099 | 237.893 | 56.34217 | 401.1103 | 0.0005532289 | 0.5200388 | 0.8768349 | 0.8358969
[8 empty] | 28.48465 | 237.5984 | 54.81065 | 402.6418 | 0 | 0.5193946 | 0.8801828 | 0.8332876
[8 empty] | 28.53223 | 238.0106 | 56.0182 | 401.4343 | 0.0005532289 | 0.5202957 | 0.8775431 | 0.8333428
[8 empty] | 28.58036 | 238.5111 | 52.98461 | 404.4679 | 0.0005532289 | 0.52139 | 0.8841746 | 0.8336908
[8 empty] | 28.63347 | 238.4226 | 51.77707 | 405.6754 | 0.0005532289 | 0.5211965 | 0.8868143 | 0.8318354
[8 empty] | 28.68326 | 239.041 | 48.39006 | 409.0624 | -0.0005532289 | 0.5225483 | 0.8942184 | 0.8325473
[8 empty] | 28.72973 | 237.9512 | 55.66477 | 401.7877 | 0.0005532289 | 0.5201659 | 0.8783157 | 0.8274072
[8 empty] | 28.78118 | 238.1572 | 51.36474 | 406.0877 | 0 | 0.5206163 | 0.8877157 | 0.826644
[8 empty] | 28.83263 | 238.0982 | 52.57228 | 404.8802 | 0 | 0.5204872 | 0.885076 | 0.8249641
[8 empty] | 28.88408 | 239.0405 | 55.60586 | 401.8466 | 0.0005532289 | 0.5225472 | 0.8784445 | 0.8267572
[8 empty] | 28.93221 | 237.7445 | 54.69284 | 402.7596 | 0 | 0.5197141 | 0.8804404 | 0.8209023
[8 empty] | 28.97813 | 237.8917 | 55.66477 | 401.7877 | 0 | 0.5200358 | 0.8783157 | 0.8201093
[8 empty] | 29.02792 | 237.3319 | 58.40383 | 399.0487 | 0 | 0.5188122 | 0.8723281 | 0.8167745
[8 empty] | 29.07937 | 237.0079 | 57.34355 | 400.1089 | 0 | 0.5181038 | 0.8746459 | 0.8142148
[8 empty] | 29.12584 | 236.6543 | 58.02095 | 399.4315 | 0 | 0.5173309 | 0.8731651 | 0.8117019
[8 empty] | 29.17895 | 237.4789 | 53.54421 | 403.9083 | 0.001106458 | 0.5191334 | 0.8829513 | 0.8130503
[8 empty] | 29.2304 | 237.3315 | 56.34217 | 401.1103 | 0.0005532289 | 0.5188113 | 0.8768349 | 0.811115
[8 empty] | 29.27853 | 236.7129 | 58.07985 | 399.3726 | 0 | 0.517459 | 0.8730363 | 0.8076688
[8 empty] | 29.32832 | 237.3313 | 54.28051 | 403.172 | 0.0005532289 | 0.5188108 | 0.8813417 | 0.8084062
[8 empty] | 29.3759 | 237.0661 | 50.74624 | 406.7062 | 0.0005532289 | 0.5182311 | 0.8890677 | 0.8061942
[8 empty] | 29.43123 | 236.7126 | 57.16683 | 400.2856 | 0 | 0.5174583 | 0.8750322 | 0.8034775
[8 empty] | 29.47714 | 236.8597 | 57.84424 | 399.6082 | 0.0005532289 | 0.51778 | 0.8735514 | 0.8027252
[8 empty] | 29.52527 | 236.7124 | 57.10793 | 400.3446 | 0.0005532289 | 0.5174579 | 0.875161 | 0.8009175
[8 empty] | 29.57506 | 236.5061 | 55.04627 | 402.4062 | -0.0005532289 | 0.517007 | 0.8796678 | 0.7988717
[8 empty] | 29.62486 | 236.8006 | 56.136 | 401.3165 | 0 | 0.5176506 | 0.8772856 | 0.7985229
[8 empty] | 29.67797 | 236.7121 | 52.8668 | 404.5857 | 0.0005532289 | 0.5174572 | 0.8844321 | 0.7967958
[8 empty] | 29.7261 | 236.388 | 55.72367 | 401.7288 | 0.0005532289 | 0.5167488 | 0.878187 | 0.7944155
[8 empty] | 29.77201 | 236.1818 | 52.21885 | 405.2336 | 0 | 0.516298 | 0.8858486 | 0.7924975
[8 empty] | 29.82346 | 236.7118 | 56.99012 | 400.4624 | 0 | 0.5174567 | 0.8754185 | 0.7929076
[8 empty] | 29.87879 | 237.0063 | 50.68734 | 406.7651 | 0.0005532289 | 0.5181003 | 0.8891965 | 0.7924249
[8 empty] | 29.92471 | 236.7117 | 55.10518 | 402.3473 | -0.0005532289 | 0.5174563 | 0.879539 | 0.7902245
[8 empty] | 29.9745 | 237.5951 | 55.78258 | 401.6699 | -0.001106458 | 0.5193876 | 0.8780582 | 0.7918593
[8 empty] | 30.02595 | 236.093 | 58.40383 | 399.0487 | 0.0005532289 | 0.5161039 | 0.8723281 | 0.7854996