## General
Test Identification
Test Identification | Borehole | NWZ-BH-5051
Test Identification | Sample | 53-2
Test Identification | Depth | 46.7 | [m]
Test Identification | Test number | TXP05
Specimen Visual Description
Specimen Visual Description | Dark grey CLAY
Initial Specimen Conditions
Initial Specimen Conditions | Test start date | 14/04/2024
Initial Specimen Conditions | Type of sample | Undisturbed
Initial Specimen Conditions | Specimen orientation | Vertical
Initial Specimen Conditions | Type of drains fitted | One end only
Initial Specimen Conditions | Diameter | 72.39 | [mm]
Initial Specimen Conditions | Height | 73.47 | [mm]
Initial Specimen Conditions | Water content | 25.92411 | [%]
Initial Specimen Conditions | Bulk density | 1.919488 | [Mg/m³]
Initial Specimen Conditions | Dry density | 1.524321 | [Mg/m³]
Initial Specimen Conditions | Void ratio | 0.7515997 | [-]
Initial Specimen Conditions | Degree of saturation | 92.0934 | [%]
Test Conditions
Test Conditions | Water used for the test | De-aired water
Test Conditions | Average laboratory temperature | 20 | [°C]
Saturation
Saturation | Pressure increments applied | 50 | [kPa]
Saturation | Differential pressure used | N/A | [kPa]
Saturation | Pore pressure on completion | 816 | [kPa]
Saturation | Cell pressure on completion | 816 | [kPa]
Saturation | B-value achieved | 1 | [-]
Consolidation: Isotropic
Consolidation: Isotropic | Cell pressure | 938 | [kPa]
Consolidation: Isotropic | Back pressure | 650 | [kPa]
Consolidation: Isotropic | Effective cell pressure | 288 | [kPa]
Consolidation: Isotropic | Pore pressure on completion | 650 | [kPa]
Consolidation: Isotropic | Pore pressure dissipation | 100 | [%]
Consolidation: Isotropic | Water content | 27.09421 | [%]
Consolidation: Isotropic | Bulk density | 1.969006 | [Mg/m³]
Consolidation: Isotropic | Dry density | 1.549249 | [Mg/m³]
Consolidation: Isotropic | Void ratio | 0.7234154 | [-]
Consolidation: Isotropic | Degree of saturation | 100 | [%]
Consolidation: Isotropic | Volumetric strain | 1.609057 | [%]
Permeability
Permeability | Cell pressure | 935.5427 | [kPa]
Permeability | Top pressure | 627.001 | [kPa]
Permeability | Base pressure | 672.6935 | [kPa]
Permeability | Main effective cell pressure | 285.6955 | [kPa]
Permeability | Water content | 27.09421 | [%]
Permeability | Bulk density | 1.969006 | [Mg/m³]
Permeability | Dry density | 1.549249 | [Mg/m³]
Permeability | Void ratio | 0.7234154 | [-]
Permeability | Hydraulic gradient across sample | 63.74225 | [-]
Permeability | Coefficient of permeability at 20ºC | 8.407084e-10 | [m/s]
Final Specimen Conditions
Final Specimen Conditions | Water content | 27.09421 | [%]
Final Specimen Conditions | Bulk density | 1.969006 | [Mg/m³]
Final Specimen Conditions | Dry density | 1.549249 | [Mg/m³]

## Saturation
Saturation
Base PWP | Cell pressure
[kPa] | [kPa]
0 | 0
554 | 588
588 | 588
618 | 638
638 | 638
647 | 688
688 | 688
688 | 738
738 | 738
788 | 788
788 | 788
816 | 816
816 | 816

## Isotropic Consolidation
Isotropic Consolidation
Square root time | Volume change
[minutes0.5] | [%]
0 | 0
0.5 | 0.1350477
1 | 0.3391433
1.5 | 0.4521812
2 | 0.5634038
2.5 | 0.6661312
3 | 0.7606388
3.5 | 0.8558748
4 | 0.9388639
5 | 1.089241
6 | 1.210387
7 | 1.305298
8 | 1.380204
9 | 1.433259
10 | 1.472954
11 | 1.503711
12 | 1.52825
14 | 1.560714
16 | 1.584271
18 | 1.600031
20 | 1.607371
25 | 1.615465
30 | 1.615355
35 | 1.621704
37.10878 | 1.609057

## Permeability
Permeability
Time | Average volume | Volume in | Volume out
[minutes] | [ml] | [ml] | [ml]
20 | 0 | 0 | 0
40 | 0.3000025 | 0.282888 | 0.317117
60 | 0.581064 | 0.542591 | 0.619537
80 | 0.8580105 | 0.811802 | 0.904219
100 | 1.1415595 | 1.09205 | 1.191069
120 | 1.4179335 | 1.360511 | 1.475356
140 | 1.6949 | 1.633141 | 1.756659
160 | 1.9866655 | 1.921037 | 2.052294
180 | 2.271941 | 2.212622 | 2.33126
200 | 2.5593515 | 2.505436 | 2.613267
220 | 2.8365 | 2.785384 | 2.887616
240 | 3.114039 | 3.062003 | 3.166075
260 | 3.392683 | 3.342521 | 3.442845
280 | 3.666646 | 3.614071 | 3.719221
300 | 3.933131 | 3.884152 | 3.98211
320 | 4.211135 | 4.156632 | 4.265638
340 | 4.485847 | 4.429202 | 4.542492
360 | 4.7579375 | 4.692924 | 4.822951
380 | 5.026906 | 4.969633 | 5.084179
400 | 5.2922745 | 5.224867 | 5.359682
420 | 5.5554895 | 5.481482 | 5.629497
440 | 5.8218075 | 5.752552 | 5.891063
460 | 6.0918145 | 6.018583 | 6.165046
480 | 6.3596495 | 6.288154 | 6.431145
500 | 6.620115 | 6.545998 | 6.694232
520 | 6.8780195 | 6.785516 | 6.970523
540 | 7.146499 | 7.04486 | 7.248138
560 | 7.4167855 | 7.324628 | 7.508943
580 | 7.677626 | 7.584151 | 7.771101
600 | 7.936133 | 7.832757 | 8.039509
620 | 8.1964095 | 8.09456 | 8.298259
640 | 8.4578815 | 8.346675 | 8.569088
660 | 8.7077945 | 8.59921 | 8.816379
680 | 8.971377 | 8.862303 | 9.080451
700 | 9.2273155 | 9.121736 | 9.332895
720 | 9.485715 | 9.373731 | 9.597699
740 | 9.7372595 | 9.618408 | 9.856111
760 | 9.998134 | 9.878112 | 10.118156
780 | 10.248714 | 10.126688 | 10.37074
800 | 10.506168 | 10.38873 | 10.623606
820 | 10.761143 | 10.636917 | 10.885369
840 | 11.0094585 | 10.889692 | 11.129225
860 | 11.2628605 | 11.141687 | 11.384034
880 | 11.5152625 | 11.392752 | 11.637773
900 | 11.7720155 | 11.654885 | 11.889146
920 | 12.024172 | 11.900222 | 12.148122
940 | 12.2724195 | 12.143429 | 12.40141
960 | 12.5203485 | 12.386787 | 12.65391
980 | 12.765903 | 12.634913 | 12.896893
1000 | 13.0185935 | 12.87884 | 13.158347
1020 | 13.2645475 | 13.1138 | 13.415295
1040 | 13.513276 | 13.366725 | 13.659827
1060 | 13.7657545 | 13.615691 | 13.915818
1080 | 14.010289 | 13.85302 | 14.167558
1100 | 14.2630775 | 14.107984 | 14.418171
1120 | 14.513726 | 14.350502 | 14.67695
1140 | 14.7557135 | 14.586032 | 14.925395