## General
ID | Test Identification | Specimen 1 | Specimen 2 | Specimen 3
Test Identification | Location | NWZ-BH-5051 | NWZ-BH-5051 | NWZ-BH-5051
Test Identification | Sample | 55-1 | 55-1 | 55-1
Test Identification | Depth | 51.5 | 51.5 | 51.5 | [m]
Test Identification | Test number | CID127A | CID127B | CID127C
Specimen Visual Description
Specimen Visual Description | Light brownish grey fine SAND
| Initial Specimen Conditions | Specimen 1 | Specimen 2 | Specimen 3
Initial Specimen Conditions | Test start date | 24/05/2024 | 24/05/2024 | 24/05/2024
Initial Specimen Conditions | Type of sample | Recompacted | Recompacted | Recompacted
Initial Specimen Conditions | Diameter | 51.23 | 51.23 | 51.23 | [mm]
Initial Specimen Conditions | Length | 90 | 90 | 90 | [mm]
Initial Specimen Conditions | Water content | 5.234094 | 5.234094 | 5.234094 | [%]
Initial Specimen Conditions | Bulk density | 1.628162 | 1.626815 | 1.626815 | [Mg/m³]
Initial Specimen Conditions | Dry density | 1.547182 | 1.545901 | 1.545901 | [Mg/m³]
Initial Specimen Conditions | Void ratio | 0.7127919 | 0.7142107 | 0.7142107 | [-]
Initial Specimen Conditions | Degree of saturation | 19.45919 | 19.42053 | 19.42053 | [%]
Initial Specimen Conditions | Type of drains fitted | One end | One end | One end
| Saturation | Specimen 1 | Specimen 2 | Specimen 3
Saturation | Pressure increments applied | 50 | 50 | 50 | [kPa]
Saturation | Differential pressure used | 10 | 10 | 10 | [kPa]
Saturation | Pore pressure on completion | 487 | 386 | 386 | [kPa]
Saturation | Cell pressure on completion | 500 | 400 | 400 | [kPa]
Saturation | B value achieved | 0.94 | 0.92 | 0.92 | [-]
| Consolidation: Isotropic | Specimen 1 | Specimen 2 | Specimen 3
Consolidation: Isotropic | Cell pressure | 660 | 719 | 1039 | [kPa]
Consolidation: Isotropic | Back pressure | 500 | 400 | 400 | [kPa]
Consolidation: Isotropic | Effective cell pressure | 160 | 319 | 639 | [kPa]
Consolidation: Isotropic | Pore pressure on completion | 500 | 400 | 400 | [kPa]
Consolidation: Isotropic | Pore pressure dissipation | 100 | 100 | 100 | [%]
Consolidation: Isotropic | Water content | 25.06736 | 24.6419 | 23.44444 | [%]
Consolidation: Isotropic | Bulk density | 1.991417 | 1.998179 | 2.017716 | [Mg/m³]
Consolidation: Isotropic | Dry density | 1.592275 | 1.603136 | 1.634513 | [Mg/m³]
Consolidation: Isotropic | Void ratio | 0.664285 | 0.6530104 | 0.6212776 | [-]
Consolidation: Isotropic | Degree of saturation | 100 | 100 | 100 | [%]
Consolidation: Isotropic | Axial strain | 0.9440126 | 1.190058 | 1.807113 | [%]
Consolidation: Isotropic | Volumetric strain | 2.832038 | 3.570175 | 5.421338 | [%]
Consolidation: Isotropic | Volumetric strain rate-end of stage | 0.0005489597 | 0.0496535 | 0.03559062 | [%/hr]
| Shearing | Specimen 1 | Specimen 2 | Specimen 3
Shearing | Initial pore pressure | 500 | 400 | 400 | [kPa]
Shearing | Initial effective cell pressure | 160 | 319 | 639 | [kPa]
Shearing | Rate of strain | 1.3 | 1.3 | 1.3 | [%/hour]
At peak deviator stress
Shearing - At peak deviator stress | Corrected deviator stress | 385.8935 | 758.3454 | 1540.92 | [kPa]
Shearing - At peak deviator stress | Membrane correction applied | 2.189663 | 2.317068 | 2.372648 | [kPa]
Shearing - At peak deviator stress | Drain correction applied | 0 | 0 | 0 | [kPa]
Shearing - At peak deviator stress | Axial strain | 17.40096 | 19.12328 | 19.95217 | [%]
Shearing - At peak deviator stress | Volumetric strain | 4.481118 | 5.032533 | 5.54448 | [%]
Shearing - At peak deviator stress | Major principal effective stress | 548.9363 | 1076.747 | 2179.798 | [kPa]
Shearing - At peak deviator stress | Minor principal effective stress | 163.042744 | 318.401915 | 638.877828 | [kPa]
Shearing - At peak deviator stress | Principal effective stress ratio | 3.366824 | 3.381724 | 3.411916 | [-]
Shearing - At peak deviator stress | e50 | 2.295367 | 3.067288 | 3.207334 | [%]
Shearing - At peak deviator stress | Secant modulus (E50) at e50 | 8405.922 | 12361.82 | 24021.82 | [kPa]
At peak principal effective stress ratio
Shearing - At peak principal effective stress ratio | Corrected deviator stress | 385.3271 | 757.9968 | 1538.846 | [kPa]
Shearing - At peak principal effective stress ratio | Membrane correction applied | 2.169911 | 2.334219 | 2.305429 | [kPa]
Shearing - At peak principal effective stress ratio | Drain correction applied | 0 | 0 | 0 | [kPa]
Shearing - At peak principal effective stress ratio | Axial strain | 17.15193 | 19.3732 | 18.95642 | [%]
Shearing - At peak principal effective stress ratio | Volumetric strain | 4.480955 | 5.036678 | 5.514367 | [%]
Shearing - At peak principal effective stress ratio | Major principal effective stress | 546.4461 | 1076.091 | 2175.45 | [kPa]
Shearing - At peak principal effective stress ratio | Minor principal effective stress | 161.119097 | 318.09421 | 636.604198 | [kPa]
Shearing - At peak principal effective stress ratio | Principal effective stress ratio | 3.391567 | 3.382932 | 3.417272 | [-]
At 10% axial strain
Shearing - At 10% axial strain | Corrected deviator stress | 353.6689 | 663.8237 | 1329.981 | [kPa]
Shearing - At 10% axial strain | Membrane correction applied | 1.45904 | 1.459032 | 1.459074 | [kPa]
Shearing - At 10% axial strain | Drain correction applied | 0 | 0 | 0 | [kPa]
Shearing - At 10% axial strain | Axial strain | 10 | 10 | 10 | [%]
Shearing - At 10% axial strain | Volumetric strain | 3.945016 | 4.256174 | 4.62259 | [%]
Shearing - At 10% axial strain | Major principal effective stress | 514.2206 | 981.6122 | 1968.051 | [kPa]
Shearing - At 10% axial strain | Minor principal effective stress | 160.5517 | 317.7885 | 638.0701 | [kPa]
Shearing - At 10% axial strain | Principal effective stress ratio | 3.202837 | 3.088884 | 3.084381 | [-]
| Final Conditions | Specimen 1 | Specimen 2 | Specimen 3
Final Conditions | Water content | 22.24008 | 21.49545 | 20.05231 | [%]
Final Conditions | Bulk density | 2.038152 | 2.051204 | 2.077455 | [Mg/m³]
Final Conditions | Dry density | 1.667336 | 1.688297 | 1.730458 | [Mg/m³]
Final Conditions | Mode of failure | Compound failure | Compound failure | Compound failure
Mohr Failure Envelope
Mohr Failure Envelope | Effective cohesion (c') | 0 | [kPa]
Mohr Failure Envelope | Effective angle of internal friction (φ') | 33 | [degree]

## Saturation
Saturation
Specimen 1 |  | Specimen 2 |  | Specimen 3
Cell pressure | Pore Water Pressure | Cell pressure | Pore Water Pressure | Cell pressure | Pore Water Pressure
[kPa] | [kPa] | [kPa] | [kPa] | [kPa] | [kPa]
0 | 0 | 0 | 0 | 0 | 0
50 | 7 | 50 | 6 | 50 | 9
50 | 40 | 50 | 40 | 50 | 40
100 | 61 | 100 | 45 | 100 | 60
100 | 90 | 100 | 90 | 100 | 90
150 | 117 | 150 | 121 | 150 | 120
150 | 140 | 150 | 140 | 150 | 140
200 | 168 | 200 | 181 | 200 | 176
200 | 190 | 200 | 190 | 200 | 190
250 | 223 | 250 | 233 | 250 | 231
250 | 240 | 250 | 240 | 250 | 240
300 | 278 | 300 | 285 | 300 | 285
300 | 290 | 300 | 290 | 300 | 290
350 | 333 | 350 | 335 | 350 | 335
350 | 340 | 350 | 340 | 350 | 340
400 | 386 | 400 | 386 | 400 | 386
400 | 390
450 | 437
450 | 440
500 | 487

## Consolidation
Consolidation: Isotropic
Specimen 1 |  | Specimen 2 |  | Specimen 3
Root time | Consolidated Volume Change | Root time | Consolidated Volume Change | Root time | Consolidated Volume Change
[minutes0.5 ] | [%] | [minutes0.5 ] | [%] | [minutes0.5 ] | [%]
0 | 0 | 0 | 0 | 0 | 0
0.5 | 2.289795 | 0.5 | 2.605072 | 0.5 | 3.329794
1 | 2.475487 | 1 | 3.151635 | 1 | 4.899867
1.5 | 2.552099 | 1.5 | 3.241033 | 1.5 | 5.039247
2 | 2.628903 | 2 | 3.292183 | 2 | 5.108732
2.5 | 2.666254 | 2.5 | 3.329723 | 2.5 | 5.165021
3 | 2.693259 | 3 | 3.358661 | 3 | 5.204747
3.5 | 2.714825 | 3.5 | 3.383058 | 3.5 | 5.234772
4 | 2.735356 | 4 | 3.403529 | 4 | 5.260048
5 | 2.757929 | 5 | 3.437319 | 5 | 5.29908
6 | 2.779675 | 6 | 3.467386 | 6 | 5.333167
7 | 2.794698 | 7 | 3.493463 | 7 | 5.358291
8 | 2.804545 | 8 | 3.516044 | 8 | 5.37951
9 | 2.815527 | 9 | 3.53812 | 9 | 5.399145
10 | 2.814563 | 10 | 3.557672 | 10 | 5.413569
11 | 2.831999 | 10.72885 | 3.570175 | 10.63473 | 5.421338
11.19115 | 2.832038

## Shearing
Shearing
Specimen 1 | [5 empty] | Specimen 2 | [5 empty] | Specimen 3
Axial strain | Deviator Stress | Volumetric strain | t | s' | p' | Axial strain | Deviator Stress | Volumetric strain | t | s' | p' | Axial strain | Deviator Stress | Volumetric strain | t | s' | p'
[%] | [kPa] | [%] | [kPa] | [kPa] | [kPa] | [%] | [kPa] | [%] | [kPa] | [kPa] | [kPa] | [%] | [kPa] | [%] | [kPa] | [kPa] | [kPa]
0 | 0 | 0 | 0 | 160 | 160 | 0 | 0 | 0 | 0 | 319 | 319 | 0 | 0 | 0 | 0 | 639 | 639
0.2133737 | 45.16487 | 0.298313 | 22.58244 | 182.4529 | 174.9254 | 0.4929158 | 86.10042 | 0.487664 | 43.05021 | 361.116 | 346.766 | 0.2887338 | 140.5788 | 0.4534111 | 70.28938 | 709.137 | 685.7072
0.3378177 | 61.83193 | 0.3998924 | 30.91597 | 192.2443 | 181.939 | 0.6180029 | 116.4769 | 0.5802558 | 58.23843 | 376.6106 | 357.1978 | 0.4145981 | 196.7733 | 0.518871 | 98.38663 | 737.0685 | 704.2729
0.4623919 | 75.94168 | 0.4937424 | 37.97084 | 197.7537 | 185.0968 | 0.7429955 | 140.2067 | 0.669359 | 70.10335 | 388.104 | 364.7362 | 0.5381059 | 243.1752 | 0.601168 | 121.5876 | 760.4435 | 719.9143
0.5873823 | 87.91678 | 0.5863765 | 43.95839 | 205.7462 | 191.0934 | 0.8677115 | 161.2073 | 0.7606847 | 80.60367 | 398.91 | 372.0421 | 0.661171 | 280.5437 | 0.6872311 | 140.2719 | 777.4172 | 730.6599
0.7119475 | 98.56021 | 0.6762401 | 49.2801 | 209.1227 | 192.696 | 0.9929988 | 180.2023 | 0.8493111 | 90.10113 | 408.027 | 377.9933 | 0.7871881 | 322.6681 | 0.7783205 | 161.334 | 797.8386 | 744.0606
0.8361952 | 108.2373 | 0.7656905 | 54.11865 | 215.3537 | 197.3141 | 1.118116 | 197.6502 | 0.9388016 | 98.82512 | 416.8875 | 383.9458 | 0.9115033 | 358.0922 | 0.8628756 | 179.0461 | 815.3427 | 755.6607
0.9606841 | 117.6533 | 0.8533124 | 58.82665 | 220.7044 | 201.0955 | 1.242808 | 212.9017 | 1.022595 | 106.4508 | 424.6897 | 389.206 | 1.03544 | 389.4365 | 0.949593 | 194.7182 | 830.8564 | 765.9503
1.085198 | 126.4222 | 0.9411185 | 63.21111 | 223.5376 | 202.4672 | 1.367855 | 227.8835 | 1.102678 | 113.9418 | 431.8213 | 393.8407 | 1.159147 | 420.4074 | 1.039328 | 210.2037 | 848.0028 | 777.9349
1.210126 | 134.8513 | 1.020608 | 67.42566 | 227.628 | 205.1528 | 1.492938 | 241.2858 | 1.179327 | 120.6429 | 438.5905 | 398.3762 | 1.284024 | 450.7705 | 1.123428 | 225.3853 | 863.4452 | 788.3168
1.334518 | 142.5638 | 1.106393 | 71.28191 | 230.9833 | 207.2227 | 1.617931 | 255.3175 | 1.261885 | 127.6587 | 445.5967 | 403.0438 | 1.408378 | 472.6863 | 1.20757 | 236.3432 | 875.1679 | 796.3868
1.458882 | 149.9648 | 1.18401 | 74.98241 | 234.8914 | 209.8973 | 1.743107 | 268.1992 | 1.341055 | 134.0996 | 452.2247 | 407.5248 | 1.533591 | 499.8707 | 1.291335 | 249.9353 | 888.4737 | 805.1619
1.583388 | 157.2401 | 1.267921 | 78.62007 | 240.2598 | 214.0531 | 1.868479 | 280.3638 | 1.419079 | 140.1819 | 458.4546 | 411.7273 | 1.656798 | 519.7345 | 1.372295 | 259.8673 | 898.7931 | 812.1706
1.707887 | 164.4291 | 1.335291 | 82.21453 | 242.0425 | 214.6376 | 1.993349 | 292.0497 | 1.494208 | 146.0248 | 464.1245 | 415.4496 | 1.782024 | 548.6356 | 1.45808 | 274.3178 | 912.9677 | 821.5284
1.832565 | 170.7202 | 1.411174 | 85.3601 | 245.9965 | 217.5432 | 2.118204 | 303.5937 | 1.56638 | 151.7968 | 470.0306 | 419.4317 | 1.905894 | 571.6511 | 1.534995 | 285.8256 | 923.8543 | 828.5791
1.957085 | 177.1254 | 1.484598 | 88.56271 | 249.7638 | 220.2429 | 2.243083 | 314.6935 | 1.634726 | 157.3468 | 475.2084 | 422.7595 | 2.033628 | 594.0143 | 1.610277 | 297.0071 | 935.8928 | 836.8904
2.081857 | 183.3337 | 1.552585 | 91.66685 | 251.3393 | 220.7837 | 2.368247 | 325.0473 | 1.707069 | 162.5236 | 480.6042 | 426.4297 | 2.154596 | 610.5408 | 1.675531 | 305.2704 | 943.6641 | 841.9073
2.206301 | 189.2608 | 1.626951 | 94.63038 | 255.5198 | 223.9764 | 2.493479 | 335.5535 | 1.77486 | 167.7767 | 485.5319 | 429.6063 | 2.278993 | 630.6711 | 1.759659 | 315.3355 | 953.895 | 848.7832
2.330624 | 194.4059 | 1.683079 | 97.20294 | 257.034 | 224.633 | 2.618388 | 345.5791 | 1.843579 | 172.7896 | 491.0143 | 433.4178 | 2.40445 | 656.532 | 1.840715 | 328.266 | 967.105 | 857.683
2.455269 | 199.7879 | 1.749024 | 99.89397 | 260.0673 | 226.7693 | 2.618388 | 345.5791 | 1.843579 | 172.7896 | 491.0143 | 433.4178 | 2.528366 | 675.2037 | 1.912888 | 337.6018 | 975.8627 | 863.3288
2.579718 | 205.0483 | 1.817728 | 102.5242 | 263.07 | 228.8953 | 2.868298 | 364.9296 | 1.975132 | 182.4648 | 500.0844 | 439.2628 | 2.653061 | 692.7758 | 1.981362 | 346.3879 | 984.9375 | 869.4749
2.704393 | 209.7368 | 1.876145 | 104.8684 | 264.8862 | 229.9301 | 3.118429 | 382.8332 | 2.102895 | 191.4166 | 509.4549 | 445.6494 | 2.777851 | 712.2463 | 2.048456 | 356.1231 | 994.1967 | 875.489
2.828943 | 214.8944 | 1.93639 | 107.4472 | 267.5168 | 231.7011 | 3.368779 | 400.7747 | 2.228715 | 200.3873 | 518.3548 | 451.559 | 2.777851 | 712.2463 | 2.048456 | 356.1231 | 994.1967 | 875.489
2.953319 | 219.4914 | 1.997789 | 109.7457 | 271.2537 | 234.6718 | 3.618761 | 416.984 | 2.344299 | 208.492 | 526.1809 | 456.6835 | 3.025632 | 745.1329 | 2.178619 | 372.5665 | 1010.544 | 886.3552
2.953319 | 219.4914 | 1.997789 | 109.7457 | 271.2537 | 234.6718 | 3.8686 | 432.4795 | 2.458146 | 216.2398 | 533.7786 | 461.6986 | 3.274706 | 779.8507 | 2.301559 | 389.9254 | 1026.956 | 896.9806
3.202557 | 228.4491 | 2.114053 | 114.2245 | 275.7871 | 237.7123 | 4.119018 | 447.2633 | 2.567315 | 223.6317 | 541.1537 | 466.6098 | 3.524068 | 805.1048 | 2.424996 | 402.5524 | 1040.441 | 906.2567
3.45166 | 236.4698 | 2.218861 | 118.2349 | 278.6433 | 239.2317 | 4.369214 | 461.4787 | 2.673131 | 230.7393 | 548.3711 | 471.458 | 3.772491 | 841.6431 | 2.544759 | 420.8216 | 1058.907 | 918.6329
3.700653 | 244.42 | 2.328627 | 122.21 | 282.0442 | 241.3075 | 4.618796 | 474.8029 | 2.774021 | 237.4014 | 554.9087 | 475.7749 | 4.021737 | 870.2443 | 2.659952 | 435.1222 | 1073.403 | 928.3626
3.949748 | 252.1737 | 2.434426 | 126.0868 | 287.3504 | 245.3215 | 4.869083 | 487.5413 | 2.871406 | 243.7706 | 561.7357 | 480.4788 | 4.27029 | 898.5453 | 2.776222 | 449.2726 | 1088.164 | 938.4061
4.198927 | 258.6238 | 2.524181 | 129.3119 | 289.0222 | 245.9182 | 5.119285 | 499.8845 | 2.964804 | 249.9423 | 567.9702 | 484.6562 | 4.519269 | 919.8537 | 2.888713 | 459.9268 | 1098.897 | 945.5883
4.447975 | 265.452 | 2.619651 | 132.726 | 293.8618 | 249.6198 | 5.36917 | 511.5551 | 3.055047 | 255.7776 | 573.5458 | 488.2866 | 4.772788 | 952.3985 | 2.995024 | 476.1992 | 1114.637 | 955.9043
4.697479 | 271.4873 | 2.70542 | 135.7436 | 295.7146 | 250.4667 | 5.619404 | 522.8173 | 3.143144 | 261.4086 | 579.4201 | 492.2839 | 5.017072 | 978.3696 | 3.102913 | 489.1848 | 1126.61 | 963.5484
4.946269 | 277.1878 | 2.792864 | 138.5939 | 298.3978 | 252.1998 | 5.869202 | 533.8073 | 3.227945 | 266.9037 | 584.9767 | 496.0088 | 5.267065 | 1002.301 | 3.208115 | 501.1507 | 1139.027 | 971.9764
5.195755 | 282.7147 | 2.876244 | 141.3573 | 301.1546 | 254.0355 | 6.119546 | 544.6099 | 3.309907 | 272.305 | 590.0274 | 499.2591 | 5.514986 | 1031.243 | 3.336912 | 515.6213 | 1153.316 | 981.4419
5.444846 | 288.5314 | 2.961911 | 144.2657 | 305.2082 | 257.1196 | 6.369638 | 554.5751 | 3.387252 | 277.2876 | 594.9247 | 502.4955 | 5.764584 | 1062.426 | 3.447463 | 531.2131 | 1168.594 | 991.5233
5.693337 | 293.1532 | 3.031593 | 146.5766 | 306.6332 | 257.7744 | 6.619679 | 564.6253 | 3.464181 | 282.3126 | 600.0887 | 505.9845 | 6.01378 | 1082.524 | 3.555751 | 541.2621 | 1180.033 | 999.6123
5.942395 | 298.0141 | 3.09213 | 149.007 | 309.0566 | 259.3876 | 6.869529 | 573.6678 | 3.538407 | 286.8339 | 604.7019 | 509.0906 | 6.261956 | 1098.911 | 3.647663 | 549.4553 | 1188.371 | 1005.219
6.191747 | 302.9017 | 3.170894 | 151.4509 | 312.4333 | 261.9497 | 7.1198 | 582.874 | 3.609354 | 291.437 | 608.9351 | 511.7895 | 6.510346 | 1128.283 | 3.729203 | 564.1417 | 1202.243 | 1014.196
6.440655 | 307.4298 | 3.236943 | 153.7149 | 314.6683 | 263.43 | 7.370263 | 591.5876 | 3.678455 | 295.7938 | 613.2659 | 514.668 | 6.760011 | 1146.67 | 3.815531 | 573.3351 | 1211.284 | 1020.172
6.690503 | 311.7167 | 3.300983 | 155.8583 | 315.8864 | 263.9336 | 7.620087 | 599.7885 | 3.744409 | 299.8943 | 617.2968 | 517.3321 | 7.008533 | 1168.273 | 3.896735 | 584.1364 | 1222.365 | 1027.652
6.939131 | 315.5142 | 3.364063 | 157.7571 | 317.6688 | 265.0831 | 7.869953 | 607.2966 | 3.805014 | 303.6483 | 621.2091 | 519.993 | 7.260855 | 1188.727 | 3.972408 | 594.3635 | 1232.237 | 1034.116
7.187899 | 319.6475 | 3.431191 | 159.8238 | 322.0807 | 268.8062 | 8.120039 | 615.138 | 3.867196 | 307.569 | 625.3968 | 522.8738 | 7.505921 | 1202.97 | 4.047083 | 601.4849 | 1239.797 | 1039.302
7.437029 | 323.6022 | 3.481767 | 161.8011 | 321.776 | 267.8423 | 8.370106 | 622.3292 | 3.923933 | 311.1646 | 628.9468 | 525.2253 | 7.755739 | 1211.939 | 4.105419 | 605.9694 | 1244.521 | 1042.531
7.686367 | 327.7868 | 3.545731 | 163.8934 | 325.643 | 271.0119 | 8.620248 | 629.1769 | 3.979857 | 314.5885 | 632.2635 | 527.4007 | 8.006024 | 1224.556 | 4.17921 | 612.2781 | 1249.688 | 1045.595
7.935403 | 330.9163 | 3.590205 | 165.4582 | 325.7194 | 270.5667 | 8.87027 | 636.3805 | 4.032384 | 318.1902 | 635.7777 | 529.7143 | 8.253092 | 1228.886 | 4.230634 | 614.4429 | 1252.644 | 1047.83
8.184279 | 334.1785 | 3.641583 | 167.0893 | 327.0941 | 271.3976 | 9.12027 | 642.773 | 4.085179 | 321.3865 | 639.0107 | 531.8818 | 8.501562 | 1255.014 | 4.300298 | 627.5071 | 1264.842 | 1055.673
8.43372 | 336.9848 | 3.687658 | 168.4924 | 328.8348 | 272.6706 | 9.370371 | 648.2751 | 4.136067 | 324.1376 | 641.5307 | 533.4848 | 8.752025 | 1267.511 | 4.355362 | 633.7554 | 1272.615 | 1061.363
8.682754 | 340.0952 | 3.733403 | 170.0476 | 330.0655 | 273.3829 | 9.620309 | 655.1042 | 4.186677 | 327.5521 | 645.3977 | 536.2137 | 9.000809 | 1283.253 | 4.412714 | 641.6263 | 1280.208 | 1066.332
8.931691 | 343.3286 | 3.783443 | 171.6643 | 333.5841 | 276.3626 | 9.870889 | 661.0396 | 4.23349 | 330.5198 | 648.2759 | 538.1026 | 9.248548 | 1296.904 | 4.470146 | 648.452 | 1286.983 | 1070.833
9.181023 | 346.1822 | 3.825097 | 173.0911 | 333.98 | 276.283 | 10.12049 | 666.4218 | 4.277344 | 333.2109 | 651.0297 | 539.9594 | 9.497827 | 1312.666 | 4.521933 | 656.3329 | 1294.57 | 1075.793
9.429836 | 348.8348 | 3.860248 | 174.4174 | 335.3793 | 277.2401 | 10.37081 | 672.373 | 4.320563 | 336.1865 | 654.1135 | 542.0514 | 9.747779 | 1317.583 | 4.572905 | 658.7916 | 1296.826 | 1077.229
9.679058 | 350.6011 | 3.899825 | 175.3006 | 335.3949 | 276.9614 | 10.62092 | 677.581 | 4.361476 | 338.7905 | 656.2355 | 543.3054 | 9.999033 | 1329.924 | 4.622416 | 664.962 | 1303.031 | 1081.377
9.928216 | 353.1212 | 3.935161 | 176.5606 | 336.8303 | 277.9768 | 10.87088 | 682.9155 | 4.405149 | 341.4577 | 659.4916 | 545.6724 | 10.24681 | 1344.571 | 4.667021 | 672.2857 | 1310.578 | 1086.483
10.177 | 355.0193 | 3.969313 | 177.5097 | 338.7565 | 279.5866 | 11.12104 | 688.051 | 4.443923 | 344.0255 | 662.1276 | 547.4524 | 10.49713 | 1350.426 | 4.714705 | 675.2132 | 1313.602 | 1088.531
10.42629 | 357.6561 | 4.005685 | 178.8281 | 341.1804 | 281.571 | 11.37135 | 692.1589 | 4.478268 | 346.0795 | 663.6273 | 548.2675 | 10.74163 | 1361.764 | 4.757705 | 680.8822 | 1319.122 | 1092.161
10.67523 | 360.4388 | 4.038489 | 180.2194 | 341.4956 | 281.4225 | 11.62097 | 696.5617 | 4.513387 | 348.2809 | 665.9374 | 549.8438 | 10.99543 | 1370.801 | 4.798402 | 685.4004 | 1323.05 | 1094.583
10.92451 | 362.4248 | 4.066103 | 181.2124 | 342.2976 | 281.8935 | 11.87123 | 701.2584 | 4.544929 | 350.6292 | 668.5432 | 551.6668 | 11.23946 | 1381.599 | 4.836755 | 690.7994 | 1329.289 | 1099.022
11.17349 | 363.3086 | 4.100576 | 181.6543 | 342.5553 | 282.0039 | 12.12111 | 705.2047 | 4.577695 | 352.6023 | 670.5411 | 553.007 | 11.4941 | 1395.774 | 4.881339 | 697.8868 | 1336.528 | 1103.899
11.4227 | 365.6322 | 4.130424 | 182.8161 | 343.874 | 282.9354 | 12.37129 | 708.7094 | 4.605828 | 354.3547 | 672.0075 | 553.8892 | 11.73873 | 1400.997 | 4.911672 | 700.4986 | 1338.933 | 1105.434
11.67155 | 368.1943 | 4.157831 | 184.0972 | 346.7681 | 285.4023 | 12.62138 | 712.9291 | 4.636224 | 356.4645 | 673.9748 | 555.1533 | 11.99194 | 1409.432 | 4.947422 | 704.716 | 1342.228 | 1107.323
11.92094 | 369.3153 | 4.180469 | 184.6576 | 345.6837 | 284.1312 | 12.87154 | 716.5831 | 4.663514 | 358.2915 | 675.7638 | 556.3333 | 12.23591 | 1423.612 | 4.983068 | 711.8059 | 1348.899 | 1111.63
12.17006 | 370.6862 | 4.210372 | 185.3431 | 347.3383 | 285.5572 | 13.12155 | 719.5847 | 4.692594 | 359.7924 | 677.6408 | 557.71 | 12.48681 | 1430.62 | 5.019606 | 715.3102 | 1353.419 | 1114.983
12.41896 | 373.0682 | 4.234674 | 186.5341 | 348.0877 | 285.9097 | 13.37162 | 723.1836 | 4.717632 | 361.5918 | 679.1796 | 558.649 | 12.73347 | 1443.328 | 5.065773 | 721.6641 | 1359.618 | 1119.063
12.66812 | 373.5771 | 4.251398 | 186.7886 | 349.0994 | 286.8365 | 13.62198 | 726.4024 | 4.741327 | 363.2012 | 680.9236 | 559.8566 | 12.98266 | 1450.586 | 5.094213 | 725.293 | 1362.465 | 1120.701
12.91712 | 375.8344 | 4.277297 | 187.9172 | 349.1291 | 286.49 | 13.87177 | 729.1043 | 4.765947 | 364.5521 | 682.2699 | 560.7526 | 13.23791 | 1453.335 | 5.121844 | 726.6675 | 1364.249 | 1122.026
13.16645 | 376.7168 | 4.292021 | 188.3584 | 349.3276 | 286.5414 | 14.1217 | 732.365 | 4.788129 | 366.1825 | 683.8068 | 561.7459 | 13.48005 | 1450.599 | 5.148184 | 725.2994 | 1362.533 | 1120.767
13.41548 | 378.1718 | 4.311488 | 189.0859 | 350.3515 | 287.3229 | 14.37185 | 735.2797 | 4.811296 | 367.6399 | 685.558 | 563.0113 | 13.72893 | 1464.04 | 5.172389 | 732.02 | 1369.042 | 1125.035
13.66436 | 379.7071 | 4.330364 | 189.8536 | 351.5901 | 288.3056 | 14.62206 | 737.8286 | 4.830402 | 368.9143 | 686.4818 | 563.5104 | 13.99229 | 1471.404 | 5.197459 | 735.7018 | 1374.661 | 1129.427
13.9138 | 379.957 | 4.349804 | 189.9785 | 351.3863 | 288.0602 | 14.87198 | 739.8651 | 4.849676 | 369.9326 | 687.6007 | 564.2898 | 14.2285 | 1472.35 | 5.221733 | 736.1752 | 1375.019 | 1129.627
14.16302 | 380.6481 | 4.361519 | 190.324 | 353.6557 | 290.2144 | 15.12198 | 741.9234 | 4.867126 | 370.9617 | 689.1535 | 565.4996 | 14.47498 | 1472.526 | 5.244012 | 736.2632 | 1374.392 | 1128.971
14.41231 | 381.4141 | 4.379757 | 190.7071 | 353.6655 | 290.0965 | 15.37223 | 744.4084 | 4.885671 | 372.2042 | 690.1968 | 566.1288 | 14.72766 | 1482.458 | 5.266225 | 741.229 | 1380.01 | 1132.933
14.6607 | 382.8921 | 4.396387 | 191.446 | 352.8917 | 289.0764 | 15.62235 | 745.9898 | 4.899073 | 372.9949 | 690.6974 | 566.3658 | 14.9751 | 1497.934 | 5.291668 | 748.967 | 1387.241 | 1137.585
14.91034 | 383.2385 | 4.401712 | 191.6193 | 352.8173 | 288.9442 | 15.87227 | 747.7265 | 4.915015 | 373.8632 | 691.9432 | 567.3222 | 15.22168 | 1506.583 | 5.314931 | 753.2917 | 1392.145 | 1141.048
15.15907 | 383.3586 | 4.413424 | 191.6793 | 354.4633 | 290.5702 | 16.12228 | 749.187 | 4.927261 | 374.5935 | 692.5558 | 567.6913 | 15.47061 | 1498.43 | 5.333356 | 749.2151 | 1387.583 | 1137.844
15.40881 | 384.0668 | 4.424412 | 192.0334 | 353.1434 | 289.1322 | 16.37243 | 750.5154 | 4.939604 | 375.2577 | 693.1289 | 568.043 | 15.72767 | 1507.419 | 5.353755 | 753.7097 | 1392.705 | 1141.468
15.65715 | 384.3966 | 4.431836 | 192.1983 | 353.5935 | 289.5274 | 16.62269 | 752.0878 | 4.952438 | 376.0439 | 694.1813 | 568.8334 | 15.96851 | 1514.599 | 5.370362 | 757.2997 | 1395.669 | 1143.236
15.90668 | 384.7461 | 4.448566 | 192.3731 | 355.7102 | 291.5859 | 16.87268 | 753.5051 | 4.963801 | 376.7525 | 695.1367 | 569.5525 | 16.21751 | 1523.362 | 5.388659 | 761.681 | 1398.377 | 1144.484
16.15539 | 385.4414 | 4.455084 | 192.7207 | 354.258 | 290.0178 | 17.1226 | 754.267 | 4.975276 | 377.1335 | 695.0482 | 569.3371 | 16.46668 | 1517.256 | 5.405764 | 758.6282 | 1396.056 | 1143.18
16.40441 | 385.3783 | 4.467745 | 192.6892 | 354.0263 | 289.7966 | 17.37284 | 755.3968 | 4.984278 | 377.6984 | 695.5015 | 569.6021 | 16.71556 | 1520.269 | 5.421886 | 760.1345 | 1398.846 | 1145.467
16.65354 | 385.4753 | 4.468433 | 192.7376 | 355.9429 | 291.697 | 17.62273 | 755.8951 | 4.994363 | 377.9476 | 696.0795 | 570.097 | 16.96454 | 1524.656 | 5.434662 | 762.3278 | 1400.856 | 1146.747
16.90262 | 385.399 | 4.471931 | 192.6995 | 354.0058 | 289.7726 | 17.87303 | 756.9453 | 5.002894 | 378.4727 | 696.3774 | 570.2199 | 17.21364 | 1530.366 | 5.445843 | 765.1831 | 1403.849 | 1148.788
17.15193 | 385.3271 | 4.480955 | 192.6635 | 353.7826 | 289.5614 | 18.12297 | 756.7721 | 5.009344 | 378.3861 | 696.5797 | 570.451 | 17.46629 | 1529.163 | 5.456279 | 764.5813 | 1403.133 | 1148.273
17.40096 | 385.8935 | 4.481118 | 192.9468 | 355.9895 | 291.6739 | 18.37309 | 757.3708 | 5.016321 | 378.6854 | 696.7043 | 570.4759 | 17.71127 | 1529.073 | 5.467594 | 764.5364 | 1403.091 | 1148.246
17.65005 | 385.3902 | 4.488573 | 192.6951 | 355.8191 | 291.5874 | 18.62299 | 757.7016 | 5.021615 | 378.8508 | 696.8737 | 570.5901 | 17.96092 | 1527.23 | 5.476851 | 763.6149 | 1402.239 | 1147.701
17.89895 | 384.625 | 4.488848 | 192.3125 | 353.4578 | 289.3536 | 18.87317 | 757.8418 | 5.027669 | 378.9209 | 697.4168 | 571.1098 | 18.2146 | 1529.667 | 5.487422 | 764.8333 | 1403.551 | 1148.606
18.14805 | 384.7485 | 4.501512 | 192.3742 | 353.5745 | 289.4498 | 19.12328 | 758.3454 | 5.032533 | 379.1727 | 697.5746 | 571.1837 | 18.46383 | 1532.357 | 5.496573 | 766.1784 | 1402.212 | 1146.819
18.39733 | 384.9781 | 4.50146 | 192.4891 | 354.9119 | 290.7488 | 19.3732 | 757.9968 | 5.036678 | 378.9984 | 697.0926 | 570.7598 | 18.71121 | 1529.353 | 5.504709 | 764.6766 | 1401.045 | 1146.152
18.6464 | 383.901 | 4.501528 | 191.9505 | 353.3373 | 289.3538 | 19.62362 | 757.6081 | 5.041499 | 378.8041 | 696.7962 | 570.5282 | 18.95642 | 1538.846 | 5.514367 | 769.4228 | 1406.027 | 1149.553
18.89553 | 383.1104 | 4.501437 | 191.5552 | 353.1966 | 289.3449 | 19.87397 | 757.2697 | 5.04419 | 378.6349 | 696.819 | 570.6073 | 19.20673 | 1538.075 | 5.521787 | 769.0376 | 1405.962 | 1149.616
19.14522 | 383.3564 | 4.501063 | 191.6782 | 354.1482 | 290.2555 | 20.12345 | 756.879 | 5.046941 | 378.4395 | 696.6902 | 570.5436 | 19.45342 | 1528.937 | 5.528537 | 764.4683 | 1401.735 | 1146.912
19.39377 | 382.3445 | 4.501883 | 191.1722 | 352.5436 | 288.8195 | [6 empty] | 19.7026 | 1533.797 | 5.535399 | 766.8985 | 1404.68 | 1149.047
19.6427 | 381.3763 | 4.501432 | 190.6882 | 351.9319 | 288.3692 | [6 empty] | 19.95217 | 1540.92 | 5.54448 | 770.4599 | 1409.338 | 1152.518
19.89207 | 380.7214 | 4.501808 | 190.3607 | 353.7721 | 290.3185 | [6 empty] | 20.20083 | 1534.803 | 5.550546 | 767.4014 | 1406.636 | 1150.835
20.14127 | 379.7058 | 4.501769 | 189.8529 | 351.8214 | 288.5371