## General
Test Identification
Test Identification | Borehole | NWZ-BH-5053
Test Identification | Sample | 34-1
Test Identification | Depth | 44.5 | [m]
Test Identification | Test number | TXP08
Specimen Visual Description
Specimen Visual Description | Light yellownish brown fine SAND
Initial Specimen Conditions
Initial Specimen Conditions | Test start date | 10/05/2024
Initial Specimen Conditions | Type of sample | Recompacted
Initial Specimen Conditions | Specimen orientation | Vertical
Initial Specimen Conditions | Type of drains fitted | One end only
Initial Specimen Conditions | Diameter | 72.3 | [mm]
Initial Specimen Conditions | Height | 72.3 | [mm]
Initial Specimen Conditions | Water content | 4.882471 | [%]
Initial Specimen Conditions | Bulk density | 1.796057 | [Mg/m³]
Initial Specimen Conditions | Dry density | 1.712448 | [Mg/m³]
Initial Specimen Conditions | Void ratio | 0.5474926 | [-]
Initial Specimen Conditions | Degree of saturation | 23.63237 | [%]
Test Conditions
Test Conditions | Water used for the test | De-aired water
Test Conditions | Average laboratory temperature | 20 | [°C]
Saturation
Saturation | Pressure increments applied | 50 | [kPa]
Saturation | Differential pressure used | N/A | [kPa]
Saturation | Pore pressure on completion | 340 | [kPa]
Saturation | Cell pressure on completion | 350 | [kPa]
Saturation | B-value achieved | 0.96 | [-]
Consolidation: Isotropic
Consolidation: Isotropic | Cell pressure | 625 | [kPa]
Consolidation: Isotropic | Back pressure | 350 | [kPa]
Consolidation: Isotropic | Effective cell pressure | 275 | [kPa]
Consolidation: Isotropic | Pore pressure on completion | 350 | [kPa]
Consolidation: Isotropic | Pore pressure dissipation | 100 | [%]
Consolidation: Isotropic | Water content | 19.45955 | [%]
Consolidation: Isotropic | Bulk density | 2.088622 | [Mg/m³]
Consolidation: Isotropic | Dry density | 1.748392 | [Mg/m³]
Consolidation: Isotropic | Void ratio | 0.515678 | [-]
Consolidation: Isotropic | Degree of saturation | 100 | [%]
Consolidation: Isotropic | Volumetric strain | 2.055882 | [%]
Permeability
Permeability | Cell pressure | 625.3991 | [kPa]
Permeability | Top pressure | 345.2519 | [kPa]
Permeability | Base pressure | 355.0062 | [kPa]
Permeability | Mean effective cell pressure | 275.27 | [kPa]
Permeability | Water content | 19.45955 | [%]
Permeability | Bulk density | 2.088622 | [Mg/m³]
Permeability | Dry density | 1.748392 | [Mg/m³]
Permeability | Void ratio | 0.515678 | [-]
Permeability | Hydraulic gradient across sample | 13.84895 | [-]
Permeability | Coefficient of permeability at 20ºC | 5.214394e-06 | [m/s]
Final Specimen Conditions
Final Specimen Conditions | Water content | 19.45955 | [%]
Final Specimen Conditions | Bulk density | 2.088622 | [Mg/m³]
Final Specimen Conditions | Dry density | 1.748392 | [Mg/m³]

## Saturation
Saturation
Base PWP | Cell pressure
[kPa] | [kPa]
0 | 0
4 | 50
40 | 50
50 | 100
90 | 100
121 | 150
140 | 150
180 | 200
190 | 200
235 | 250
240 | 250
285 | 300
290 | 300
338 | 350
340 | 350

## Isotropic Consolidation
Isotropic Consolidation
Square root time | Volume change
[minutes0.5] | [%]
0 | 0
0.5 | 1.898671
1 | 1.947074
1.5 | 1.970525
2 | 1.985117
2.5 | 1.995789
3 | 2.004144
3.5 | 2.011289
4 | 2.017477
5 | 2.026083
6 | 2.032381
7 | 2.03749
8 | 2.041522
9 | 2.044323
10 | 2.04646
11 | 2.048324
12 | 2.049896
14 | 2.051025
15.90045 | 2.055882

## Permeability
Permeability
Time | Average volume | Volume in | Volume out
[minutes] | [ml] | [ml] | [ml]
0.6 | 0 | 0 | 0
0.8 | 3.4508985 | 3.457977 | 3.44382
1 | 6.924865 | 6.950714 | 6.899016
1.2 | 10.697236 | 10.730768 | 10.663704
1.4 | 14.529953 | 14.575495 | 14.484411
1.6 | 18.177713 | 18.222256 | 18.13317
1.8 | 21.615812 | 21.671528 | 21.560096
2 | 25.010213 | 25.055142 | 24.965284
2.2 | 28.371849 | 28.400914 | 28.342784
2.4 | 31.8431405 | 31.866041 | 31.82024
2.6 | 35.2420455 | 35.263385 | 35.220706
2.8 | 38.4393295 | 38.445562 | 38.433097