## General
ID | Test identification
Test identification | Location | NWZ-BH-5054
Test identification | Sample | 19-3
Test identification | Depth | 16.4 | [m]
Test identification | Test number | DSS113
Specimen Visual Description
Specimen Visual Description | Stiff dark grey CLAY
Initial Specimen Conditions
Initial Specimen Conditions | Test start date | 27/06/2024
Initial Specimen Conditions | Type of sample | Undisturbed
Initial Specimen Conditions | Specimen orientation | Vertical
Initial Specimen Conditions | Diameter | 65.7 | [mm]
Initial Specimen Conditions | Length | 19.22 | [mm]
Initial Specimen Conditions | Water content | 27.92325 | [%]
Initial Specimen Conditions | Bulk density | 1.992512 | [Mg/m³]
Initial Specimen Conditions | Dry density | 1.557584 | [Mg/m³]
Initial Specimen Conditions | Void ratio | 0.7334535 | [-]
Initial Specimen Conditions | Degree of saturation | 100 | [%]
Initial Specimen Conditions | Assumed particle density | 2.7 | [Mg/m³]
Initial Specimen Conditions | Torvane | 88 | [kPa]
Initial Specimen Conditions | Pocket penetrometer | 92 | [kPa]
Initial Specimen Conditions | Torvane 90° |  | [kPa]
Initial Specimen Conditions | Pocket penetrometer 90° |  | [kPa]
Consolidation - 1
Consolidation - 1 | svc | 390.2172 | [kPa]
Consolidation - 1 | Vertical strain | 4.899584 | [%]
Consolidation - 1 | Bulk density | 2.043647 | [Mg/m³]
Consolidation - 1 | Dry density | 1.637831 | [Mg/m³]
Consolidation - 1 | Void ratio | 0.6485215 | [-]
Consolidation - 1 | Water content | 24.77762 | [%]
Consolidation - 2
Consolidation - 2 | svc | 164.2399 | [kPa]
Consolidation - 2 | Vertical strain | 4.53538 | [%]
Consolidation - 2 | Bulk density | 2.039665 | [Mg/m³]
Consolidation - 2 | Dry density | 1.631583 | [Mg/m³]
Consolidation - 2 | Void ratio | 0.6548348 | [-]
Consolidation - 2 | Water content | 25.01144 | [%]
Stress Controlled Cyclic Loading - Constant Vertical Stress
Stress Controlled Cyclic Loading - Constant Vertical Stress | sv |  | [kPa]
Stress Controlled Cyclic Loading - Constant Vertical Stress | Reference stress |  | [kPa]
Stress Controlled Cyclic Loading - Constant Vertical Stress | Mean tav |  | [kPa]
Stress Controlled Cyclic Loading - Constant Vertical Stress | Mean tcy |  | [kPa]
Stress Controlled Cyclic Loading - Constant Vertical Stress | Frequency |  | [Hz]
Stress Controlled Cyclic Loading - Constant Vertical Stress | Number of cycles applied (N) |  | [-]
Stress Controlled Cyclic Loading - Constant Vertical Stress | Vertical strain |  | [%]
Stress Controlled Cyclic Loading - Constant Vertical Stress | Bulk density |  | [Mg/m³]
Stress Controlled Cyclic Loading - Constant Vertical Stress | Dry density |  | [Mg/m³]
Stress Controlled Cyclic Loading - Constant Vertical Stress | Void ratio |  | [-]
Stress Controlled Cyclic Loading - Constant Vertical Stress | Cycle | gav | gcy | G | l
Stress Controlled Cyclic Loading - Constant Vertical Stress | [-] | [%] | [%] | [MPa] | [%]
Stress Controlled Cyclic Loading - Constant Vertical Stress
Stress Controlled Cyclic Loading - Constant Vertical Stress
Stress Controlled Cyclic Loading - Constant Vertical Stress
Stress Controlled Cyclic Loading - Constant Vertical Stress
Stress Controlled Cyclic Loading - Constant Vertical Stress
Stress Controlled Cyclic Loading - Constant Vertical Stress
Stress Controlled Cyclic Loading - Constant Vertical Stress
Stress Controlled Cyclic Loading - Constant Vertical Stress
Stress Controlled Cyclic Loading - Constant Vertical Stress
Stress Controlled Cyclic Loading - Constant Vertical Stress
Stress Controlled Cyclic Loading - Constant Vertical Stress
Stress Controlled Cyclic Loading - Constant Vertical Stress
Stress Controlled Cyclic Loading - Constant Vertical Stress
Stress Controlled Cyclic Loading - Constant Vertical Stress
Stress Controlled Cyclic Loading - Constant Vertical Stress
Stress Controlled Cyclic Loading - Constant Vertical Stress
Stress Controlled Cyclic Loading - Constant Vertical Stress
Stress Controlled Cyclic Loading - Constant Vertical Stress
Stress Controlled Cyclic Loading - Constant Vertical Stress
Stress Controlled Cyclic Loading - Constant Vertical Stress
Stress Controlled Cyclic Loading - Constant Vertical Stress
Stress Controlled Cyclic Loading - Constant Vertical Stress
Stress Controlled Cyclic Loading - Constant Vertical Stress
Stress Controlled Cyclic Loading - Constant Vertical Stress
Stress Controlled Cyclic Loading - Constant Vertical Stress
Stress Controlled Cyclic Loading - Constant Vertical Stress
Stress Controlled Cyclic Loading - Constant Vertical Stress
Stress Controlled Cyclic Loading - Constant Vertical Stress
Stress Controlled Cyclic Loading - Constant Vertical Stress
Stress Controlled Cyclic Loading - Constant Vertical Stress
Consolidation - 3
Consolidation - 3 | svc |  | [kPa]
Consolidation - 3 | Vertical strain |  | [%]
Consolidation - 3 | Bulk density |  | [Mg/m³]
Consolidation - 3 | Dry density |  | [Mg/m³]
Consolidation - 3 | Void ratio |  | [-]
Consolidation - 3 | Water content |  | [%]
Shearing - Constant Vertical Stress
At peak shear stress
Shearing - Constant Vertical Stress - At peak shear stress | Shear stress |  | [kPa]
Shearing - Constant Vertical Stress - At peak shear stress | Shear strain |  | [%]
Shearing - Constant Vertical Stress - At peak shear stress | Vertical stress |  | [kPa]
Shearing - Constant Vertical Stress - At peak shear stress | Vertical strain |  | [%]
Shearing - Constant Vertical Stress - At peak shear stress | Bulk density |  | [Mg/m³]
Shearing - Constant Vertical Stress - At peak shear stress | Dry density |  | [Mg/m³]
Shearing - Constant Vertical Stress - At peak shear stress | Void ratio |  | [-]
Shearing - Constant Vertical Stress - At peak shear stress | Rate of strain |  | [%/hour]
At 15 % shear strain
Shearing - Constant Vertical Stress - At 15 % shear strain | Shear stress |  | [kPa]
Shearing - Constant Vertical Stress - At 15 % shear strain | Vertical stress |  | [kPa]
Shearing - Constant Vertical Stress - At 15 % shear strain | Vertical strain |  | [%]
Shearing - Constant Vertical Stress - At 15 % shear strain | Bulk density |  | [Mg/m³]
Shearing - Constant Vertical Stress - At 15 % shear strain | Dry density |  | [Mg/m³]
Shearing - Constant Vertical Stress - At 15 % shear strain | Void ratio |  | [-]
Shearing - Constant Volume
At peak shear stress
Shearing - Constant Volume - At peak shear stress | Shear stress | 112.9885 | [kPa]
Shearing - Constant Volume - At peak shear stress | Shear strain | 6.867121 | [%]
Shearing - Constant Volume - At peak shear stress | Shear induced -Dsv | -27.5208 | [kPa]
Shearing - Constant Volume - At peak shear stress | Vertical stress | 191.4952 | [kPa]
Shearing - Constant Volume - At peak shear stress | Vertical strain | -0.001635029 | [%]
Shearing - Constant Volume - At peak shear stress | Rate of strain | 3.008508 | [%/hour]
At 15 % shear strain
Shearing - Constant Volume - At 15 % shear strain | Shear stress | 112.6335 | [kPa]
Shearing - Constant Volume - At 15 % shear strain | Shear induced -Dsv | 15.19101 | [kPa]
Shearing - Constant Volume - At 15 % shear strain | Vertical stress | 148.7834 | [kPa]
Shearing - Constant Volume - At 15 % shear strain | Vertical strain | 0 | [%]
Final Specimen Conditions
Final Specimen Conditions | Water content | 25.01144 | [%]
Final Specimen Conditions | Bulk Density | 2.039665 | [Mg/m³]
Final Specimen Conditions | Dry density | 1.631583 | [Mg/m³]
Final Specimen Conditions | Void ratio | 0.6548348 | [-]

## Consolidation - 1
Consolidation - 1
Root Time | Vertical Strain | Vertical Consolidation Stress
[minutes0.5] | [%] | [kPa]
0 | 0 | 8.996617
0.4472136 | 0.002081165 | 9.409576
0.83666 | 0.009885536 | 11.09091
1.238278 | 0.02913632 | 13.80464
1.643168 | 0.06451613 | 17.40329
2.053452 | 0.132154 | 22.15233
2.456284 | 0.2658689 | 28.05175
2.863564 | 0.5395421 | 34.89507
3.271085 | 0.8402706 | 42.62332
3.681032 | 1.101457 | 52.03289
4.086563 | 1.316857 | 61.85543
4.494441 | 1.509886 | 72.82835
4.90238 | 1.69667 | 85.09915
5.310367 | 1.878772 | 98.52033
5.718391 | 2.063996 | 112.6199
6.126445 | 2.248179 | 128.1354
6.534524 | 2.433403 | 144.5358
6.942622 | 2.614984 | 161.9391
7.351871 | 2.792924 | 180.4928
7.758866 | 2.972945 | 200.2853
8.167007 | 3.14308 | 220.4909
8.575158 | 3.32206 | 241.9057
8.983318 | 3.495317 | 264.3235
9.391486 | 3.680021 | 288.9241
9.79966 | 3.865245 | 313.5837
10.20784 | 4.054631 | 340.0131
10.61603 | 4.248699 | 366.5015
11.02422 | 4.440166 | 390.0992
11.43241 | 4.525494 | 389.9517
11.84131 | 4.568678 | 389.4798
12.24881 | 4.600937 | 389.8042
12.65701 | 4.623829 | 389.8927
13.06586 | 4.6436 | 390.2172
13.47405 | 4.658689 | 389.7452
13.88164 | 4.674818 | 390.0107
14.28986 | 4.687825 | 390.2172
14.69807 | 4.699792 | 390.0992
15.10629 | 4.712279 | 389.8042
15.51505 | 4.722164 | 390.1582
15.92273 | 4.729969 | 389.9517
16.33095 | 4.735172 | 389.9517
16.73918 | 4.743496 | 389.9517
17.1474 | 4.75026 | 389.9517
17.55563 | 4.755463 | 389.9517
17.96385 | 4.759105 | 389.8042
18.37208 | 4.761186 | 390.2172
18.78031 | 4.764308 | 389.7452
19.18854 | 4.771592 | 390.2172
19.59677 | 4.774714 | 390.2172
20.005 | 4.781998 | 389.8042
20.41323 | 4.784079 | 390.0992
20.82146 | 4.787721 | 390.0107
21.2297 | 4.795525 | 390.0992
21.63793 | 4.810094 | 389.9517
22.04616 | 4.80385 | 390.2172
22.4544 | 4.805411 | 390.0992
22.86263 | 4.813215 | 390.1582
23.27087 | 4.811134 | 390.0107
23.67946 | 4.820499 | 390.1582
24.08734 | 4.819459 | 390.2762
24.49558 | 4.826743 | 390.0992
24.90415 | 4.827263 | 389.9517
25.31205 | 4.831426 | 390.0107
25.72029 | 4.832986 | 389.8927
26.12853 | 4.843913 | 390.0992
26.53677 | 4.83923 | 390.0992
26.94501 | 4.847555 | 390.0992
27.35324 | 4.852237 | 390.0992
27.76148 | 4.849636 | 389.9517
28.17002 | 4.860042 | 390.0992
28.57796 | 4.858481 | 390.1582
28.9862 | 4.863163 | 390.1582
29.39473 | 4.870968 | 390.0107
29.80268 | 4.867846 | 390.2172
30.21093 | 4.877211 | 390.2172
30.61917 | 4.880333 | 389.9517
31.02741 | 4.871488 | 390.0107
31.43565 | 4.884495 | 390.4237
31.84389 | 4.878772 | 389.8927
32.25239 | 4.886056 | 390.2172
32.66037 | 4.891259 | 390.0107
33.06862 | 4.894901 | 390.2172
33.47686 | 4.897503 | 389.4798
33.8851 | 4.901665 | 390.0107
34.29359 | 4.899584 | 390.0107
34.70158 | 4.895942 | 390.0992
35.04117 | 4.899584 | 390.2172

## Consolidation - 2
Consolidation - 2
Root Time | Vertical Strain | Vertical Consolidation Stress
[minutes0.5] | [%] | [kPa]
35.04188 | 4.899584 | 389.8927
35.04426 | 4.899584 | 389.8042
35.05139 | 4.899584 | 389.0668
35.06351 | 4.898543 | 386.5006
35.07991 | 4.899584 | 384.8782
35.10128 | 4.900624 | 382.1055
35.12739 | 4.900104 | 378.3004
35.15821 | 4.894901 | 375.1737
35.19399 | 4.888137 | 369.4217
35.23398 | 4.886056 | 364.8792
35.27889 | 4.886576 | 359.2452
35.32846 | 4.883455 | 352.0774
35.38267 | 4.870447 | 344.6737
35.4415 | 4.863163 | 337.1519
35.50516 | 4.861082 | 328.4208
35.57293 | 4.849636 | 319.6306
35.64571 | 4.840271 | 309.8671
35.72254 | 4.826743 | 299.3661
35.8041 | 4.816857 | 288.4522
35.89011 | 4.795525 | 276.8598
35.98055 | 4.784079 | 264.3825
36.07538 | 4.762747 | 251.3743
36.17481 | 4.743496 | 238.1006
36.27809 | 4.721124 | 224.1485
36.38612 | 4.687825 | 209.3115
36.49817 | 4.658169 | 194.0614
36.6142 | 4.62435 | 177.9855
36.73463 | 4.581165 | 164.1809
36.85919 | 4.569199 | 164.2989
36.98784 | 4.566077 | 163.8269
37.12052 | 4.562435 | 164.0334
37.25721 | 4.560354 | 164.0334
37.39786 | 4.560354 | 164.2989
37.54264 | 4.562435 | 164.0334
37.69085 | 4.55411 | 163.7679
37.8431 | 4.552549 | 164.0924
37.99912 | 4.549948 | 163.9744
38.15888 | 4.549948 | 164.0334
38.32253 | 4.550989 | 163.9744
38.48939 | 4.548907 | 164.2399
38.66006 | 4.548907 | 164.0334
38.83448 | 4.548387 | 164.0334
39.01218 | 4.549428 | 164.2989
39.19311 | 4.548907 | 164.2399
39.37766 | 4.545786 | 164.1809
39.56556 | 4.545265 | 164.0924
39.75676 | 4.545786 | 164.3874
39.95122 | 4.541623 | 163.8269
40.14889 | 4.546306 | 164.2399
40.34972 | 4.547867 | 164.0924
40.55367 | 4.539022 | 164.1809
40.76089 | 4.541623 | 164.0334
40.97092 | 4.537461 | 164.0334
41.18373 | 4.541103 | 163.9154
41.39968 | 4.536941 | 164.0334
41.61871 | 4.537461 | 164.0924
41.84037 | 4.536941 | 164.0924
42.06463 | 4.532258 | 163.9744
42.29184 | 4.537461 | 164.0924
42.52176 | 4.5359 | 163.9744
42.75434 | 4.530697 | 163.8269
42.98953 | 4.528096 | 163.7679
43.22731 | 4.53538 | 164.1809
43.46761 | 4.527055 | 163.9744
43.71041 | 4.528616 | 164.0924
43.95566 | 4.527575 | 163.8269
44.20351 | 4.524454 | 164.1809
44.45335 | 4.532258 | 164.1809
44.7057 | 4.53538 | 164.1809
44.96035 | 4.525494 | 164.0334
45.21725 | 4.530697 | 164.0334
45.47637 | 4.526535 | 164.1809
45.73766 | 4.528096 | 164.1809
46.00127 | 4.528616 | 164.2399
46.2668 | 4.534339 | 163.9744
46.53422 | 4.536941 | 164.1809
46.80385 | 4.537461 | 164.0334
47.07565 | 4.53538 | 164.0924
47.34923 | 4.539542 | 164.0924
47.62457 | 4.539542 | 164.1809
47.90216 | 4.539542 | 164.0924
48.18125 | 4.539542 | 164.1809
48.46236 | 4.539542 | 164.1809
48.74543 | 4.539542 | 164.1809
49.02992 | 4.533819 | 164.0334
49.31633 | 4.539542 | 164.0924
49.60444 | 4.539542 | 164.0924
49.89422 | 4.540583 | 164.2989
50.18582 | 4.540583 | 164.0924
50.47871 | 4.539022 | 163.8269
50.77335 | 4.542144 | 164.0334
51.06956 | 4.541623 | 164.0924
51.3673 | 4.541623 | 164.0924
51.66656 | 4.541103 | 164.0334
51.9673 | 4.540062 | 164.1809
52.26949 | 4.542664 | 164.2399
52.57312 | 4.536941 | 164.2399
52.87832 | 4.5359 | 164.0924
53.18458 | 4.534339 | 164.0924
53.49237 | 4.537461 | 164.2399
53.80149 | 4.537981 | 164.0924
54.11192 | 4.538502 | 164.0334
54.42365 | 4.537461 | 164.0334
54.73679 | 4.531738 | 164.0334
55.05089 | 4.533819 | 164.1809
55.36636 | 4.528616 | 164.0924
55.68303 | 4.53538 | 164.1809
56.00089 | 4.536941 | 164.1809
56.31992 | 4.530697 | 164.1809
56.64009 | 4.531738 | 163.8269
56.96139 | 4.532258 | 163.9744
57.2838 | 4.528096 | 164.3874
57.60729 | 4.5359 | 164.4464
57.932 | 4.524454 | 163.9744
58.25747 | 4.527575 | 164.4464
58.58427 | 4.527575 | 164.1809
58.9118 | 4.528096 | 163.9744
59.24047 | 4.524454 | 163.9744
59.57013 | 4.526015 | 164.3874
59.90075 | 4.531738 | 164.2399
60.23233 | 4.530177 | 164.0334
60.56484 | 4.526015 | 164.0924
60.89828 | 4.528096 | 163.9744
61.23262 | 4.533819 | 164.1809
61.56785 | 4.526535 | 164.0924
61.90396 | 4.531738 | 164.0924
62.24093 | 4.53538 | 164.0924
62.57875 | 4.536941 | 164.0334
62.91741 | 4.530177 | 164.0924
63.25688 | 4.533819 | 164.0334
63.5973 | 4.530697 | 164.2399
63.93838 | 4.531217 | 164.1809
64.28012 | 4.538502 | 164.0334
64.62275 | 4.537461 | 164.0334
64.96615 | 4.53538 | 164.1809
65.31029 | 4.528096 | 164.2399
65.65529 | 4.53486 | 164.2989
66.00076 | 4.53538 | 163.9154
66.34707 | 4.533819 | 164.0924
66.69408 | 4.530177 | 164.1809
67.04178 | 4.528616 | 164.0924
67.39028 | 4.529657 | 163.9744
67.73921 | 4.531738 | 164.0924
68.08891 | 4.53486 | 164.0924
68.43939 | 4.53538 | 164.1809
68.79026 | 4.528616 | 164.0924
69.14188 | 4.533819 | 164.0334
69.49412 | 4.53642 | 164.0334
69.84698 | 4.53642 | 164.2399
70.20043 | 4.537461 | 164.0924
70.55447 | 4.540583 | 164.1809
70.90921 | 4.531738 | 164.0924
71.2643 | 4.53486 | 164.0924
71.62006 | 4.537981 | 163.9744
71.97639 | 4.529136 | 164.0334
72.33337 | 4.533819 | 164.1809
72.69067 | 4.539542 | 164.0924
73.04861 | 4.537981 | 164.0924
73.40708 | 4.540062 | 164.1809
73.76618 | 4.53538 | 164.2399
74.12557 | 4.542144 | 164.0924
74.48557 | 4.542664 | 164.2399
74.84606 | 4.542664 | 164.2399
75.20705 | 4.541103 | 163.9744
75.56796 | 4.53538 | 164.2399

## Cyclic Preshear
Stress Controlled Cyclic Loading - Constant Vertical Stress
Number of Cycles | Shear Stress | Shear Strain | Shear induced -DVertical Stress | Shear induced -Δσv/σvc | Vertical stress | Vertical strain | Vertical stress / consolidation Stress | Shear Stress / Consolidation Stress | Number of Cycles | Shear modulus | Damping ratio
[-] | [kPa] | [%] | [kPa] | [-] | [kPa] | [%] | [-] | [-] | [-] | [MPa] | [%]

## Consolidation - 3
Consolidation - 3
Root Time | Vertical Strain | Vertical Consolidation Stress
[minutes0.5] | [%] | [kPa]

## Shearing
Shearing Stage - Constant Vertical Stress | [7 empty] | Shearing Stage - Constant Volume
Shear Strain | Shear Stress | Shear Induced -DVertical Stress | Vertical Stress | Shear Induced ΔVertical Strain | Shear Stress / Consolidation Stress | Vertical Stress / Consolidation Stress | Shear Modulus | Shear Strain | Shear Stress | Shear induced -DVertical Stress | Vertical Stress | Shear Induced DVertical Strain | Shear Stress / Consolidation Stress | Vertical Stress / Consolidation Stress | Shear Modulus
[%] | [kPa] | [kPa] | [kPa] | [%] | [-] | [-] | [MPa] | [%] | [kPa] | [kPa] | [kPa] | [%] | [-] | [-] | [MPa]
[8 empty] | 0 | 0.03318424 | 0 | 163.9744 | 0 | 0.0002023745 | 1
[8 empty] | 0.04414578 | 14.24981 | 4.27708 | 159.6973 | 0 | 0.08690262 | 0.9739162 | 32.20381
[8 empty] | 0.09483167 | 23.39278 | 6.105901 | 157.8685 | -0.0005450096 | 0.1426612 | 0.9627631 | 24.6327
[8 empty] | 0.1444275 | 30.85445 | 2.654739 | 161.3197 | 0 | 0.1881662 | 0.98381 | 21.34029
[8 empty] | 0.1951134 | 35.72035 | 1.091393 | 162.883 | 0 | 0.217841 | 0.9933441 | 18.29047
[8 empty] | 0.2463443 | 40.43875 | -0.6784334 | 164.6528 | 0 | 0.2466162 | 1.004137 | 16.40207
[8 empty] | 0.2970302 | 44.06577 | -2.507254 | 166.4817 | 0 | 0.2687357 | 1.015291 | 14.82428
[8 empty] | 0.3482611 | 47.89927 | -6.636848 | 170.6112 | 0 | 0.2921143 | 1.040475 | 13.74431
[8 empty] | 0.397312 | 50.52343 | -7.934721 | 171.9091 | -0.0005450096 | 0.3081178 | 1.04839 | 12.70796
[8 empty] | 0.4485429 | 53.73749 | -13.48018 | 177.4546 | 0 | 0.3277188 | 1.082209 | 11.97306
[8 empty] | 0.4992288 | 56.06665 | -13.33269 | 177.3071 | -0.001090019 | 0.3419232 | 1.08131 | 11.224
[8 empty] | 0.5504597 | 58.15982 | -13.68666 | 177.6611 | 0 | 0.3546884 | 1.083468 | 10.55965
[8 empty] | 0.6000556 | 60.548 | -13.48018 | 177.4546 | -0.001090019 | 0.3692528 | 1.082209 | 10.08487
[8 empty] | 0.6491065 | 62.34625 | -14.2176 | 178.192 | 0 | 0.3802194 | 1.086706 | 9.599823
[8 empty] | 0.7003374 | 63.761 | -13.00822 | 176.9826 | -0.0005450096 | 0.3888473 | 1.079331 | 9.099588
[8 empty] | 0.7477532 | 65.29381 | -16.3119 | 180.2863 | 0 | 0.3981952 | 1.099478 | 8.727563
[8 empty] | 0.7968041 | 66.7676 | -16.45938 | 180.4338 | 0 | 0.4071831 | 1.100378 | 8.375261
[8 empty] | 0.84967 | 68.3593 | -15.36799 | 179.3424 | 0 | 0.4168901 | 1.093722 | 8.041488
[8 empty] | 0.9009009 | 69.77405 | -18.70116 | 182.6756 | 0 | 0.4255179 | 1.114049 | 7.741236
[8 empty] | 0.9499518 | 71.24784 | -19.17312 | 183.1475 | 0 | 0.4345059 | 1.116928 | 7.496661
[8 empty] | 0.9990026 | 72.0727 | -21.32641 | 185.3008 | 0 | 0.4395363 | 1.130059 | 7.211144
[8 empty] | 1.046963 | 73.16306 | -20.52998 | 184.5044 | 0 | 0.4461859 | 1.125202 | 6.98495
[8 empty] | 1.101464 | 74.45976 | -22.56528 | 186.5397 | 0 | 0.4540938 | 1.137615 | 6.757057
[8 empty] | 1.14888 | 75.75661 | -21.62138 | 185.5958 | 0 | 0.4620027 | 1.131858 | 6.591064
[8 empty] | 1.200111 | 76.78791 | -22.21132 | 186.1857 | -0.0005450096 | 0.4682921 | 1.135456 | 6.395635
[8 empty] | 1.250797 | 77.78973 | -22.00484 | 185.9792 | -0.001090019 | 0.4744017 | 1.134197 | 6.21656
[8 empty] | 1.298213 | 78.37866 | -23.36171 | 187.3361 | 0 | 0.4779933 | 1.142472 | 6.034871
[8 empty] | 1.351079 | 78.87898 | -22.29981 | 186.2742 | 0 | 0.4810445 | 1.135996 | 5.835766
[8 empty] | 1.400675 | 80.1168 | -23.71567 | 187.6901 | 0 | 0.4885933 | 1.14463 | 5.717503
[8 empty] | 1.451361 | 80.97114 | -18.76016 | 182.7346 | -0.001090019 | 0.4938035 | 1.114409 | 5.576695
[8 empty] | 1.500956 | 81.70751 | -22.09333 | 186.0677 | 0 | 0.4982943 | 1.134736 | 5.441485
[8 empty] | 1.551642 | 82.44386 | -23.65668 | 187.6311 | 0 | 0.502785 | 1.144271 | 5.31119
[8 empty] | 1.597423 | 82.94434 | -22.56528 | 186.5397 | 0 | 0.5058372 | 1.137615 | 5.190307
[8 empty] | 1.650289 | 83.62166 | -25.69198 | 189.6664 | -0.0005450096 | 0.5099678 | 1.156683 | 5.065081
[8 empty] | 1.69934 | 84.53504 | -28.37621 | 192.3506 | 0 | 0.515538 | 1.173053 | 4.972628
[8 empty] | 1.753841 | 85.33031 | -27.37331 | 191.3477 | 0 | 0.520388 | 1.166936 | 4.863447
[8 empty] | 1.803437 | 85.88971 | -26.84236 | 190.8168 | 0 | 0.5237995 | 1.163699 | 4.760717
[8 empty] | 1.852488 | 86.6851 | -29.26113 | 193.2355 | 0 | 0.5286502 | 1.178449 | 4.677597
[8 empty] | 1.900449 | 87.24454 | -27.43231 | 191.4067 | -0.001090019 | 0.532062 | 1.167296 | 4.588988
[8 empty] | 1.951134 | 87.86292 | -27.37331 | 191.3477 | -0.0005450096 | 0.5358331 | 1.166936 | 4.50147
[8 empty] | 2.002365 | 88.15682 | -28.67119 | 192.6456 | 0 | 0.5376255 | 1.174852 | 4.400977
[8 empty] | 2.051416 | 89.01121 | -27.10784 | 191.0822 | 0 | 0.542836 | 1.165318 | 4.337395
[8 empty] | 2.101012 | 89.27565 | -26.96035 | 190.9348 | 0 | 0.5444487 | 1.164418 | 4.247594
[8 empty] | 2.148428 | 89.68763 | -27.63879 | 191.6132 | -0.0005450096 | 0.5469611 | 1.168555 | 4.173025
[8 empty] | 2.202929 | 90.30593 | -27.63879 | 191.6132 | -0.0005450096 | 0.5507319 | 1.168555 | 4.097851
[8 empty] | 2.25198 | 90.98335 | -28.37621 | 192.3506 | 0.001090019 | 0.5548631 | 1.173053 | 4.038676
[8 empty] | 2.304846 | 91.42471 | -29.88057 | 193.855 | 0 | 0.5575548 | 1.182227 | 3.965191
[8 empty] | 2.352262 | 92.10217 | -28.5237 | 192.4981 | 0 | 0.5616863 | 1.173952 | 3.914062
[8 empty] | 2.401857 | 92.39612 | -26.42941 | 190.4038 | 0 | 0.5634789 | 1.16118 | 3.845479
[8 empty] | 2.454178 | 92.89649 | -28.46471 | 192.4391 | 0 | 0.5665304 | 1.173592 | 3.783886
[8 empty] | 2.502139 | 93.13148 | -29.61509 | 193.5895 | 0 | 0.5679635 | 1.180608 | 3.720748
[8 empty] | 2.552825 | 93.98586 | -27.5208 | 191.4952 | 0 | 0.573174 | 1.167836 | 3.680341
[8 empty] | 2.604056 | 93.86682 | -26.22293 | 190.1973 | 0 | 0.572448 | 1.159921 | 3.603365
[8 empty] | 2.653107 | 94.60324 | -25.75097 | 189.7254 | 0 | 0.5769391 | 1.157043 | 3.564503
[8 empty] | 2.701068 | 95.04472 | -27.84527 | 191.8197 | 0 | 0.5796315 | 1.169815 | 3.517555
[8 empty] | 2.757204 | 95.45654 | -27.63879 | 191.6132 | -0.0005450096 | 0.5821429 | 1.168555 | 3.460874
[8 empty] | 2.80462 | 95.72105 | -30.02805 | 194.0025 | -0.0005450096 | 0.583756 | 1.183126 | 3.411795
[8 empty] | 2.855305 | 96.45745 | -30.02805 | 194.0025 | -0.0005450096 | 0.588247 | 1.183126 | 3.377021
[8 empty] | 2.904901 | 96.57443 | -31.03095 | 195.0054 | 0 | 0.5889604 | 1.189243 | 3.323392
[8 empty] | 2.955587 | 97.13385 | -30.35252 | 194.3269 | 0 | 0.592372 | 1.185105 | 3.285326
[8 empty] | 3.005183 | 97.54581 | -32.18134 | 196.1557 | 0 | 0.5948844 | 1.196258 | 3.244815
[8 empty] | 3.055869 | 97.98724 | -29.34962 | 193.324 | -0.0005450096 | 0.5975765 | 1.178989 | 3.20544
[8 empty] | 3.105465 | 97.80926 | -28.37621 | 192.3506 | 0 | 0.596491 | 1.173053 | 3.148517
[8 empty] | 3.154516 | 98.6047 | -28.67119 | 192.6456 | 0 | 0.601342 | 1.174852 | 3.124775
[8 empty] | 3.205747 | 98.66266 | -29.5266 | 193.501 | 0 | 0.6016955 | 1.180068 | 3.076646
[8 empty] | 3.254797 | 99.07464 | -30.76548 | 194.7399 | 0 | 0.604208 | 1.187624 | 3.042938
[8 empty] | 3.306028 | 99.57507 | -31.23743 | 195.2118 | -0.001090019 | 0.6072598 | 1.190502 | 3.01092
[8 empty] | 3.357259 | 100.0755 | -32.53531 | 196.5097 | -0.0005450096 | 0.6103117 | 1.198417 | 2.97988
[8 empty] | 3.404675 | 100.2515 | -31.44391 | 195.4183 | 0 | 0.6113853 | 1.191761 | 2.943551
[8 empty] | 3.457541 | 100.4865 | -29.46761 | 193.442 | 0.0005450096 | 0.612818 | 1.179709 | 2.905339
[8 empty] | 3.506592 | 100.9279 | -30.50001 | 194.4744 | 0 | 0.6155104 | 1.186005 | 2.877288
[8 empty] | 3.554008 | 101.222 | -29.46761 | 193.442 | -0.0005450096 | 0.6173035 | 1.179709 | 2.847174
[8 empty] | 3.606874 | 101.6044 | -29.5266 | 193.501 | -0.001090019 | 0.6196357 | 1.180068 | 2.816046
[8 empty] | 3.658105 | 102.1048 | -31.70939 | 195.6838 | 0 | 0.6226876 | 1.19338 | 2.790288
[8 empty] | 3.707155 | 101.9564 | -32.85977 | 196.8342 | 0 | 0.6217823 | 1.200396 | 2.749364
[8 empty] | 3.758386 | 102.7223 | -33.06625 | 197.0407 | 0 | 0.6264532 | 1.201655 | 2.732266
[8 empty] | 3.807437 | 102.7803 | -33.18424 | 197.1586 | 0 | 0.6268071 | 1.202375 | 2.698591
[8 empty] | 3.854853 | 103.2513 | -33.68569 | 197.6601 | 0 | 0.6296797 | 1.205433 | 2.677616
[8 empty] | 3.906084 | 103.1914 | -31.97486 | 195.9493 | 0 | 0.6293138 | 1.194999 | 2.640961
[8 empty] | 3.957315 | 103.3673 | -30.14604 | 194.1204 | -0.0005450096 | 0.630387 | 1.183846 | 2.611219
[8 empty] | 4.008001 | 103.6908 | -28.46471 | 192.4391 | 0 | 0.6323598 | 1.173592 | 2.586268
[8 empty] | 4.057597 | 104.0438 | -29.82157 | 193.796 | -0.001090019 | 0.6345125 | 1.181867 | 2.563356
[8 empty] | 4.108283 | 104.3673 | -30.08705 | 194.0614 | 0 | 0.6364853 | 1.183486 | 2.539604
[8 empty] | 4.161148 | 104.6612 | -29.93956 | 193.914 | -0.0005450096 | 0.6382779 | 1.182587 | 2.514403
[8 empty] | 4.206929 | 104.9848 | -32.24033 | 196.2147 | 0 | 0.6402513 | 1.196618 | 2.494733
[8 empty] | 4.259795 | 105.3378 | -32.85977 | 196.8342 | -0.001090019 | 0.6424037 | 1.200396 | 2.472057
[8 empty] | 4.308846 | 105.3958 | -34.01016 | 197.9846 | -0.0005450096 | 0.6427577 | 1.207411 | 2.445263
[8 empty] | 4.358442 | 105.8373 | -31.44391 | 195.4183 | 0 | 0.6454502 | 1.191761 | 2.427568
[8 empty] | 4.410763 | 106.0723 | -32.85977 | 196.8342 | 0 | 0.6468832 | 1.200396 | 2.404099
[8 empty] | 4.460359 | 106.3958 | -33.74469 | 197.7191 | 0 | 0.6488562 | 1.205792 | 2.38462
[8 empty] | 4.50941 | 106.6898 | -34.95407 | 198.9285 | 0 | 0.6506493 | 1.213168 | 2.365202
[8 empty] | 4.56064 | 106.8068 | -33.68569 | 197.6601 | 0 | 0.6513629 | 1.205433 | 2.341199
[8 empty] | 4.609691 | 107.0714 | -31.65039 | 195.6248 | 0 | 0.6529762 | 1.19302 | 2.322025
[8 empty] | 4.660922 | 107.2474 | -29.61509 | 193.5895 | -0.0005450096 | 0.6540496 | 1.180608 | 2.300279
[8 empty] | 4.708338 | 107.3645 | -31.50291 | 195.4773 | -0.0005450096 | 0.6547637 | 1.192121 | 2.2796
[8 empty] | 4.761204 | 107.8059 | -31.85687 | 195.8313 | 0 | 0.6574559 | 1.19428 | 2.263561
[8 empty] | 4.810255 | 107.805 | -33.74469 | 197.7191 | 0 | 0.6574502 | 1.205792 | 2.24046
[8 empty] | 4.861486 | 108.4235 | -34.06916 | 198.0436 | 0 | 0.6612219 | 1.207771 | 2.229571
[8 empty] | 4.910537 | 108.4815 | -35.30803 | 199.2824 | 0 | 0.6615761 | 1.215326 | 2.208483
[8 empty] | 4.961768 | 108.7755 | -36.87138 | 200.8458 | -0.0005450096 | 0.6633691 | 1.224861 | 2.191605
[8 empty] | 5.010818 | 108.8336 | -35.83898 | 199.8134 | 0 | 0.6637232 | 1.218564 | 2.171311
[8 empty] | 5.063684 | 109.2751 | -38.28724 | 202.2616 | -0.0005450096 | 0.6664155 | 1.233495 | 2.15736
[8 empty] | 5.1111 | 109.3332 | -35.16055 | 199.1349 | -0.0005450096 | 0.6667699 | 1.214427 | 2.138483
[8 empty] | 5.162331 | 109.5682 | -34.54111 | 198.5155 | 0 | 0.6682031 | 1.210649 | 2.121813
[8 empty] | 5.211382 | 109.7443 | -32.65329 | 196.6277 | -0.0005450096 | 0.6692769 | 1.199137 | 2.105221
[8 empty] | 5.262613 | 109.8908 | -32.38782 | 196.3622 | -0.0005450096 | 0.6701705 | 1.197518 | 2.087511
[8 empty] | 5.308394 | 109.89 | -31.17844 | 195.1528 | 0 | 0.6701653 | 1.190142 | 2.069492
[8 empty] | 5.362895 | 109.9479 | -27.69778 | 191.6722 | 0 | 0.6705189 | 1.168915 | 2.049542
[8 empty] | 5.41031 | 110.124 | -29.34962 | 193.324 | -0.0005450096 | 0.6715929 | 1.178989 | 2.034834
[8 empty] | 5.463176 | 110.3 | -29.61509 | 193.5895 | 0 | 0.6726663 | 1.180608 | 2.018365
[8 empty] | 5.514407 | 110.4761 | -30.82447 | 194.7989 | 0 | 0.6737398 | 1.187983 | 2.002806
[8 empty] | 5.563458 | 110.8586 | -33.39072 | 197.3651 | 0 | 0.6760729 | 1.203634 | 1.992025
[8 empty] | 5.610874 | 110.9168 | -35.30803 | 199.2824 | 0 | 0.6764273 | 1.215326 | 1.976227
[8 empty] | 5.66701 | 111.2107 | -35.51451 | 199.4889 | 0 | 0.6782199 | 1.216586 | 1.961837
[8 empty] | 5.714971 | 111.1508 | -35.6325 | 199.6069 | 0 | 0.6778548 | 1.217305 | 1.944326
[8 empty] | 5.764022 | 111.4744 | -33.00726 | 196.9817 | 0 | 0.6798281 | 1.201295 | 1.933394
[8 empty] | 5.813073 | 111.5915 | -31.70939 | 195.6838 | -0.0005450096 | 0.6805422 | 1.19338 | 1.919094
[8 empty] | 5.864304 | 111.7676 | -30.41151 | 194.3859 | -0.0005450096 | 0.6816159 | 1.185465 | 1.905331
[8 empty] | 5.913354 | 111.4717 | -29.20213 | 193.1765 | 0 | 0.6798115 | 1.17809 | 1.884523
[8 empty] | 5.964585 | 111.7657 | -29.5266 | 193.501 | 0 | 0.6816048 | 1.180068 | 1.873266
[8 empty] | 6.014181 | 111.8828 | -31.29643 | 195.2708 | 0 | 0.6823188 | 1.190862 | 1.859765
[8 empty] | 6.064867 | 112.0294 | -31.29643 | 195.2708 | -0.0005450096 | 0.6832127 | 1.190862 | 1.846639
[8 empty] | 6.114463 | 112.2055 | -33.68569 | 197.6601 | 0 | 0.6842866 | 1.205433 | 1.83454
[8 empty] | 6.163514 | 112.3816 | -33.27273 | 197.2471 | -0.0005450096 | 0.6853605 | 1.202914 | 1.822798
[8 empty] | 6.212565 | 112.3807 | -34.54111 | 198.5155 | 0 | 0.6853551 | 1.210649 | 1.808392
[8 empty] | 6.262161 | 112.4388 | -36.04546 | 200.0199 | 0 | 0.6857095 | 1.219824 | 1.794997
[8 empty] | 6.315026 | 112.6148 | -34.83608 | 198.8105 | -0.0005450096 | 0.6867831 | 1.212448 | 1.782758
[8 empty] | 6.364077 | 112.555 | -37.25484 | 201.2292 | 0 | 0.6864179 | 1.227199 | 1.768077
[8 empty] | 6.411493 | 112.8196 | -35.51451 | 199.4889 | 0 | 0.6880318 | 1.216586 | 1.759129
[8 empty] | 6.462724 | 112.7007 | -32.44681 | 196.4212 | -0.0005450096 | 0.6873067 | 1.197877 | 1.743344
[8 empty] | 6.51559 | 112.7588 | -29.82157 | 193.796 | -0.0005450096 | 0.6876607 | 1.181867 | 1.73009
[8 empty] | 6.563006 | 112.6989 | -27.99275 | 191.9672 | 0 | 0.6872958 | 1.170714 | 1.716679
[8 empty] | 6.615872 | 112.698 | -25.33801 | 189.3124 | 0 | 0.6872901 | 1.154524 | 1.702947
[8 empty] | 6.666558 | 112.6086 | -27.16683 | 191.1412 | 0 | 0.686745 | 1.165677 | 1.688659
[8 empty] | 6.716154 | 112.7552 | -26.90136 | 190.8758 | -0.0005450096 | 0.6876391 | 1.164058 | 1.678372
[8 empty] | 6.763569 | 112.6954 | -27.63879 | 191.6132 | 0 | 0.6872743 | 1.168555 | 1.665721
[8 empty] | 6.810985 | 112.8125 | -29.26113 | 193.2355 | -0.0005450096 | 0.6879887 | 1.178449 | 1.655845
[8 empty] | 6.867121 | 112.9885 | -27.5208 | 191.4952 | -0.001635029 | 0.6890621 | 1.167836 | 1.644872
[8 empty] | 6.916717 | 112.6042 | -27.57979 | 191.5542 | -0.0005450096 | 0.6867182 | 1.168196 | 1.627521
[8 empty] | 6.967403 | 112.7508 | -28.19923 | 192.1736 | -0.001090019 | 0.6876123 | 1.171973 | 1.617785
[8 empty] | 7.016999 | 112.3665 | -26.63588 | 190.6103 | 0 | 0.6852685 | 1.162439 | 1.600874
[8 empty] | 7.064415 | 112.6016 | -22.15233 | 186.1267 | -0.001090019 | 0.6867026 | 1.135096 | 1.593458
[8 empty] | 7.115646 | 112.2468 | -22.15233 | 186.1267 | 0 | 0.6845385 | 1.135096 | 1.576998
[8 empty] | 7.166331 | 112.5409 | -21.14942 | 185.1238 | 0 | 0.686332 | 1.12898 | 1.569948
[8 empty] | 7.217562 | 112.127 | -21.26741 | 185.2418 | 0 | 0.6838082 | 1.1297 | 1.553071
[8 empty] | 7.268248 | 112.4801 | -22.3588 | 186.3332 | 0 | 0.6859615 | 1.136355 | 1.547098
[8 empty] | 7.316209 | 112.0074 | -21.94585 | 185.9202 | 0 | 0.6830783 | 1.133837 | 1.530494
[8 empty] | 7.36853 | 112.4194 | -24.65958 | 188.634 | 0 | 0.6855913 | 1.150387 | 1.525219
[8 empty] | 7.418126 | 112.0056 | -23.4502 | 187.4246 | 0 | 0.6830676 | 1.143011 | 1.509444
[8 empty] | 7.467177 | 112.4767 | -25.69198 | 189.6664 | 0 | 0.6859407 | 1.156683 | 1.505837
[8 empty] | 7.518408 | 111.9449 | -25.80997 | 189.7844 | 0 | 0.6826974 | 1.157402 | 1.488503
[8 empty] | 7.570729 | 112.357 | -24.18763 | 188.162 | 0 | 0.6852104 | 1.147509 | 1.483659
[8 empty] | 7.618689 | 111.9432 | -22.09333 | 186.0677 | 0 | 0.682687 | 1.134736 | 1.468888
[8 empty] | 7.669375 | 112.1783 | -19.58608 | 183.5605 | 0 | 0.6841209 | 1.119446 | 1.462246
[8 empty] | 7.720606 | 111.735 | -17.75726 | 181.7317 | 0 | 0.6814173 | 1.108293 | 1.446801
[8 empty] | 7.769657 | 112.0586 | -16.87234 | 180.8467 | 0 | 0.683391 | 1.102896 | 1.441833
[8 empty] | 7.819253 | 111.9988 | -13.2147 | 177.1891 | 0 | 0.6830261 | 1.08059 | 1.431922
[8 empty] | 7.869939 | 111.8505 | -14.3061 | 178.2805 | 0 | 0.6821215 | 1.087246 | 1.420815
[8 empty] | 7.92117 | 111.8496 | -16.40039 | 180.3748 | 0 | 0.6821163 | 1.100018 | 1.411615
[8 empty] | 7.968586 | 111.9373 | -17.55078 | 181.5252 | 0 | 0.6826511 | 1.107034 | 1.404316
[8 empty] | 8.019817 | 111.848 | -19.91055 | 183.8849 | 0 | 0.6821062 | 1.121425 | 1.394231
[8 empty] | 8.068867 | 111.6112 | -19.99904 | 183.9734 | 0.0005450096 | 0.6806621 | 1.121964 | 1.382821
[8 empty] | 8.120098 | 111.8463 | -19.02563 | 183 | 0 | 0.682096 | 1.116028 | 1.376992
[8 empty] | 8.165879 | 111.6095 | -20.3235 | 184.2979 | -0.0005450096 | 0.6806523 | 1.123943 | 1.366373
[8 empty] | 8.22038 | 111.5497 | -18.2882 | 182.2626 | 0 | 0.680287 | 1.111531 | 1.356585
[8 empty] | 8.267796 | 111.3719 | -13.42118 | 177.3956 | 0 | 0.6792029 | 1.081849 | 1.346655
[8 empty] | 8.319027 | 111.2531 | -10.82544 | 174.7998 | 0 | 0.6784782 | 1.066019 | 1.336934
[8 empty] | 8.371893 | 111.3702 | -9.350582 | 173.325 | -0.001635029 | 0.6791924 | 1.057025 | 1.32989
[8 empty] | 8.419309 | 111.6054 | -7.521762 | 171.4962 | -0.0005450096 | 0.6806268 | 1.045872 | 1.325194
[8 empty] | 8.468359 | 111.1621 | -10.29449 | 174.2689 | -0.0005450096 | 0.6779235 | 1.062781 | 1.312284
[8 empty] | 8.51959 | 111.6627 | -11.1794 | 175.1538 | 0 | 0.6809765 | 1.068178 | 1.310269
[8 empty] | 8.570276 | 111.2489 | -12.06432 | 176.0387 | -0.0005450096 | 0.6784531 | 1.073574 | 1.297692
[8 empty] | 8.623142 | 111.602 | -12.59526 | 176.5697 | 0 | 0.6806065 | 1.076812 | 1.293831
[8 empty] | 8.668923 | 111.2473 | -12.12331 | 176.0977 | 0 | 0.6784433 | 1.073934 | 1.282906
[8 empty] | 8.721789 | 111.7184 | -10.91393 | 174.8883 | -0.0005450096 | 0.6813163 | 1.066559 | 1.280531
[8 empty] | 8.771385 | 111.4227 | -10.50097 | 174.4754 | 0 | 0.6795125 | 1.06404 | 1.269919
[8 empty] | 8.820436 | 111.6578 | -9.203096 | 173.1775 | 0 | 0.6809468 | 1.056125 | 1.265523
[8 empty] | 8.871667 | 111.2441 | -7.315282 | 171.2897 | 0 | 0.6784233 | 1.044612 | 1.253551
[8 empty] | 8.922352 | 111.5972 | -7.256288 | 171.2307 | 0 | 0.680577 | 1.044253 | 1.250388
[8 empty] | 8.971948 | 111.3014 | -6.430369 | 170.4048 | 0 | 0.6787732 | 1.039216 | 1.240179
[8 empty] | 9.020999 | 111.9201 | -8.406675 | 172.3811 | -0.0005450096 | 0.6825461 | 1.051268 | 1.240294
[8 empty] | 9.07223 | 111.4768 | -9.67505 | 173.6495 | -0.0005450096 | 0.6798428 | 1.059003 | 1.228404
[8 empty] | 9.124551 | 111.8299 | -10.2355 | 174.2099 | 0 | 0.6819964 | 1.062421 | 1.22523
[8 empty] | 9.167062 | 111.5343 | -10.97292 | 174.9473 | 0 | 0.6801934 | 1.066919 | 1.216323
[8 empty] | 9.223198 | 111.8284 | -10.35348 | 174.3279 | 0 | 0.6819868 | 1.063141 | 1.212109
[8 empty] | 9.270614 | 111.8276 | -12.2708 | 176.2452 | -0.0005450096 | 0.6819822 | 1.074834 | 1.205901
[8 empty] | 9.321845 | 112.0333 | -11.1794 | 175.1538 | 0 | 0.6832365 | 1.068178 | 1.20148
[8 empty] | 9.37144 | 112.0325 | -11.2384 | 175.2128 | -0.0005450096 | 0.6832318 | 1.068538 | 1.195113
[8 empty] | 9.423761 | 111.9727 | -9.409576 | 173.384 | -0.001635029 | 0.682867 | 1.057384 | 1.187843
[8 empty] | 9.471722 | 112.0309 | -8.878628 | 172.853 | 0 | 0.6832221 | 1.054146 | 1.182443
[8 empty] | 9.524043 | 112.0891 | -5.545456 | 169.5199 | 0 | 0.6835769 | 1.033819 | 1.176558
[8 empty] | 9.569824 | 112.0294 | -3.303676 | 167.2781 | -0.0005450096 | 0.6832128 | 1.020148 | 1.170306
[8 empty] | 9.624325 | 111.9696 | -1.769826 | 165.7442 | -0.0005450096 | 0.6828478 | 1.010793 | 1.163057
[8 empty] | 9.673921 | 111.9098 | -1.297873 | 165.2723 | -0.0005450096 | 0.6824834 | 1.007915 | 1.156476
[8 empty] | 9.722972 | 111.909 | -1.82882 | 165.8032 | 0 | 0.6824787 | 1.011153 | 1.150634
[8 empty] | 9.775838 | 112.0852 | -6.784334 | 170.7587 | -0.001090019 | 0.6835531 | 1.041374 | 1.146214
[8 empty] | 9.824888 | 112.1434 | -7.63975 | 171.6142 | 0 | 0.6839082 | 1.046591 | 1.141084
[8 empty] | 9.876119 | 112.2016 | -7.84623 | 171.8206 | 0 | 0.6842632 | 1.04785 | 1.135754
[8 empty] | 9.9219 | 112.1419 | -5.899421 | 169.8738 | -0.001090019 | 0.6838991 | 1.035978 | 1.129912
[8 empty] | 9.974766 | 112.1411 | -2.44826 | 166.4227 | 0 | 0.6838942 | 1.014931 | 1.123916
[8 empty] | 10.02545 | 112.2583 | -3.244681 | 167.2191 | -0.0005450096 | 0.684609 | 1.019788 | 1.119403
[8 empty] | 10.07341 | 112.0216 | 0.560445 | 163.414 | 0 | 0.6831654 | 0.9965821 | 1.111723
[8 empty] | 10.12573 | 112.0798 | 3.126693 | 160.8477 | -0.0005450096 | 0.6835203 | 0.9809318 | 1.106553
[8 empty] | 10.17369 | 111.9611 | 0.4129595 | 163.5614 | -0.001090019 | 0.6827963 | 0.9974816 | 1.10017
[8 empty] | 10.22602 | 112.0783 | -0.6784334 | 164.6528 | -0.001090019 | 0.683511 | 1.004137 | 1.095687
[8 empty] | 10.27561 | 112.2545 | -1.769826 | 165.7442 | 0 | 0.6845858 | 1.010793 | 1.092114
[8 empty] | 10.3263 | 112.3128 | -1.946809 | 165.9212 | -0.0005450096 | 0.6849409 | 1.011873 | 1.087317
[8 empty] | 10.37426 | 112.0171 | -2.625242 | 166.5996 | -0.0005450096 | 0.6831376 | 1.01601 | 1.07944
[8 empty] | 10.42658 | 112.1343 | -2.772728 | 166.7471 | -0.0005450096 | 0.6838524 | 1.01691 | 1.075147
[8 empty] | 10.47617 | 112.2515 | -2.507254 | 166.4817 | 0 | 0.6845674 | 1.015291 | 1.071177
[8 empty] | 10.52523 | 112.3098 | -3.923115 | 167.8975 | -0.0005450096 | 0.6849227 | 1.023925 | 1.066738
[8 empty] | 10.57973 | 112.427 | -4.660542 | 168.6349 | 0 | 0.6856373 | 1.028422 | 1.06235
[8 empty] | 10.62714 | 112.4263 | -3.185687 | 167.1601 | -0.0005450096 | 0.685633 | 1.019428 | 1.057604
[8 empty] | 10.6751 | 112.3076 | -4.27708 | 168.2515 | 0 | 0.6849091 | 1.026084 | 1.05174
[8 empty] | 10.72742 | 112.6313 | -5.633947 | 169.6083 | -0.0005450096 | 0.6868831 | 1.034359 | 1.049628
[8 empty] | 10.77539 | 112.4831 | -4.955513 | 168.9299 | 0 | 0.6859794 | 1.030221 | 1.043581
[8 empty] | 10.82444 | 112.3053 | -2.300774 | 166.2752 | 0 | 0.6848956 | 1.014031 | 1.03721
[8 empty] | 10.87567 | 112.4226 | 1.297873 | 162.6765 | -0.001090019 | 0.6856106 | 0.9920849 | 1.033402
[8 empty] | 10.92635 | 112.3039 | 3.598647 | 160.3758 | -0.0005450096 | 0.6848865 | 0.9780536 | 1.027522
[8 empty] | 10.97758 | 112.2441 | 3.539652 | 160.4347 | 0.0005450096 | 0.6845221 | 0.9784134 | 1.022182
[8 empty] | 11.02336 | 112.1255 | 6.105901 | 157.8685 | -0.0005450096 | 0.6837985 | 0.9627631 | 1.016861
[8 empty] | 11.07623 | 112.1247 | 4.48356 | 159.4908 | 0 | 0.6837938 | 0.972657 | 1.012
[8 empty] | 11.1291 | 112.1829 | 1.622341 | 162.3521 | -0.001090019 | 0.6841489 | 0.9901061 | 1.007716
[8 empty] | 11.17978 | 112.2412 | 1.887815 | 162.0866 | 0 | 0.6845042 | 0.9884871 | 1.003669
[8 empty] | 11.2272 | 112.2405 | -0.1179884 | 164.0924 | -0.0005450096 | 0.6845 | 1.00072 | 0.9994238
[8 empty] | 11.27843 | 112.1807 | -1.002902 | 164.9773 | 0 | 0.6841357 | 1.006116 | 0.9943544
[8 empty] | 11.32584 | 112.2981 | -0.2064797 | 164.1809 | 0 | 0.6848511 | 1.001259 | 0.9912273
[8 empty] | 11.37871 | 112.5333 | -2.507254 | 166.4817 | 0.0005450096 | 0.6862856 | 1.015291 | 0.9886892
[8 empty] | 11.42776 | 112.739 | 0.7374276 | 163.237 | -0.0005450096 | 0.6875405 | 0.9955028 | 0.9862462
[8 empty] | 11.47899 | 112.4138 | 5.958415 | 158.016 | -0.0005450096 | 0.6855573 | 0.9636625 | 0.9790115
[8 empty] | 11.53186 | 112.6786 | 6.902322 | 157.0721 | 0 | 0.6871717 | 0.9579061 | 0.976819
[8 empty] | 11.57764 | 112.2355 | 7.108802 | 156.8656 | 0 | 0.6844694 | 0.9566469 | 0.9691291
[8 empty] | 11.63051 | 112.4117 | 7.049808 | 156.9246 | -0.0005450096 | 0.6855441 | 0.9570067 | 0.9662392
[8 empty] | 11.67956 | 112.116 | 6.72534 | 157.2491 | 0.0005450096 | 0.683741 | 0.9589854 | 0.9596498
[8 empty] | 11.73242 | 112.6167 | 3.451161 | 160.5232 | -0.0005450096 | 0.6867946 | 0.978953 | 0.9595934
[8 empty] | 11.77984 | 112.1736 | 5.751935 | 158.2225 | -0.001090019 | 0.6840922 | 0.9649217 | 0.9519691
[8 empty] | 11.82943 | 112.6154 | 4.011606 | 159.9628 | 0 | 0.6867863 | 0.9755352 | 0.9517123
[8 empty] | 11.88012 | 112.2902 | 4.542554 | 159.4318 | -0.001090019 | 0.6848032 | 0.9722972 | 0.9449147
[8 empty] | 11.92972 | 112.732 | 2.44826 | 161.5261 | 0 | 0.6874973 | 0.9850693 | 0.9446895
[8 empty] | 11.9804 | 112.4068 | 1.710832 | 162.2636 | 0 | 0.6855142 | 0.9895665 | 0.9379785
[8 empty] | 12.03163 | 112.7305 | 2.094294 | 161.8801 | 0 | 0.6874886 | 0.9872279 | 0.9366755
[8 empty] | 12.08068 | 112.4054 | 1.769826 | 162.2046 | 0 | 0.6855057 | 0.9892067 | 0.9301808
[8 empty] | 12.13191 | 112.7291 | 7.108802 | 156.8656 | 0 | 0.6874801 | 0.9566469 | 0.9289215
[8 empty] | 12.17933 | 112.404 | 6.105901 | 157.8685 | 0 | 0.6854974 | 0.9627631 | 0.9226356
[8 empty] | 12.2322 | 112.6098 | 8.878628 | 155.0958 | 0 | 0.6867521 | 0.9458536 | 0.9203302
[8 empty] | 12.28125 | 112.3436 | 9.970021 | 154.0044 | -0.0005450096 | 0.685129 | 0.9391977 | 0.9144873
[8 empty] | 12.33084 | 112.4019 | 10.44197 | 153.5324 | -0.001090019 | 0.6854847 | 0.9363195 | 0.911282
[8 empty] | 12.37989 | 112.3423 | 10.44197 | 153.5324 | -0.0005450096 | 0.6851208 | 0.9363195 | 0.9071895
[8 empty] | 12.43276 | 112.5185 | 9.704547 | 154.2699 | 0 | 0.6861957 | 0.9408167 | 0.9047497
[8 empty] | 12.48181 | 112.3999 | 10.38298 | 153.5914 | 0 | 0.6854721 | 0.9366793 | 0.9002436
[8 empty] | 12.53468 | 112.6646 | 6.164895 | 157.8095 | -0.001090019 | 0.6870867 | 0.9624033 | 0.8985589
[8 empty] | 12.58209 | 112.4575 | 7.580756 | 156.3936 | 0.0005450096 | 0.6858236 | 0.9537687 | 0.8935265
[8 empty] | 12.63332 | 112.5158 | 7.462767 | 156.5116 | -0.0005450096 | 0.6861792 | 0.9544882 | 0.8903646
[8 empty] | 12.68401 | 112.6036 | 6.31238 | 157.662 | -0.0005450096 | 0.6867147 | 0.9615039 | 0.887499
[8 empty] | 12.73197 | 112.721 | 6.636848 | 157.3376 | -0.001635029 | 0.6874303 | 0.9595251 | 0.8850774
[8 empty] | 12.78102 | 112.8383 | 3.864121 | 160.1103 | 0 | 0.6881459 | 0.9764346 | 0.8825987
[8 empty] | 12.83389 | 112.9556 | 5.014508 | 158.9599 | 0 | 0.6888611 | 0.969419 | 0.8798769
[8 empty] | 12.88294 | 112.778 | 3.451161 | 160.5232 | 0 | 0.6877778 | 0.978953 | 0.875148
[8 empty] | 12.9358 | 112.8362 | 5.958415 | 158.016 | 0 | 0.6881333 | 0.9636625 | 0.8720221
[8 empty] | 12.98322 | 112.7176 | 4.218086 | 159.7563 | 0 | 0.6874099 | 0.9742759 | 0.8679238
[8 empty] | 13.03282 | 112.658 | 6.72534 | 157.2491 | 0 | 0.6870461 | 0.9589854 | 0.8641632
[8 empty] | 13.08732 | 112.6573 | 5.427467 | 158.5469 | 0 | 0.6870418 | 0.9669005 | 0.860559
[8 empty] | 13.13637 | 112.8336 | 7.934721 | 156.0397 | 0 | 0.6881172 | 0.95161 | 0.8586881
[8 empty] | 13.18215 | 112.715 | 7.875727 | 156.0987 | -0.0005450096 | 0.687394 | 0.9519698 | 0.8548063
[8 empty] | 13.23501 | 112.8323 | 8.672149 | 155.3023 | 0 | 0.6881093 | 0.9471128 | 0.8522781
[8 empty] | 13.28406 | 112.7727 | 10.70745 | 153.267 | -0.0005450096 | 0.6877456 | 0.9347005 | 0.8486822
[8 empty] | 13.3353 | 112.89 | 9.970021 | 154.0044 | 0 | 0.6884611 | 0.9391977 | 0.8463016
[8 empty] | 13.38435 | 112.6534 | 13.2147 | 150.7597 | -0.0005450096 | 0.6870181 | 0.91941 | 0.8414322
[8 empty] | 13.43558 | 112.7117 | 15.04352 | 148.9309 | 0 | 0.6873739 | 0.9082569 | 0.8386579
[8 empty] | 13.48299 | 112.5046 | 13.42118 | 150.5532 | 0 | 0.6861109 | 0.9181507 | 0.8341727
[8 empty] | 13.53586 | 112.386 | 14.09962 | 149.8748 | 0 | 0.6853872 | 0.9140133 | 0.830038
[8 empty] | 13.58327 | 112.4443 | 11.38588 | 152.5885 | -0.0005450096 | 0.6857433 | 0.9305631 | 0.8275704
[8 empty] | 13.63614 | 112.5912 | 12.2118 | 151.7626 | 0 | 0.6866386 | 0.9255262 | 0.8254386
[8 empty] | 13.68356 | 112.4431 | 10.44197 | 153.5324 | -0.0005450096 | 0.6857355 | 0.9363195 | 0.8214961
[8 empty] | 13.73315 | 112.6489 | 12.06432 | 151.9101 | -0.001090019 | 0.6869909 | 0.9264256 | 0.8200282
[8 empty] | 13.78602 | 112.5892 | 10.55996 | 153.4144 | 0 | 0.686627 | 0.9355999 | 0.8164509
[8 empty] | 13.83343 | 112.5886 | 12.2118 | 151.7626 | 0 | 0.6866233 | 0.9255262 | 0.813648
[8 empty] | 13.8863 | 112.588 | 10.85493 | 153.1195 | 0 | 0.6866193 | 0.933801 | 0.8105456
[8 empty] | 13.93208 | 112.6464 | 10.08801 | 153.8864 | 0 | 0.6869755 | 0.9384781 | 0.8083015
[8 empty] | 13.98822 | 112.7047 | 11.59236 | 152.382 | 0 | 0.687331 | 0.9293038 | 0.8054744
[8 empty] | 14.034 | 112.6451 | 11.73985 | 152.2346 | 0 | 0.6869677 | 0.9284044 | 0.8024224
[8 empty] | 14.08468 | 112.5855 | 14.15861 | 149.8158 | -0.0005450096 | 0.6866041 | 0.9136535 | 0.7991114
[8 empty] | 14.13428 | 112.4374 | 12.2708 | 151.7036 | 0 | 0.6857009 | 0.9251664 | 0.7952596
[8 empty] | 14.18715 | 112.5842 | 14.57157 | 149.4028 | -0.001090019 | 0.6865963 | 0.9111351 | 0.7933311
[8 empty] | 14.2362 | 112.3181 | 14.83704 | 149.1374 | 0 | 0.6849736 | 0.9095161 | 0.7887287
[8 empty] | 14.28743 | 112.4945 | 14.92553 | 149.0489 | 0 | 0.6860491 | 0.9089764 | 0.7871348
[8 empty] | 14.33484 | 112.1989 | 16.45938 | 147.515 | 0 | 0.6842467 | 0.8996222 | 0.7824694
[8 empty] | 14.38771 | 112.1393 | 14.98453 | 148.9899 | -0.0005450096 | 0.6838829 | 0.9086167 | 0.7791797
[8 empty] | 14.43839 | 112.5811 | 14.71905 | 149.2553 | -0.0005450096 | 0.6865775 | 0.9102357 | 0.7795046
[8 empty] | 14.48636 | 112.2561 | 12.12331 | 151.8511 | -0.0005450096 | 0.6845952 | 0.9260658 | 0.77468
[8 empty] | 14.54031 | 112.6389 | 13.36219 | 150.6122 | 0 | 0.6869297 | 0.9185105 | 0.774438
[8 empty] | 14.58991 | 112.3728 | 12.47727 | 151.4971 | 0 | 0.685307 | 0.9239072 | 0.7699818
[8 empty] | 14.63896 | 112.6967 | 13.68666 | 150.2877 | 0 | 0.6872822 | 0.9165318 | 0.7696142
[8 empty] | 14.68692 | 112.5781 | 13.83414 | 150.1403 | 0 | 0.6865591 | 0.9156323 | 0.7662937
[8 empty] | 14.73924 | 112.6365 | 14.36509 | 149.6093 | 0 | 0.6869151 | 0.9123943 | 0.7639695
[8 empty] | 14.78884 | 112.4294 | 13.06722 | 150.9072 | -0.0005450096 | 0.6856522 | 0.9203094 | 0.7600073
[8 empty] | 14.83952 | 112.7533 | 15.19101 | 148.7834 | 0 | 0.6876273 | 0.9073574 | 0.7595938
[8 empty] | 14.88748 | 112.3102 | 13.83414 | 150.1403 | 0 | 0.6849255 | 0.9156323 | 0.7541709
[8 empty] | 14.93817 | 112.6931 | 13.36219 | 150.6122 | 0 | 0.6872604 | 0.9185105 | 0.7541749
[8 empty] | 14.9894 | 112.6335 | 15.19101 | 148.7834 | 0 | 0.6868969 | 0.9073574 | 0.7511997
[8 empty] | 15.03845 | 112.7509 | 13.42118 | 150.5532 | 0 | 0.6876129 | 0.9181507 | 0.7495302
[8 empty] | 15.08805 | 112.4259 | 12.89023 | 151.0842 | 0 | 0.6856306 | 0.9213887 | 0.7449121
[8 empty] | 15.13873 | 112.6317 | 15.66296 | 148.3114 | 0 | 0.6868862 | 0.9044792 | 0.743778
[8 empty] | 15.18996 | 112.3067 | 14.63056 | 149.3438 | -0.0005450096 | 0.6849037 | 0.9107753 | 0.7391295
[8 empty] | 15.23901 | 112.5716 | 16.2529 | 147.7215 | -0.0005450096 | 0.6865192 | 0.9008815 | 0.7384887
[8 empty] | 15.28861 | 112.4235 | 15.78095 | 148.1935 | -0.0005450096 | 0.6856163 | 0.9037597 | 0.7351246
[8 empty] | 15.3393 | 112.6294 | 15.92844 | 148.046 | 0 | 0.6868719 | 0.9028602 | 0.7340378
[8 empty] | 15.39216 | 112.3633 | 13.48018 | 150.4942 | 0 | 0.6852492 | 0.917791 | 0.7297879
[8 empty] | 15.44121 | 112.6282 | 12.74275 | 151.2317 | 0 | 0.6868647 | 0.9222882 | 0.7291853
[8 empty] | 15.49081 | 112.3622 | 15.45648 | 148.5179 | 0 | 0.6852423 | 0.9057384 | 0.7251333
[8 empty] | 15.54149 | 112.4206 | 17.43279 | 146.5416 | 0 | 0.6855985 | 0.8936859 | 0.7231442
[8 empty] | 15.59109 | 112.479 | 16.60687 | 147.3675 | -0.0005450096 | 0.6859548 | 0.8987228 | 0.7212186
[8 empty] | 15.64396 | 112.4194 | 16.07592 | 147.8985 | 0 | 0.6855914 | 0.9019608 | 0.7184004
[8 empty] | 15.6881 | 112.3599 | 14.77805 | 149.1964 | 0 | 0.6852285 | 0.9098759 | 0.7159996
[8 empty] | 15.74206 | 112.6248 | 15.04352 | 148.9309 | -0.0005450096 | 0.6868438 | 0.9082569 | 0.7152281
[8 empty] | 15.79165 | 112.5652 | 13.95213 | 150.0223 | 0 | 0.6864806 | 0.9149128 | 0.7126047
[8 empty] | 15.84288 | 112.7417 | 12.59526 | 151.3791 | 0 | 0.6875564 | 0.9231876 | 0.7114138
[8 empty] | 15.8903 | 112.7411 | 11.79884 | 152.1756 | -0.0005450096 | 0.6875532 | 0.9280446 | 0.7092876
[8 empty] | 15.9448 | 112.7995 | 13.62766 | 150.3467 | -0.0005450096 | 0.6879092 | 0.9168915 | 0.7072294
[8 empty] | 15.99222 | 112.622 | 14.71905 | 149.2553 | 0.0005450096 | 0.6868267 | 0.9102357 | 0.7040225
[8 empty] | 16.04508 | 112.7394 | 16.87234 | 147.1021 | -0.001090019 | 0.6875427 | 0.8971038 | 0.7024346
[8 empty] | 16.0925 | 112.4144 | 19.26161 | 144.7128 | 0 | 0.6855607 | 0.8825328 | 0.6983454
[8 empty] | 16.14155 | 112.7383 | 21.94585 | 142.0286 | -0.0005450096 | 0.6875362 | 0.866163 | 0.69823
[8 empty] | 16.19115 | 112.4723 | 21.56238 | 142.412 | -0.0005450096 | 0.6859138 | 0.8685015 | 0.6944482
[8 empty] | 16.24401 | 112.4717 | 20.79546 | 143.1789 | 0 | 0.6859103 | 0.8731786 | 0.6921846
[8 empty] | 16.29143 | 112.2942 | 18.08172 | 145.8927 | 0 | 0.6848278 | 0.8897284 | 0.6890805
[8 empty] | 16.34429 | 112.5591 | 17.43279 | 146.5416 | -0.001090019 | 0.6864433 | 0.8936859 | 0.6884724
[8 empty] | 16.39334 | 112.6176 | 16.07592 | 147.8985 | 0 | 0.6867998 | 0.9019608 | 0.686769
[8 empty] | 16.44458 | 112.676 | 13.48018 | 150.4942 | -0.0005450096 | 0.6871562 | 0.917791 | 0.6849848
[8 empty] | 16.49363 | 112.6755 | 13.74565 | 150.2288 | 0 | 0.687153 | 0.916172 | 0.6829445
[8 empty] | 16.54486 | 112.3505 | 13.42118 | 150.5532 | 0 | 0.6851708 | 0.9181507 | 0.6788653
[8 empty] | 16.59391 | 112.291 | 13.62766 | 150.3467 | -0.0005450096 | 0.6848079 | 0.9168915 | 0.6764999
[8 empty] | 16.64514 | 112.4674 | 15.98743 | 147.987 | 0 | 0.6858838 | 0.9025004 | 0.6754777
[8 empty] | 16.69419 | 112.5554 | 18.2882 | 145.6862 | -0.0005450096 | 0.6864203 | 0.8884691 | 0.67402
[8 empty] | 16.74161 | 112.3484 | 17.49178 | 146.4826 | 0 | 0.685158 | 0.8933261 | 0.6708747
[8 empty] | 16.79284 | 112.4068 | 18.02273 | 145.9517 | 0.0005450096 | 0.6855145 | 0.8900881 | 0.6691761
[8 empty] | 16.84407 | 112.2883 | 19.58608 | 144.3883 | -0.0005450096 | 0.6847916 | 0.8805541 | 0.6664371
[8 empty] | 16.89475 | 112.3468 | 19.26161 | 144.7128 | 0 | 0.6851482 | 0.8825328 | 0.6647838
[8 empty] | 16.94217 | 112.2283 | 21.56238 | 142.412 | 0.0005450096 | 0.6844256 | 0.8685015 | 0.6622239
[8 empty] | 16.99176 | 112.2868 | 22.03434 | 141.9401 | 0 | 0.6847822 | 0.8656233 | 0.6606351
[8 empty] | 17.043 | 112.1682 | 21.20842 | 142.766 | 0 | 0.6840594 | 0.8706602 | 0.6579538
[8 empty] | 17.09368 | 112.4037 | 20.11702 | 143.8574 | 0 | 0.6854953 | 0.8773161 | 0.6573803
[8 empty] | 17.14491 | 112.2852 | 18.84865 | 145.1258 | 0 | 0.6847725 | 0.8850513 | 0.6547247
[8 empty] | 17.1956 | 112.4026 | 18.90764 | 145.0668 | 0 | 0.6854889 | 0.8846915 | 0.653478
[8 empty] | 17.24683 | 112.3431 | 16.45938 | 147.515 | 0 | 0.6851259 | 0.8996222 | 0.6511917
[8 empty] | 17.29425 | 112.4606 | 16.93134 | 147.0431 | -0.0005450096 | 0.6858425 | 0.896744 | 0.6500858
[8 empty] | 17.34711 | 112.6666 | 16.60687 | 147.3675 | 0 | 0.6870984 | 0.8987228 | 0.6492918
[8 empty] | 17.39289 | 112.3416 | 18.58318 | 145.3912 | -0.001090019 | 0.6851168 | 0.8866703 | 0.6457145
[8 empty] | 17.44739 | 112.4591 | 18.43569 | 145.5387 | 0 | 0.685833 | 0.8875697 | 0.6443706
[8 empty] | 17.49644 | 112.2226 | 20.26451 | 143.7099 | 0 | 0.6843909 | 0.8764166 | 0.6412126
[8 empty] | 17.54767 | 112.458 | 22.24082 | 141.7336 | 0.0005450096 | 0.6858268 | 0.8643641 | 0.6406824
[8 empty] | 17.59673 | 112.1036 | 23.77467 | 140.1997 | 0 | 0.6836652 | 0.8550099 | 0.6368821
[8 empty] | 17.64796 | 112.398 | 23.77467 | 140.1997 | -0.0005450096 | 0.6854609 | 0.8550099 | 0.6367018
[8 empty] | 17.69701 | 111.9256 | 24.12863 | 139.8458 | 0 | 0.6825797 | 0.8528512 | 0.6322675
[8 empty] | 17.74497 | 112.2791 | 25.54449 | 138.4299 | 0 | 0.6847355 | 0.8442166 | 0.6325506
[8 empty] | 17.79565 | 111.8656 | 23.03724 | 140.9372 | 0 | 0.682214 | 0.8595071 | 0.6284256
[8 empty] | 17.85179 | 112.278 | 23.71567 | 140.2587 | 0 | 0.6847291 | 0.8553697 | 0.6287597
[8 empty] | 17.89757 | 111.9236 | 19.26161 | 144.7128 | 0 | 0.6825677 | 0.8825328 | 0.6251711
[8 empty] | 17.9488 | 112.2771 | 19.85155 | 144.1229 | -0.0005450096 | 0.6847233 | 0.8789351 | 0.625356
[8 empty] | 17.99785 | 111.9816 | 17.13782 | 146.8366 | -0.0005450096 | 0.6829215 | 0.8954848 | 0.6220101
[8 empty] | 18.04908 | 112.4531 | 17.01983 | 146.9546 | 0 | 0.6857967 | 0.8962044 | 0.6228566
[8 empty] | 18.0965 | 111.9217 | 21.00194 | 142.9725 | -0.0005450096 | 0.6825559 | 0.8719194 | 0.6182881
[8 empty] | 18.14937 | 112.2751 | 22.71277 | 141.2616 | 0 | 0.6847114 | 0.8614859 | 0.6184346
[8 empty] | 18.19842 | 111.8617 | 22.56528 | 141.4091 | 0 | 0.6821901 | 0.8623853 | 0.6144959
[8 empty] | 18.24801 | 112.3332 | 23.71567 | 140.2587 | -0.001090019 | 0.6850654 | 0.8553697 | 0.6154095
[8 empty] | 18.2987 | 112.2147 | 25.54449 | 138.4299 | 0 | 0.6843429 | 0.8442166 | 0.6130575
[8 empty] | 18.35156 | 112.0372 | 26.01645 | 137.958 | 0 | 0.6832605 | 0.8413384 | 0.6103243
[8 empty] | 18.39898 | 112.0368 | 22.97824 | 140.9962 | 0 | 0.6832578 | 0.8598669 | 0.608749
[8 empty] | 18.44694 | 112.0953 | 23.4502 | 140.5242 | -0.0005450096 | 0.6836148 | 0.8569887 | 0.6074836
[8 empty] | 18.50144 | 111.8588 | 21.68037 | 142.294 | 0 | 0.6821726 | 0.867782 | 0.6044159
[8 empty] | 18.55049 | 112.0944 | 20.88395 | 143.0905 | 0 | 0.6836089 | 0.872639 | 0.6040873
[8 empty] | 18.60172 | 112.0349 | 20.73646 | 143.2379 | 0 | 0.6832462 | 0.8735384 | 0.6021039
[8 empty] | 18.64914 | 111.9165 | 18.49468 | 145.4797 | -0.0005450096 | 0.6825239 | 0.8872099 | 0.599938
[8 empty] | 18.69655 | 112.093 | 21.88685 | 142.0875 | -0.0005450096 | 0.6836006 | 0.8665228 | 0.5993608
[8 empty] | 18.74942 | 111.709 | 22.62428 | 141.3501 | 0 | 0.6812591 | 0.8620255 | 0.595623
[8 empty] | 18.80065 | 111.9151 | 20.11702 | 143.8574 | -0.0005450096 | 0.6825154 | 0.8773161 | 0.5950957
[8 empty] | 18.84807 | 111.3542 | 24.4531 | 139.5213 | 0 | 0.6790949 | 0.8508725 | 0.5906229
[8 empty] | 18.90093 | 111.5897 | 24.92505 | 139.0493 | 0 | 0.6805311 | 0.8479942 | 0.5902168
[8 empty] | 18.95162 | 111.4122 | 26.28192 | 137.6925 | -0.0005450096 | 0.6794489 | 0.8397194 | 0.587702
[8 empty] | 19.00285 | 111.7067 | 24.65958 | 139.3148 | 0 | 0.681245 | 0.8496132 | 0.5876674
[8 empty] | 19.05027 | 111.2934 | 26.90136 | 137.073 | -0.0005450096 | 0.6787239 | 0.8359417 | 0.5840347
[8 empty] | 19.10313 | 111.7943 | 26.16393 | 137.8105 | 0 | 0.6817792 | 0.8404389 | 0.5850409
[8 empty] | 19.15055 | 111.3514 | 21.94585 | 142.0286 | 0 | 0.6790782 | 0.866163 | 0.5812798
[8 empty] | 19.20178 | 111.705 | 19.85155 | 144.1229 | 0.0005450096 | 0.6812341 | 0.8789351 | 0.5815699
[8 empty] | 19.24756 | 111.3506 | 20.3235 | 143.6509 | -0.0005450096 | 0.679073 | 0.8760568 | 0.5783455
[8 empty] | 19.3037 | 111.8515 | 19.58608 | 144.3883 | 0 | 0.6821281 | 0.8805541 | 0.5792588
[8 empty] | 19.34621 | 111.5267 | 23.03724 | 140.9372 | 0 | 0.680147 | 0.8595071 | 0.5763068
[8 empty] | 19.40071 | 111.9097 | 22.91925 | 141.0552 | 0 | 0.6824826 | 0.8602267 | 0.5766619
[8 empty] | 19.44976 | 111.2898 | 24.92505 | 139.0493 | 0 | 0.6787024 | 0.8479942 | 0.5720206
[8 empty] | 19.50426 | 111.7908 | 24.54159 | 139.4328 | 0 | 0.6817576 | 0.8503328 | 0.5729908
[8 empty] | 19.55004 | 111.2889 | 25.89846 | 138.0759 | 0 | 0.6786971 | 0.8420579 | 0.569082
[8 empty] | 19.60454 | 111.6424 | 27.78627 | 136.1881 | 0 | 0.6808528 | 0.8305451 | 0.5693031
[8 empty] | 19.65359 | 111.465 | 26.90136 | 137.073 | -0.0005450096 | 0.6797709 | 0.8359417 | 0.5669796
[8 empty] | 19.70482 | 111.6416 | 27.10784 | 136.8666 | -0.0005450096 | 0.6808476 | 0.8346825 | 0.5664014
[8 empty] | 19.7506 | 111.5232 | 24.27612 | 139.6983 | 0 | 0.6801257 | 0.8519518 | 0.5644892
[8 empty] | 19.8051 | 111.5817 | 21.94585 | 142.0286 | -0.0005450096 | 0.6804826 | 0.866163 | 0.5632313
[8 empty] | 19.84925 | 111.4044 | 22.29981 | 141.6746 | 0 | 0.679401 | 0.8640043 | 0.5610851
[8 empty] | 19.90375 | 111.5219 | 22.15233 | 141.8221 | 0 | 0.6801178 | 0.8649038 | 0.5601392
[8 empty] | 19.95444 | 111.5215 | 21.76886 | 142.2055 | -0.001090019 | 0.6801152 | 0.8672423 | 0.5587143
[8 empty] | 20.00403 | 111.3441 | 20.73646 | 143.2379 | 0 | 0.6790333 | 0.8735384 | 0.5564423
[8 empty] | 20.05308 | 111.4617 | 21.20842 | 142.766 | 0 | 0.6797504 | 0.8706602 | 0.5556675
[8 empty] | 20.10268 | 111.5792 | 20.79546 | 143.1789 | -0.0005450096 | 0.6804674 | 0.8731786 | 0.5548815
[8 empty] | 20.15337 | 111.5788 | 22.3588 | 141.6156 | 0 | 0.6804649 | 0.8636445 | 0.5534839
[8 empty] | 20.20296 | 111.4604 | 27.04884 | 136.9256 | -0.0005450096 | 0.6797429 | 0.8350423 | 0.5515392
[8 empty] | 20.25201 | 111.9025 | 25.54449 | 138.4299 | 0 | 0.6824387 | 0.8442166 | 0.5523861
[8 empty] | 20.30651 | 111.2826 | 28.40571 | 135.5687 | 0 | 0.6786584 | 0.8267674 | 0.5478509
[8 empty] | 20.35066 | 111.1643 | 28.5237 | 135.4507 | 0 | 0.6779366 | 0.8260479 | 0.5460809
[8 empty] | 20.40516 | 111.1048 | 28.5237 | 135.4507 | -0.0005450096 | 0.6775742 | 0.8260479 | 0.5443311
[8 empty] | 20.45421 | 111.1044 | 30.29353 | 133.6809 | -0.0005450096 | 0.6775718 | 0.8152545 | 0.5430238
[8 empty] | 20.50544 | 111.163 | 29.34962 | 134.6248 | 0 | 0.6779291 | 0.821011 | 0.5419528
[8 empty] | 20.55449 | 111.1626 | 27.43231 | 136.5421 | 0 | 0.6779267 | 0.8327037 | 0.5406576
[8 empty] | 20.60409 | 111.2212 | 26.01645 | 137.958 | -0.0005450096 | 0.678284 | 0.8413384 | 0.5396406
[8 empty] | 20.65641 | 111.1028 | 24.06964 | 139.9048 | 0 | 0.677562 | 0.853211 | 0.5377006
[8 empty] | 20.70601 | 111.4564 | 22.97824 | 140.9962 | -0.0005450096 | 0.6797183 | 0.8598669 | 0.5381203
[8 empty] | 20.75506 | 111.515 | 24.4531 | 139.5213 | 0 | 0.6800757 | 0.8508725 | 0.5371309
[8 empty] | 20.80629 | 111.4556 | 24.74807 | 139.2263 | -0.0005450096 | 0.6797135 | 0.8490736 | 0.5355229
[8 empty] | 20.85534 | 111.1013 | 27.16683 | 136.8076 | 0 | 0.6775525 | 0.8343227 | 0.5325643
[8 empty] | 20.90493 | 111.3369 | 28.11074 | 135.8637 | -0.0005450096 | 0.6789893 | 0.8285663 | 0.5324278
[8 empty] | 20.95562 | 111.012 | 29.61509 | 134.3593 | 0 | 0.6770081 | 0.819392 | 0.5295898
[8 empty] | 21.00522 | 111.1001 | 31.85687 | 132.1175 | 0 | 0.6775455 | 0.8057205 | 0.5287588
[8 empty] | 21.05263 | 111.1587 | 29.14314 | 134.8313 | 0 | 0.6779031 | 0.8222702 | 0.5278464
[8 empty] | 21.10223 | 110.9519 | 29.08414 | 134.8903 | 0 | 0.6766415 | 0.82263 | 0.5256256
[8 empty] | 21.15455 | 111.0105 | 26.69488 | 137.2795 | 0 | 0.6769989 | 0.8372009 | 0.5246026
[8 empty] | 21.20578 | 111.1576 | 25.07254 | 138.9019 | 0 | 0.677896 | 0.8470948 | 0.5240289
[8 empty] | 21.25483 | 111.0982 | 24.39411 | 139.5803 | 0 | 0.677534 | 0.8512322 | 0.5225403
[8 empty] | 21.30606 | 111.2748 | 21.94585 | 142.0286 | 0 | 0.678611 | 0.866163 | 0.5221127
[8 empty] | 21.35893 | 111.3334 | 22.97824 | 140.9962 | -0.0005450096 | 0.6789684 | 0.8598669 | 0.5210948
[8 empty] | 21.40307 | 111.0971 | 23.4502 | 140.5242 | 0 | 0.6775273 | 0.8569887 | 0.5189159
[8 empty] | 21.45921 | 111.5097 | 23.09623 | 140.8782 | 0 | 0.6800432 | 0.8591473 | 0.5194809
[8 empty] | 21.50662 | 111.2734 | 24.54159 | 139.4328 | 0 | 0.678602 | 0.8503328 | 0.5172368
[8 empty] | 21.55949 | 111.155 | 28.46471 | 135.5097 | -0.0005450096 | 0.6778801 | 0.8264076 | 0.5154194
[8 empty] | 21.60854 | 110.9481 | 28.93666 | 135.0377 | -0.0005450096 | 0.6766187 | 0.8235294 | 0.5132922
[8 empty] | 21.65814 | 110.8298 | 30.76548 | 133.2089 | 0 | 0.675897 | 0.8123763 | 0.5115704
[8 empty] | 21.71046 | 111.2719 | 30.50001 | 133.4744 | -0.0005450096 | 0.678593 | 0.8139953 | 0.5123738
[8 empty] | 21.76005 | 111.0061 | 28.46471 | 135.5097 | -0.0005450096 | 0.6769719 | 0.8264076 | 0.5099844
[8 empty] | 21.8091 | 111.4482 | 27.04884 | 136.9256 | 0 | 0.6796681 | 0.8350423 | 0.5108645
[8 empty] | 21.8587 | 111.3888 | 24.74807 | 139.2263 | 0 | 0.6793062 | 0.8490736 | 0.5094339
[8 empty] | 21.90775 | 111.6835 | 25.07254 | 138.9019 | 0 | 0.681103 | 0.8470948 | 0.5096382
[8 empty] | 21.95735 | 111.0932 | 24.06964 | 139.9048 | 0 | 0.6775031 | 0.853211 | 0.5057987
[8 empty] | 22.00967 | 111.5648 | 25.33801 | 138.6364 | 0 | 0.6803791 | 0.8454758 | 0.506739
[8 empty] | 22.05763 | 111.2105 | 24.33511 | 139.6393 | 0 | 0.6782184 | 0.851592 | 0.5040309
[8 empty] | 22.10832 | 111.7706 | 25.01354 | 138.9609 | -0.0005450096 | 0.6816341 | 0.8474546 | 0.5054088
[8 empty] | 22.15791 | 111.1508 | 25.33801 | 138.6364 | 0 | 0.6778544 | 0.8454758 | 0.5014804
[8 empty] | 22.21023 | 111.6814 | 24.33511 | 139.6393 | -0.0005450096 | 0.6810902 | 0.851592 | 0.502688
[8 empty] | 22.25983 | 111.2091 | 25.80997 | 138.1644 | 0 | 0.67821 | 0.8425976 | 0.4994463
[8 empty] | 22.31051 | 111.7692 | 28.46471 | 135.5097 | -0.001090019 | 0.6816258 | 0.8264076 | 0.5008221
[8 empty] | 22.35847 | 111.2674 | 26.96035 | 137.014 | -0.0005450096 | 0.6785657 | 0.8355819 | 0.4975036
[8 empty] | 22.41243 | 111.562 | 28.93666 | 135.0377 | -0.0005450096 | 0.6803624 | 0.8235294 | 0.4976204
[8 empty] | 22.46039 | 111.5027 | 31.79788 | 132.1765 | 0 | 0.6800007 | 0.8060802 | 0.4962938
[8 empty] | 22.51108 | 111.5614 | 30.76548 | 133.2089 | -0.0005450096 | 0.6803584 | 0.8123763 | 0.4954369
[8 empty] | 22.56231 | 111.443 | 32.06335 | 131.911 | -0.0005450096 | 0.6796368 | 0.8044612 | 0.4937875
[8 empty] | 22.61136 | 111.4427 | 33.6267 | 130.3477 | 0 | 0.6796349 | 0.7949271 | 0.4927149
[8 empty] | 22.66095 | 111.3834 | 30.70649 | 133.2679 | 0 | 0.6792731 | 0.8127361 | 0.4913748
[8 empty] | 22.71164 | 111.2651 | 31.79788 | 132.1765 | 0 | 0.6785516 | 0.8060802 | 0.4897572
[8 empty] | 22.76124 | 111.1468 | 27.93376 | 136.0406 | 0 | 0.6778301 | 0.8296456 | 0.4881703
[8 empty] | 22.80865 | 111.1465 | 26.84236 | 137.132 | 0 | 0.6778282 | 0.8363015 | 0.4871541
[8 empty] | 22.86152 | 111.0871 | 27.63879 | 136.3356 | -0.0005450096 | 0.6774664 | 0.8314445 | 0.4857681
[8 empty] | 22.9122 | 111.1458 | 26.01645 | 137.958 | 0 | 0.6778242 | 0.8413384 | 0.4849496
[8 empty] | 22.96017 | 111.2635 | 26.16393 | 137.8105 | -0.0005450096 | 0.6785419 | 0.8404389 | 0.4844491
[8 empty] | 23.01249 | 111.3222 | 27.10784 | 136.8666 | -0.0005450096 | 0.6788997 | 0.8346825 | 0.4836026
[8 empty] | 23.06208 | 111.2039 | 28.46471 | 135.5097 | 0 | 0.6781783 | 0.8264076 | 0.4820497
[8 empty] | 23.11277 | 111.0856 | 29.93956 | 134.0348 | 0 | 0.6774568 | 0.8174132 | 0.4804807
[8 empty] | 23.16236 | 110.8788 | 32.5943 | 131.3801 | -0.0005450096 | 0.6761957 | 0.8012232 | 0.4785591
[8 empty] | 23.21523 | 111.0849 | 34.6296 | 129.3448 | -0.001635029 | 0.677453 | 0.7888109 | 0.4783574
[8 empty] | 23.26428 | 110.9372 | 32.80078 | 131.1736 | -0.001090019 | 0.6765517 | 0.799964 | 0.4767136
[8 empty] | 23.31333 | 110.8189 | 33.47921 | 130.4952 | -0.0005450096 | 0.6758304 | 0.7958266 | 0.4752032
[8 empty] | 23.36456 | 110.7006 | 32.12235 | 131.8521 | -0.0005450096 | 0.6751089 | 0.8041015 | 0.4736549
[8 empty] | 23.41416 | 110.9953 | 28.93666 | 135.0377 | 0 | 0.676906 | 0.8235294 | 0.4739101
[8 empty] | 23.46321 | 110.936 | 28.99565 | 134.9787 | 0 | 0.6765445 | 0.8231696 | 0.4726667
[8 empty] | 23.51608 | 110.9947 | 29.61509 | 134.3593 | -0.0005450096 | 0.6769023 | 0.819392 | 0.4718537
[8 empty] | 23.56349 | 110.9944 | 26.01645 | 137.958 | 0 | 0.6769006 | 0.8413384 | 0.470903
[8 empty] | 23.61472 | 111.3185 | 27.16683 | 136.8076 | 0 | 0.6788776 | 0.8343227 | 0.4712542
[8 empty] | 23.6605 | 110.9938 | 27.25532 | 136.7191 | 0 | 0.6768972 | 0.8337831 | 0.4689699
[8 empty] | 23.70955 | 110.9935 | 27.99275 | 135.9816 | 0 | 0.6768955 | 0.8292858 | 0.4679985
[8 empty] | 23.76405 | 111.0817 | 30.29353 | 133.6809 | -0.0005450096 | 0.6774332 | 0.8152545 | 0.4672962
[8 empty] | 23.81311 | 110.9339 | 31.91587 | 132.0585 | -0.001090019 | 0.6765321 | 0.8053607 | 0.4657131
[8 empty] | 23.8627 | 110.8157 | 34.30513 | 129.6693 | -0.0005450096 | 0.6758108 | 0.7907897 | 0.4642496
[8 empty] | 23.91339 | 110.5794 | 35.24904 | 128.7254 | -0.0005450096 | 0.67437 | 0.7850333 | 0.4622776
[8 empty] | 23.96298 | 110.6971 | 33.95117 | 130.0232 | 0 | 0.6750878 | 0.7929484 | 0.461812
[8 empty] | 24.01367 | 110.6968 | 33.33173 | 130.6427 | -0.0005450096 | 0.6750861 | 0.796726 | 0.4608361
[8 empty] | 24.06653 | 110.9325 | 29.82157 | 134.1528 | 0 | 0.6765234 | 0.8181328 | 0.4608031
[8 empty] | 24.11232 | 110.7553 | 27.78627 | 136.1881 | 0 | 0.6754426 | 0.8305451 | 0.4591932
[8 empty] | 24.16355 | 110.932 | 26.90136 | 137.073 | -0.0005450096 | 0.6765202 | 0.8359417 | 0.4589509
[8 empty] | 24.21805 | 111.3742 | 25.95745 | 138.0169 | 0 | 0.6792167 | 0.8416981 | 0.4597438
[8 empty] | 24.2671 | 110.9314 | 27.72728 | 136.2471 | 0 | 0.6765168 | 0.8309048 | 0.4569902
[8 empty] | 24.31669 | 111.3146 | 32.18134 | 131.7931 | -0.0005450096 | 0.6788537 | 0.8037417 | 0.457634
[8 empty] | 24.36575 | 110.7539 | 33.06625 | 130.9081 | -0.0005450096 | 0.6754343 | 0.798345 | 0.4544115
[8 empty] | 24.42025 | 111.0781 | 35.10155 | 128.8728 | -0.0005450096 | 0.6774113 | 0.7859327 | 0.4547248
[8 empty] | 24.46603 | 110.5764 | 35.72099 | 128.2534 | 0 | 0.6743517 | 0.7821551 | 0.4518234
[8 empty] | 24.51562 | 110.6352 | 36.45842 | 127.516 | -0.0005450096 | 0.6747099 | 0.7776579 | 0.4511489
[8 empty] | 24.56794 | 110.0154 | 37.46132 | 126.5131 | -0.001090019 | 0.6709306 | 0.7715416 | 0.4476657
[8 empty] | 24.6159 | 110.3987 | 35.57351 | 128.4009 | -0.0005450096 | 0.6732677 | 0.7830545 | 0.4483503
[8 empty] | 24.66659 | 110.0739 | 33.74469 | 130.2297 | -0.0005450096 | 0.6712873 | 0.7942076 | 0.4461125
[8 empty] | 24.71782 | 110.7521 | 29.40861 | 134.5658 | 0 | 0.6754232 | 0.8206512 | 0.4479316
[8 empty] | 24.7636 | 110.5749 | 29.20213 | 134.7723 | 0 | 0.6743424 | 0.8219104 | 0.4463879
[8 empty] | 24.81974 | 110.6336 | 29.76258 | 134.2118 | -0.0005450096 | 0.6747005 | 0.8184925 | 0.4456148
[8 empty] | 24.86879 | 110.3384 | 29.08414 | 134.8903 | 0 | 0.6729001 | 0.82263 | 0.4435488
[8 empty] | 24.91675 | 110.8691 | 29.40861 | 134.5658 | 0 | 0.6761367 | 0.8206512 | 0.444825
[8 empty] | 24.96744 | 110.6919 | 28.61219 | 135.3622 | 0 | 0.6750558 | 0.8255082 | 0.4432121
[8 empty] | 25.01867 | 110.8686 | 28.93666 | 135.0377 | -0.0005450096 | 0.6761337 | 0.8235294 | 0.4430109
[8 empty] | 25.06772 | 110.7504 | 29.29062 | 134.6838 | 0 | 0.6754127 | 0.8213708 | 0.4416725
[8 empty] | 25.12058 | 110.6911 | 31.29643 | 132.678 | -0.001090019 | 0.6750513 | 0.8091383 | 0.4405071
[8 empty] | 25.168 | 110.6909 | 34.09865 | 129.8757 | -0.0005450096 | 0.67505 | 0.7920489 | 0.4396763
[8 empty] | 25.21923 | 110.7497 | 32.38782 | 131.5866 | 0 | 0.6754083 | 0.8024825 | 0.4390161
[8 empty] | 25.26828 | 110.6314 | 35.36703 | 128.6074 | -0.0005450096 | 0.6746873 | 0.7843137 | 0.437696
[8 empty] | 25.31788 | 110.5722 | 35.16055 | 128.8139 | -0.0005450096 | 0.6743261 | 0.7855729 | 0.4366047
[8 empty] | 25.36693 | 110.2475 | 35.83898 | 128.1354 | 0 | 0.672346 | 0.7814355 | 0.4344805
[8 empty] | 25.42143 | 110.0703 | 36.31094 | 127.6635 | -0.0005450096 | 0.6712651 | 0.7785573 | 0.4328518
[8 empty] | 25.46721 | 110.2471 | 34.6296 | 129.3448 | 0 | 0.6723432 | 0.7888109 | 0.4327678
[8 empty] | 25.51844 | 110.1289 | 31.23743 | 132.737 | -0.0005450096 | 0.6716222 | 0.8094981 | 0.4314357
[8 empty] | 25.56586 | 110.0696 | 27.57979 | 136.3946 | -0.0005450096 | 0.6712612 | 0.8318043 | 0.430404
[8 empty] | 25.61872 | 110.1874 | 26.42941 | 137.545 | -0.001090019 | 0.6719793 | 0.8388199 | 0.4299755
[8 empty] | 25.66941 | 110.1282 | 24.80706 | 139.1673 | 0 | 0.6716182 | 0.8487138 | 0.4288958
[8 empty] | 25.72064 | 110.4524 | 25.07254 | 138.9019 | -0.0005450096 | 0.6735956 | 0.8470948 | 0.4293021
[8 empty] | 25.76969 | 110.3342 | 23.59768 | 140.3767 | 0 | 0.6728747 | 0.8560892 | 0.4280263
[8 empty] | 25.82256 | 110.511 | 26.16393 | 137.8105 | -0.001090019 | 0.6739527 | 0.8404389 | 0.4278345
[8 empty] | 25.86997 | 110.3928 | 26.63588 | 137.3385 | -0.001090019 | 0.6732319 | 0.8375607 | 0.4265935
[8 empty] | 25.9212 | 110.2451 | 29.29062 | 134.6838 | -0.0005450096 | 0.6723311 | 0.8213708 | 0.4251805
[8 empty] | 25.97025 | 110.0679 | 28.87766 | 135.0967 | 0 | 0.6712505 | 0.8238892 | 0.4236952
[8 empty] | 26.01985 | 110.3332 | 31.17844 | 132.796 | 0 | 0.6728683 | 0.8098579 | 0.4239071
[8 empty] | 26.07054 | 109.9495 | 32.74179 | 131.2326 | -0.0005450096 | 0.6705284 | 0.8003238 | 0.4216113
[8 empty] | 26.1185 | 109.8903 | 33.12525 | 130.8492 | 0 | 0.6701675 | 0.7979852 | 0.4206105
[8 empty] | 26.16918 | 109.8311 | 31.79788 | 132.1765 | 0 | 0.6698064 | 0.8060802 | 0.4195696
[8 empty] | 26.22041 | 109.9489 | 30.76548 | 133.2089 | -0.0005450096 | 0.6705247 | 0.8123763 | 0.419199
[8 empty] | 26.26946 | 110.0667 | 28.40571 | 135.5687 | 0 | 0.6712431 | 0.8267674 | 0.4188647
[8 empty] | 26.31906 | 110.0665 | 27.72728 | 136.2471 | 0 | 0.6712419 | 0.8309048 | 0.4180746
[8 empty] | 26.37193 | 110.1843 | 26.57689 | 137.3975 | 0 | 0.6719602 | 0.8379205 | 0.4176831
[8 empty] | 26.42098 | 110.2431 | 23.4502 | 140.5242 | 0 | 0.6723188 | 0.8569887 | 0.4171303
[8 empty] | 26.47003 | 110.1839 | 26.28192 | 137.6925 | -0.0005450096 | 0.6719579 | 0.8397194 | 0.4161337
[8 empty] | 26.52126 | 110.3312 | 25.80997 | 138.1644 | 0 | 0.6728562 | 0.8425976 | 0.4158853
[8 empty] | 26.57249 | 110.331 | 27.43231 | 136.5421 | 0 | 0.672855 | 0.8327037 | 0.4150827
[8 empty] | 26.62481 | 110.5668 | 30.23453 | 133.7399 | -0.001090019 | 0.6742929 | 0.8156143 | 0.4151526
[8 empty] | 26.67277 | 109.8882 | 30.50001 | 133.4744 | 0 | 0.6701544 | 0.8139953 | 0.4118619
[8 empty] | 26.72019 | 110.3304 | 32.65329 | 131.3211 | 0 | 0.6728516 | 0.8008635 | 0.4127863
[8 empty] | 26.77469 | 109.8288 | 34.09865 | 129.8757 | -0.001090019 | 0.6697923 | 0.7920489 | 0.4100724
[8 empty] | 26.8221 | 110.1826 | 33.68569 | 130.2887 | 0 | 0.67195 | 0.7945674 | 0.4106666
[8 empty] | 26.87497 | 109.8874 | 30.02805 | 133.9463 | 0 | 0.6701499 | 0.8168735 | 0.4087605
[8 empty] | 26.92402 | 110.4477 | 28.46471 | 135.5097 | 0 | 0.6735667 | 0.8264076 | 0.4100967
[8 empty] | 26.97689 | 110.1231 | 26.90136 | 137.073 | 0 | 0.6715869 | 0.8359417 | 0.4080896
[8 empty] | 27.02267 | 110.6833 | 25.22002 | 138.7544 | 0 | 0.6750038 | 0.8461954 | 0.4094716
[8 empty] | 27.07226 | 110.0047 | 28.67119 | 135.3032 | -0.0005450096 | 0.6708653 | 0.8251484 | 0.4062148
[8 empty] | 27.12458 | 110.447 | 27.37331 | 136.6011 | 0 | 0.6735625 | 0.8330635 | 0.4070618
[8 empty] | 27.17581 | 110.4468 | 30.559 | 133.4154 | -0.0005450096 | 0.6735615 | 0.8136355 | 0.4062938
[8 empty] | 27.22487 | 110.3877 | 31.44391 | 132.5305 | -0.0005450096 | 0.6732007 | 0.8082389 | 0.4053445
[8 empty] | 27.27446 | 110.181 | 31.79788 | 132.1765 | 0 | 0.6719405 | 0.8060802 | 0.4038498
[8 empty] | 27.32515 | 110.3874 | 35.6325 | 128.3419 | -0.0005450096 | 0.6731987 | 0.7826947 | 0.4038557
[8 empty] | 27.37474 | 110.1217 | 34.42312 | 129.5513 | -0.0005450096 | 0.6715788 | 0.7900702 | 0.4021537
[8 empty] | 27.42379 | 109.9446 | 34.48211 | 129.4923 | 0 | 0.6704985 | 0.7897104 | 0.4007885
[8 empty] | 27.47502 | 110.0034 | 34.77709 | 129.1973 | 0 | 0.6708573 | 0.7879115 | 0.4002553
[8 empty] | 27.52571 | 110.1802 | 31.29643 | 132.678 | -0.0005450096 | 0.6719357 | 0.8091383 | 0.4001606
[8 empty] | 27.57531 | 110.3866 | 31.17844 | 132.796 | 0 | 0.6731939 | 0.8098579 | 0.4001892
[8 empty] | 27.62599 | 110.3864 | 29.08414 | 134.8903 | 0 | 0.673193 | 0.82263 | 0.3994544
[8 empty] | 27.67395 | 110.4453 | 28.31722 | 135.6572 | 0 | 0.6735519 | 0.8273071 | 0.3989747
[8 empty] | 27.72464 | 110.5041 | 27.99275 | 135.9816 | 0 | 0.6739108 | 0.8292858 | 0.3984576
[8 empty] | 27.77914 | 110.445 | 27.31432 | 136.6601 | 0 | 0.67355 | 0.8334233 | 0.3974629
[8 empty] | 27.83037 | 110.3858 | 26.78337 | 137.191 | 0 | 0.6731893 | 0.8366613 | 0.3965187
[8 empty] | 27.87452 | 110.5627 | 28.05175 | 135.9227 | -0.0005450096 | 0.6742679 | 0.8289261 | 0.3965252
[8 empty] | 27.92684 | 110.6215 | 30.44101 | 133.5334 | 0 | 0.6746268 | 0.8143551 | 0.395993
[8 empty] | 27.97643 | 110.5624 | 31.79788 | 132.1765 | -0.0005450096 | 0.6742661 | 0.8060802 | 0.3950797
[8 empty] | 28.02548 | 110.5623 | 30.97196 | 133.0024 | -0.0005450096 | 0.6742653 | 0.8111171 | 0.3943877
[8 empty] | 28.07672 | 110.3261 | 35.30803 | 128.6664 | -0.0005450096 | 0.6728254 | 0.7846735 | 0.3928271
[8 empty] | 28.1274 | 109.9425 | 32.85977 | 131.1146 | 0 | 0.670486 | 0.7996042 | 0.3907554
[8 empty] | 28.177 | 109.7654 | 34.09865 | 129.8757 | 0 | 0.6694059 | 0.7920489 | 0.3894391
[8 empty] | 28.22768 | 109.8243 | 33.95117 | 130.0232 | -0.0005450096 | 0.6697648 | 0.7929484 | 0.3889483
[8 empty] | 28.27891 | 109.7062 | 32.80078 | 131.1736 | -0.0005450096 | 0.6690445 | 0.799964 | 0.387826
[8 empty] | 28.32851 | 109.706 | 35.24904 | 128.7254 | 0 | 0.6690437 | 0.7850333 | 0.3871466
[8 empty] | 28.37756 | 109.9419 | 32.5943 | 131.3801 | -0.001090019 | 0.670482 | 0.8012232 | 0.3873085
[8 empty] | 28.42498 | 110.0008 | 30.97196 | 133.0024 | -0.001090019 | 0.6708411 | 0.8111171 | 0.3868696
[8 empty] | 28.47784 | 110.1186 | 30.02805 | 133.9463 | -0.0005450096 | 0.6715599 | 0.8168735 | 0.3865653
[8 empty] | 28.52689 | 110.2365 | 27.84527 | 136.1291 | 0 | 0.6722787 | 0.8301853 | 0.3863138
[8 empty] | 28.57976 | 110.1774 | 27.84527 | 136.1291 | 0 | 0.6719182 | 0.8301853 | 0.3853923
[8 empty] | 28.62554 | 110.1183 | 28.05175 | 135.9227 | 0 | 0.6715577 | 0.8289261 | 0.3845695
[8 empty] | 28.6735 | 109.9412 | 29.67409 | 134.3003 | 0 | 0.6704777 | 0.8190322 | 0.3833086
[8 empty] | 28.72964 | 110.177 | 32.5943 | 131.3801 | -0.0005450096 | 0.6719161 | 0.8012232 | 0.3833806
[8 empty] | 28.77542 | 109.823 | 30.559 | 133.4154 | -0.0005450096 | 0.6697568 | 0.8136355 | 0.3815402
[8 empty] | 28.82992 | 110.1178 | 34.95407 | 129.0203 | -0.0005450096 | 0.6715549 | 0.7868322 | 0.3818416
[8 empty] | 28.87897 | 109.6458 | 36.31094 | 127.6635 | -0.0005450096 | 0.6686761 | 0.7785573 | 0.3795585
[8 empty] | 28.9302 | 109.8226 | 34.83608 | 129.1383 | -0.0005450096 | 0.6697547 | 0.7875517 | 0.3794977
[8 empty] | 28.98089 | 109.3211 | 32.94827 | 131.0261 | 0 | 0.666696 | 0.7990646 | 0.3771033
[8 empty] | 29.02885 | 109.38 | 34.09865 | 129.8757 | -0.001090019 | 0.6670552 | 0.7920489 | 0.3766832
[8 empty] | 29.08117 | 109.3799 | 33.95117 | 130.0232 | 0 | 0.6670545 | 0.7929484 | 0.3760051
[8 empty] | 29.12913 | 109.3208 | 35.92747 | 128.0469 | -0.001090019 | 0.6666942 | 0.7808958 | 0.3751832
[8 empty] | 29.17982 | 109.5862 | 30.76548 | 133.2089 | 0 | 0.6683125 | 0.8123763 | 0.3754409
[8 empty] | 29.22941 | 109.704 | 29.67409 | 134.3003 | 0 | 0.6690315 | 0.8190322 | 0.3752072
[8 empty] | 29.28173 | 110.2349 | 27.10784 | 136.8666 | 0 | 0.6722689 | 0.8346825 | 0.3763497
[8 empty] | 29.32751 | 109.9988 | 28.19923 | 135.7752 | -0.0005450096 | 0.6708293 | 0.8280266 | 0.3749573
[8 empty] | 29.37711 | 109.9987 | 27.93376 | 136.0406 | 0 | 0.6708287 | 0.8296456 | 0.374324
[8 empty] | 29.42997 | 109.7627 | 29.5561 | 134.4183 | 0.0005450096 | 0.6693891 | 0.8197518 | 0.3728494
[8 empty] | 29.47739 | 109.7626 | 31.5914 | 132.383 | -0.001090019 | 0.6693886 | 0.8073394 | 0.3722494
[8 empty] | 29.52862 | 109.5855 | 32.44681 | 131.5276 | 0 | 0.6683087 | 0.8021227 | 0.3710039
[8 empty] | 29.57931 | 109.379 | 33.00726 | 130.9671 | -0.001635029 | 0.667049 | 0.7987048 | 0.3696698
[8 empty] | 29.6289 | 109.4969 | 34.57061 | 129.4038 | -0.0005450096 | 0.667768 | 0.7891707 | 0.369449
[8 empty] | 29.68122 | 109.9392 | 34.15765 | 129.8168 | 0 | 0.6704658 | 0.7916892 | 0.3702881
[8 empty] | 29.72918 | 109.4967 | 34.21664 | 129.7578 | 0 | 0.667767 | 0.7913294 | 0.3682022
[8 empty] | 29.78151 | 109.6441 | 35.16055 | 128.8139 | 0 | 0.668666 | 0.7855729 | 0.3680503
[8 empty] | 29.8311 | 109.2606 | 34.01016 | 129.9642 | 0 | 0.666327 | 0.7925886 | 0.3661527
[8 empty] | 29.88179 | 109.703 | 34.42312 | 129.5513 | 0 | 0.6690249 | 0.7900702 | 0.3670121
[8 empty] | 29.93138 | 109.3194 | 34.01016 | 129.9642 | -0.001090019 | 0.6666859 | 0.7925886 | 0.3651226
[8 empty] | 29.9837 | 109.8208 | 31.5914 | 132.383 | 0 | 0.6697435 | 0.8073394 | 0.3661576
[8 empty] | 30.03494 | 109.4373 | 30.50001 | 133.4744 | 0 | 0.6674046 | 0.8139953 | 0.3642561