## General
ID | Test Identification
Test identification | Location | NWZ-BH-5054
Test identification | Sample | 23-1
Test identification | Depth | 20 | [m]
Test identification | Specimen condition | Disturbed - Recompacted
Specimen Visual Description
Specimen Visual Description | Light grey fine to medium SAND with rare organic matter
Initial Specimen Conditions
Initial Specimen Conditions | Test start date | 05/08/2024
Initial Specimen Conditions | Diameter | 72.10667 | [mm]
Initial Specimen Conditions | Height | 69.15333 | [mm]
Initial Specimen Conditions | Water content | 5.243308 | [%]
Initial Specimen Conditions | Bulk density | 1.603944 | [Mg/m³]
Initial Specimen Conditions | Dry density | 1.524034 | [Mg/m³]
Initial Specimen Conditions | Particle density - Assumed | 2.65 | [Mg/m³]
Initial Specimen Conditions | Void ratio | 0.738806 | [-]
Initial Specimen Conditions | Degree of saturation | 18.80706 | [%]
Initial Specimen Conditions | Compaction method | Blow compaction to target density
Test Conditions
Test Conditions | Water used | Tap Water
Test Results
Test Results | Hydraulic gradient across sample | 25.47961 | [-]
Test Results | Coefficient of permeability corrected at 20°C | 1.79603e-05 | [m/s]