## GENERAL
ID | Test Identification
Test Identification | Location | NWZ-BH-5055
Test Identification | Sample | 06-1
Test Identification | Depth | 5 | [m]
Test Identification | Test number | RC32
Specimen Visual Description
Specimen Visual Description | Light olive brown fine SAND
Initial Sample Conditions
Initial Sample Conditions | Date test started | 04/07/2024
Initial Sample Conditions | Type of sample | Re-compacted
Initial Sample Conditions | Diameter | 50.83 | [mm]
Initial Sample Conditions | Height | 100 | [mm]
Initial Sample Conditions | Water content | 5.162076 | [%]
Initial Sample Conditions | Bulk density | 1.703705 | [Mg/m³]
Initial Sample Conditions | Dry density | 1.620075 | [Mg/m³]
Initial Sample Conditions | Void ratio | 0.6357262 | [-]
Initial Sample Conditions | Degree of saturation | 21.51791 | [%]
Initial Sample Conditions | Particle density - Assumed | 2.65 | [Mg/m³]
Initial Sample Conditions | Torvane |  | [kPa]
Initial Sample Conditions | Pocket penetrometer |  | [kPa]
Initial Sample Conditions | Type of drains fitted | One end only
Saturation
Saturation | Pressure increments applied | 50 | [kPa]
Saturation | Differential pressure used | 10 | [kPa]
Saturation | Cell pressure | 499.959 | [kPa]
Saturation | Base PWP | 488.1201 | [kPa]
Saturation | Axial strain | 0 | [%]
Saturation | Water Content | 23.98967 | [%]
Saturation | Bulk Density | 2.008726 | [Mg/m³]
Saturation | Dry Density | 1.620075 | [Mg/m³]
Saturation | Void Ratio | 0.6357262 | [-]
Saturation | Degree of saturation | 100 | [%]
Saturation | B value achieved | 0.9745849 | [-]
Svh Bender Element Determinations - Post-Saturation
Svh Bender Element Determinations - Post-Saturation | Bulk density |  | [Mg/m³]
Svh Bender Element Determinations - Post-Saturation | Dry density |  | [Mg/m³]
Svh Bender Element Determinations - Post-Saturation | Void ratio |  | [-]
Svh Bender Element Determinations - Post-Saturation | Distance |  | [mm]
Svh Bender Element Determinations - Post-Saturation | Effective radial pressure |  | [kPa]
Svh Bender Element Determinations - Post-Saturation | Effective axial pressure |  | [kPa]
Svh Bender Element Determinations - Post-Saturation | Input Wave Period | Peak-to-peak arrival time | Wavelength Ratio | Velocity | Gmax
Svh Bender Element Determinations - Post-Saturation | [ms] | [ms] | [-] | [m/s] | [MPa]
Svh Bender Element Determinations - Post-Saturation
Svh Bender Element Determinations - Post-Saturation
Svh Bender Element Determinations - Post-Saturation
Svh Bender Element Determinations - Post-Saturation
Svh Bender Element Determinations - Post-Saturation
Svh Bender Element Determinations - Post-Saturation
Svh Bender Element Determinations - Post-Saturation
Svh Bender Element Determinations - Post-Saturation
Svh Bender Element Determinations - Post-Saturation
Svh Bender Element Determinations - Post-Saturation
Svh Bender Element Determinations - Post-Saturation
Svh Bender Element Determinations - Post-Saturation
Svh Bender Element Determinations - Post-Saturation
Svh Bender Element Determinations - Post-Saturation
Svh Bender Element Determinations - Post-Saturation
Svh Bender Element Determinations - Post-Saturation
Svh Bender Element Determinations - Post-Saturation
Svh Bender Element Determinations - Post-Saturation
Svh Bender Element Determinations - Post-Saturation
Svh Bender Element Determinations - Post-Saturation
Svh Bender Element Determinations - Post-Saturation
Svh Bender Element Determinations - Post-Saturation
Svh Bender Element Determinations - Post-Saturation
Svh Bender Element Determinations - Post-Saturation
Svh Bender Element Determinations - Post-Saturation
Svh Bender Element Determinations - Post-Saturation
Svh Bender Element Determinations - Post-Saturation
Svh Bender Element Determinations - Post-Saturation
Svh Bender Element Determinations - Post-Saturation
Svh Bender Element Determinations - Post-Saturation
Pvh Bender Element Determinations - Post-Saturation
Pvh Bender Element Determinations - Post-Saturation | Bulk density |  | [Mg/m³]
Pvh Bender Element Determinations - Post-Saturation | Dry density |  | [Mg/m³]
Pvh Bender Element Determinations - Post-Saturation | Void ratio |  | [-]
Pvh Bender Element Determinations - Post-Saturation | Distance |  | [mm]
Pvh Bender Element Determinations - Post-Saturation | Effective radial pressure |  | [kPa]
Pvh Bender Element Determinations - Post-Saturation | Effective axial pressure |  | [kPa]
Pvh Bender Element Determinations - Post-Saturation | Input Wave Period | Peak-to-peak arrival time | Wavelength Ratio | Velocity | Mmax
Pvh Bender Element Determinations - Post-Saturation | [ms] | [ms] | [-] | [m/s] | [MPa]
Pvh Bender Element Determinations - Post-Saturation
Pvh Bender Element Determinations - Post-Saturation
Pvh Bender Element Determinations - Post-Saturation
Pvh Bender Element Determinations - Post-Saturation
Pvh Bender Element Determinations - Post-Saturation
Pvh Bender Element Determinations - Post-Saturation
Pvh Bender Element Determinations - Post-Saturation
Pvh Bender Element Determinations - Post-Saturation
Pvh Bender Element Determinations - Post-Saturation
Pvh Bender Element Determinations - Post-Saturation
Pvh Bender Element Determinations - Post-Saturation
Pvh Bender Element Determinations - Post-Saturation
Pvh Bender Element Determinations - Post-Saturation
Pvh Bender Element Determinations - Post-Saturation
Pvh Bender Element Determinations - Post-Saturation
Pvh Bender Element Determinations - Post-Saturation
Pvh Bender Element Determinations - Post-Saturation
Pvh Bender Element Determinations - Post-Saturation
Pvh Bender Element Determinations - Post-Saturation
Pvh Bender Element Determinations - Post-Saturation
Pvh Bender Element Determinations - Post-Saturation
Pvh Bender Element Determinations - Post-Saturation
Pvh Bender Element Determinations - Post-Saturation
Pvh Bender Element Determinations - Post-Saturation
Pvh Bender Element Determinations - Post-Saturation
Pvh Bender Element Determinations - Post-Saturation
Pvh Bender Element Determinations - Post-Saturation
Pvh Bender Element Determinations - Post-Saturation
Pvh Bender Element Determinations - Post-Saturation
Pvh Bender Element Determinations - Post-Saturation
Consolidation: Isotropic - 1
Consolidation: Isotropic - 1 | Cell pressure |  | [kPa]
Consolidation: Isotropic - 1 | Back pressure |  | [kPa]
Consolidation: Isotropic - 1 | Base PWP |  | [kPa]
Consolidation: Isotropic - 1 | Effective radial pressure |  | [kPa]
Consolidation: Isotropic - 1 | Effective axial pressure |  | [kPa]
Consolidation: Isotropic - 1 | Deviator stress |  | [kPa]
Consolidation: Isotropic - 1 | Volumetric strain |  | [%]
Consolidation: Isotropic - 1 | Axial strain |  | [%]
Consolidation: Isotropic - 1 | Water content |  | [%]
Consolidation: Isotropic - 1 | Bulk density |  | [Mg/m³]
Consolidation: Isotropic - 1 | Dry density |  | [Mg/m³]
Consolidation: Isotropic - 1 | Void ratio |  | [-]
Consolidation: Isotropic - 1 | Degree of saturation |  | [%]
Consolidation: Anisotropic - 1
Consolidation: Anisotropic - 1 | Cell pressure | 505.8122 | [kPa]
Consolidation: Anisotropic - 1 | Back pressure | 487 | [kPa]
Consolidation: Anisotropic - 1 | Base PWP | 487 | [kPa]
Consolidation: Anisotropic - 1 | Effective radial pressure | 18.8122 | [kPa]
Consolidation: Anisotropic - 1 | Effective axial pressure | 49.81851 | [kPa]
Consolidation: Anisotropic - 1 | Deviator stress | 31.00631 | [kPa]
Consolidation: Anisotropic - 1 | Volumetric strain | 0.2633501 | [%]
Consolidation: Anisotropic - 1 | Axial strain | 0.23 | [%]
Consolidation: Anisotropic - 1 | Water content | 23.82712 | [%]
Consolidation: Anisotropic - 1 | Bulk density | 2.01139 | [Mg/m³]
Consolidation: Anisotropic - 1 | Dry density | 1.624353 | [Mg/m³]
Consolidation: Anisotropic - 1 | Void ratio | 0.6314186 | [-]
Consolidation: Anisotropic - 1 | Degree of saturation | 100 | [%]
Svh Bender Element Determinations - Post Consolidation - 1
Svh Bender Element Determinations - Post Consolidation - 1 | Bulk density |  | [Mg/m³]
Svh Bender Element Determinations - Post Consolidation - 1 | Dry density |  | [Mg/m³]
Svh Bender Element Determinations - Post Consolidation - 1 | Void ratio |  | [-]
Svh Bender Element Determinations - Post Consolidation - 1 | Distance |  | [mm]
Svh Bender Element Determinations - Post Consolidation - 1 | Effective radial pressure |  | [kPa]
Svh Bender Element Determinations - Post Consolidation - 1 | Effective axial pressure |  | [kPa]
Svh Bender Element Determinations - Post Consolidation - 1 | Input Wave Period | Peak-to-peak arrival time | Wavelength Ratio | Velocity | Gmax
Svh Bender Element Determinations - Post Consolidation - 1 | [ms] | [ms] | [-] | [m/s] | [MPa]
Svh Bender Element Determinations - Post Consolidation - 1
Svh Bender Element Determinations - Post Consolidation - 1
Svh Bender Element Determinations - Post Consolidation - 1
Svh Bender Element Determinations - Post Consolidation - 1
Svh Bender Element Determinations - Post Consolidation - 1
Svh Bender Element Determinations - Post Consolidation - 1
Svh Bender Element Determinations - Post Consolidation - 1
Svh Bender Element Determinations - Post Consolidation - 1
Svh Bender Element Determinations - Post Consolidation - 1
Svh Bender Element Determinations - Post Consolidation - 1
Svh Bender Element Determinations - Post Consolidation - 1
Svh Bender Element Determinations - Post Consolidation - 1
Svh Bender Element Determinations - Post Consolidation - 1
Svh Bender Element Determinations - Post Consolidation - 1
Svh Bender Element Determinations - Post Consolidation - 1
Svh Bender Element Determinations - Post Consolidation - 1
Svh Bender Element Determinations - Post Consolidation - 1
Svh Bender Element Determinations - Post Consolidation - 1
Svh Bender Element Determinations - Post Consolidation - 1
Svh Bender Element Determinations - Post Consolidation - 1
Svh Bender Element Determinations - Post Consolidation - 1
Svh Bender Element Determinations - Post Consolidation - 1
Svh Bender Element Determinations - Post Consolidation - 1
Svh Bender Element Determinations - Post Consolidation - 1
Svh Bender Element Determinations - Post Consolidation - 1
Svh Bender Element Determinations - Post Consolidation - 1
Svh Bender Element Determinations - Post Consolidation - 1
Svh Bender Element Determinations - Post Consolidation - 1
Svh Bender Element Determinations - Post Consolidation - 1
Svh Bender Element Determinations - Post Consolidation - 1
Pvh Bender Element Determinations - Post Consolidation - 1
Pvh Bender Element Determinations - Post Consolidation - 1 | Bulk density |  | [Mg/m³]
Pvh Bender Element Determinations - Post Consolidation - 1 | Dry density |  | [Mg/m³]
Pvh Bender Element Determinations - Post Consolidation - 1 | Void ratio |  | [-]
Pvh Bender Element Determinations - Post Consolidation - 1 | Distance |  | [mm]
Pvh Bender Element Determinations - Post Consolidation - 1 | Effective radial pressure |  | [kPa]
Pvh Bender Element Determinations - Post Consolidation - 1 | Effective axial pressure |  | [kPa]
Pvh Bender Element Determinations - Post Consolidation - 1 | Input Wave Period | Peak-to-peak arrival time | Wavelength Ratio | Velocity | Mmax
Pvh Bender Element Determinations - Post Consolidation - 1 | [ms] | [ms] | [-] | [m/s] | [MPa]
Pvh Bender Element Determinations - Post Consolidation - 1
Pvh Bender Element Determinations - Post Consolidation - 1
Pvh Bender Element Determinations - Post Consolidation - 1
Pvh Bender Element Determinations - Post Consolidation - 1
Pvh Bender Element Determinations - Post Consolidation - 1
Pvh Bender Element Determinations - Post Consolidation - 1
Pvh Bender Element Determinations - Post Consolidation - 1
Pvh Bender Element Determinations - Post Consolidation - 1
Pvh Bender Element Determinations - Post Consolidation - 1
Pvh Bender Element Determinations - Post Consolidation - 1
Pvh Bender Element Determinations - Post Consolidation - 1
Pvh Bender Element Determinations - Post Consolidation - 1
Pvh Bender Element Determinations - Post Consolidation - 1
Pvh Bender Element Determinations - Post Consolidation - 1
Pvh Bender Element Determinations - Post Consolidation - 1
Pvh Bender Element Determinations - Post Consolidation - 1
Pvh Bender Element Determinations - Post Consolidation - 1
Pvh Bender Element Determinations - Post Consolidation - 1
Pvh Bender Element Determinations - Post Consolidation - 1
Pvh Bender Element Determinations - Post Consolidation - 1
Pvh Bender Element Determinations - Post Consolidation - 1
Pvh Bender Element Determinations - Post Consolidation - 1
Pvh Bender Element Determinations - Post Consolidation - 1
Pvh Bender Element Determinations - Post Consolidation - 1
Pvh Bender Element Determinations - Post Consolidation - 1
Pvh Bender Element Determinations - Post Consolidation - 1
Pvh Bender Element Determinations - Post Consolidation - 1
Pvh Bender Element Determinations - Post Consolidation - 1
Pvh Bender Element Determinations - Post Consolidation - 1
Pvh Bender Element Determinations - Post Consolidation - 1
Torsional Resonance Stage - 1
Torsional Resonance Stage - 1 | Average shear strain, g | Shear modulus, G | G/Gmax | Damping ratio, D
Torsional Resonance Stage - 1 | [%] | [MPa] | [-] | [%]
Torsional Resonance Stage - 1 | 0.0001061436 | 59.58761 | 1 | 0.6208686
Torsional Resonance Stage - 1 | 0.0001376077 | 59.58761 | 1 | 0.7208886
Torsional Resonance Stage - 1 | 0.0001756788 | 59.40384 | 0.996916 | 0.9396694
Torsional Resonance Stage - 1 | 0.0003212184 | 59.25551 | 0.9944267 | 1.167827
Torsional Resonance Stage - 1 | 0.0004729171 | 58.99397 | 0.9900376 | 1.062514
Torsional Resonance Stage - 1 | 0.0007569303 | 58.53339 | 0.9823081 | 1.071219
Torsional Resonance Stage - 1 | 0.001087648 | 57.80716 | 0.9701205 | 1.073552
Torsional Resonance Stage - 1 | 0.001425891 | 56.99098 | 0.9564233 | 1.150923
Torsional Resonance Stage - 1 | 0.002540753 | 55.10826 | 0.9248275 | 1.294884
Torsional Resonance Stage - 1 | 0.003407065 | 52.53022 | 0.8815627 | 1.51749
Torsional Resonance Stage - 1 | 0.004775079 | 49.42651 | 0.8294763 | 1.812506
Torsional Resonance Stage - 1 | 0.006865486 | 45.59057 | 0.7651014 | 2.173215
Torsional Resonance Stage - 1 | 0.008091419 | 42.74346 | 0.7173213 | 2.749303
Torsional Resonance Stage - 1 | 0.01048873 | 39.98894 | 0.6710949 | 3.553869
Torsional Resonance Stage - 1 | 0.01358637 | 36.63339 | 0.614782 | 3.81995
Torsional Resonance Stage - 1
Torsional Resonance Stage - 1
Torsional Resonance Stage - 1
Torsional Resonance Stage - 1
Torsional Resonance Stage - 1
Torsional Resonance Stage - 1
Torsional Resonance Stage - 1
Torsional Resonance Stage - 1
Torsional Resonance Stage - 1
Torsional Resonance Stage - 1
Torsional Resonance Stage - 1
Torsional Resonance Stage - 1
Torsional Resonance Stage - 1
Torsional Resonance Stage - 1
Torsional Resonance Stage - 1
Flexural Resonance Stage - 1
Flexural Resonance Stage - 1 | Average flexural strain, e | Young's modulus, E | E/Emax | Damping ratio, D
Flexural Resonance Stage - 1 | [%] | [MPa] | [-] | [%]
Flexural Resonance Stage - 1
Flexural Resonance Stage - 1
Flexural Resonance Stage - 1
Flexural Resonance Stage - 1
Flexural Resonance Stage - 1
Flexural Resonance Stage - 1
Flexural Resonance Stage - 1
Flexural Resonance Stage - 1
Flexural Resonance Stage - 1
Flexural Resonance Stage - 1
Flexural Resonance Stage - 1
Flexural Resonance Stage - 1
Flexural Resonance Stage - 1
Flexural Resonance Stage - 1
Flexural Resonance Stage - 1
Flexural Resonance Stage - 1
Flexural Resonance Stage - 1
Flexural Resonance Stage - 1
Flexural Resonance Stage - 1
Flexural Resonance Stage - 1
Flexural Resonance Stage - 1
Flexural Resonance Stage - 1
Flexural Resonance Stage - 1
Flexural Resonance Stage - 1
Flexural Resonance Stage - 1
Flexural Resonance Stage - 1
Flexural Resonance Stage - 1
Flexural Resonance Stage - 1
Flexural Resonance Stage - 1
Flexural Resonance Stage - 1
Consolidation: Isotropic - 2
Consolidation: Isotropic - 2 | Cell pressure |  | [kPa]
Consolidation: Isotropic - 2 | Back pressure |  | [kPa]
Consolidation: Isotropic - 2 | Base PWP |  | [kPa]
Consolidation: Isotropic - 2 | Effective radial pressure |  | [kPa]
Consolidation: Isotropic - 2 | Effective axial pressure |  | [kPa]
Consolidation: Isotropic - 2 | Deviator stress |  | [kPa]
Consolidation: Isotropic - 2 | Volumetric strain |  | [%]
Consolidation: Isotropic - 2 | Axial strain |  | [%]
Consolidation: Isotropic - 2 | Water content |  | [%]
Consolidation: Isotropic - 2 | Bulk density |  | [Mg/m³]
Consolidation: Isotropic - 2 | Dry density |  | [Mg/m³]
Consolidation: Isotropic - 2 | Void ratio |  | [-]
Consolidation: Isotropic - 2 | Degree of saturation |  | [%]
Consolidation: Anisotropic - 2
Consolidation: Anisotropic - 2 | Cell pressure |  | [kPa]
Consolidation: Anisotropic - 2 | Back pressure |  | [kPa]
Consolidation: Anisotropic - 2 | Base PWP |  | [kPa]
Consolidation: Anisotropic - 2 | Effective radial pressure |  | [kPa]
Consolidation: Anisotropic - 2 | Effective axial pressure |  | [kPa]
Consolidation: Anisotropic - 2 | Deviator stress |  | [kPa]
Consolidation: Anisotropic - 2 | Volumetric strain |  | [%]
Consolidation: Anisotropic - 2 | Axial strain |  | [%]
Consolidation: Anisotropic - 2 | Water content |  | [%]
Consolidation: Anisotropic - 2 | Bulk density |  | [Mg/m³]
Consolidation: Anisotropic - 2 | Dry density |  | [Mg/m³]
Consolidation: Anisotropic - 2 | Void ratio |  | [-]
Consolidation: Anisotropic - 2 | Degree of saturation |  | [%]
Svh Bender Element Determinations - Post Consolidation - 2
Svh Bender Element Determinations - Post Consolidation - 2 | Bulk density |  | [Mg/m³]
Svh Bender Element Determinations - Post Consolidation - 2 | Dry density |  | [Mg/m³]
Svh Bender Element Determinations - Post Consolidation - 2 | Void ratio |  | [-]
Svh Bender Element Determinations - Post Consolidation - 2 | Distance |  | [mm]
Svh Bender Element Determinations - Post Consolidation - 2 | Effective radial pressure |  | [kPa]
Svh Bender Element Determinations - Post Consolidation - 2 | Effective axial pressure |  | [kPa]
Svh Bender Element Determinations - Post Consolidation - 2 | Input wave period | Peak-to-peak arrival time | Wavelength ratio | Velocity | Gmax
Svh Bender Element Determinations - Post Consolidation - 2 | [ms] | [ms] | [-] | [m/s] | [MPa]
Svh Bender Element Determinations - Post Consolidation - 2
Svh Bender Element Determinations - Post Consolidation - 2
Svh Bender Element Determinations - Post Consolidation - 2
Svh Bender Element Determinations - Post Consolidation - 2
Svh Bender Element Determinations - Post Consolidation - 2
Svh Bender Element Determinations - Post Consolidation - 2
Svh Bender Element Determinations - Post Consolidation - 2
Svh Bender Element Determinations - Post Consolidation - 2
Svh Bender Element Determinations - Post Consolidation - 2
Svh Bender Element Determinations - Post Consolidation - 2
Svh Bender Element Determinations - Post Consolidation - 2
Svh Bender Element Determinations - Post Consolidation - 2
Svh Bender Element Determinations - Post Consolidation - 2
Svh Bender Element Determinations - Post Consolidation - 2
Svh Bender Element Determinations - Post Consolidation - 2
Svh Bender Element Determinations - Post Consolidation - 2
Svh Bender Element Determinations - Post Consolidation - 2
Svh Bender Element Determinations - Post Consolidation - 2
Svh Bender Element Determinations - Post Consolidation - 2
Svh Bender Element Determinations - Post Consolidation - 2
Svh Bender Element Determinations - Post Consolidation - 2
Svh Bender Element Determinations - Post Consolidation - 2
Svh Bender Element Determinations - Post Consolidation - 2
Svh Bender Element Determinations - Post Consolidation - 2
Svh Bender Element Determinations - Post Consolidation - 2
Svh Bender Element Determinations - Post Consolidation - 2
Svh Bender Element Determinations - Post Consolidation - 2
Svh Bender Element Determinations - Post Consolidation - 2
Svh Bender Element Determinations - Post Consolidation - 2
Svh Bender Element Determinations - Post Consolidation - 2
Pvh Bender Element Determinations - Post Consolidation - 2
Pvh Bender Element Determinations - Post Consolidation - 2 | Bulk density |  | [Mg/m³]
Pvh Bender Element Determinations - Post Consolidation - 2 | Dry density |  | [Mg/m³]
Pvh Bender Element Determinations - Post Consolidation - 2 | Void ratio |  | [-]
Pvh Bender Element Determinations - Post Consolidation - 2 | Distance |  | [mm]
Pvh Bender Element Determinations - Post Consolidation - 2 | Effective radial pressure |  | [kPa]
Pvh Bender Element Determinations - Post Consolidation - 2 | Effective axial pressure |  | [kPa]
Pvh Bender Element Determinations - Post Consolidation - 2 | Input Wave Period | Peak-to-peak arrival time | Wavelength Ratio | Velocity | Mmax
Pvh Bender Element Determinations - Post Consolidation - 2 | [ms] | [ms] | [-] | [m/s] | [MPa]
Pvh Bender Element Determinations - Post Consolidation - 2
Pvh Bender Element Determinations - Post Consolidation - 2
Pvh Bender Element Determinations - Post Consolidation - 2
Pvh Bender Element Determinations - Post Consolidation - 2
Pvh Bender Element Determinations - Post Consolidation - 2
Pvh Bender Element Determinations - Post Consolidation - 2
Pvh Bender Element Determinations - Post Consolidation - 2
Pvh Bender Element Determinations - Post Consolidation - 2
Pvh Bender Element Determinations - Post Consolidation - 2
Pvh Bender Element Determinations - Post Consolidation - 2
Pvh Bender Element Determinations - Post Consolidation - 2
Pvh Bender Element Determinations - Post Consolidation - 2
Pvh Bender Element Determinations - Post Consolidation - 2
Pvh Bender Element Determinations - Post Consolidation - 2
Pvh Bender Element Determinations - Post Consolidation - 2
Pvh Bender Element Determinations - Post Consolidation - 2
Pvh Bender Element Determinations - Post Consolidation - 2
Pvh Bender Element Determinations - Post Consolidation - 2
Pvh Bender Element Determinations - Post Consolidation - 2
Pvh Bender Element Determinations - Post Consolidation - 2
Pvh Bender Element Determinations - Post Consolidation - 2
Pvh Bender Element Determinations - Post Consolidation - 2
Pvh Bender Element Determinations - Post Consolidation - 2
Pvh Bender Element Determinations - Post Consolidation - 2
Pvh Bender Element Determinations - Post Consolidation - 2
Pvh Bender Element Determinations - Post Consolidation - 2
Pvh Bender Element Determinations - Post Consolidation - 2
Pvh Bender Element Determinations - Post Consolidation - 2
Pvh Bender Element Determinations - Post Consolidation - 2
Pvh Bender Element Determinations - Post Consolidation - 2
Torsional Resonance Stage - 2
Torsional Resonance Stage - 2 | Average shear strain, g | Shear modulus, G | G/Gmax | Damping ratio, D
Torsional Resonance Stage - 2 | [%] | [MPa] | [-] | [%]
Torsional Resonance Stage - 2
Torsional Resonance Stage - 2
Torsional Resonance Stage - 2
Torsional Resonance Stage - 2
Torsional Resonance Stage - 2
Torsional Resonance Stage - 2
Torsional Resonance Stage - 2
Torsional Resonance Stage - 2
Torsional Resonance Stage - 2
Torsional Resonance Stage - 2
Torsional Resonance Stage - 2
Torsional Resonance Stage - 2
Torsional Resonance Stage - 2
Torsional Resonance Stage - 2
Torsional Resonance Stage - 2
Torsional Resonance Stage - 2
Torsional Resonance Stage - 2
Torsional Resonance Stage - 2
Torsional Resonance Stage - 2
Torsional Resonance Stage - 2
Torsional Resonance Stage - 2
Torsional Resonance Stage - 2
Torsional Resonance Stage - 2
Torsional Resonance Stage - 2
Torsional Resonance Stage - 2
Torsional Resonance Stage - 2
Torsional Resonance Stage - 2
Torsional Resonance Stage - 2
Torsional Resonance Stage - 2
Torsional Resonance Stage - 2
Flexural Resonance Stage - 2
Flexural Resonance Stage - 2 | Average flexural strain, e | Young's modulus, E | E/Emax | Damping ratio, D
Flexural Resonance Stage - 2 | [%] | [MPa] | [-] | [%]
Flexural Resonance Stage - 2
Flexural Resonance Stage - 2
Flexural Resonance Stage - 2
Flexural Resonance Stage - 2
Flexural Resonance Stage - 2
Flexural Resonance Stage - 2
Flexural Resonance Stage - 2
Flexural Resonance Stage - 2
Flexural Resonance Stage - 2
Flexural Resonance Stage - 2
Flexural Resonance Stage - 2
Flexural Resonance Stage - 2
Flexural Resonance Stage - 2
Flexural Resonance Stage - 2
Flexural Resonance Stage - 2
Flexural Resonance Stage - 2
Flexural Resonance Stage - 2
Flexural Resonance Stage - 2
Flexural Resonance Stage - 2
Flexural Resonance Stage - 2
Flexural Resonance Stage - 2
Flexural Resonance Stage - 2
Flexural Resonance Stage - 2
Flexural Resonance Stage - 2
Flexural Resonance Stage - 2
Flexural Resonance Stage - 2
Flexural Resonance Stage - 2
Flexural Resonance Stage - 2
Flexural Resonance Stage - 2
Flexural Resonance Stage - 2
Consolidation: Isotropic - 3
Consolidation: Isotropic - 3 | Cell pressure |  | [kPa]
Consolidation: Isotropic - 3 | Back pressure |  | [kPa]
Consolidation: Isotropic - 3 | Base PWP |  | [kPa]
Consolidation: Isotropic - 3 | Effective radial pressure |  | [kPa]
Consolidation: Isotropic - 3 | Effective axial pressure |  | [kPa]
Consolidation: Isotropic - 3 | Deviator stress |  | [kPa]
Consolidation: Isotropic - 3 | Volumetric strain |  | [%]
Consolidation: Isotropic - 3 | Axial strain |  | [%]
Consolidation: Isotropic - 3 | Water content |  | [%]
Consolidation: Isotropic - 3 | Bulk density |  | [Mg/m³]
Consolidation: Isotropic - 3 | Dry density |  | [Mg/m³]
Consolidation: Isotropic - 3 | Void ratio |  | [-]
Consolidation: Isotropic - 3 | Degree of saturation |  | [%]
Consolidation: Anisotropic - 3
Consolidation: Anisotropic - 3 | Cell pressure |  | [kPa]
Consolidation: Anisotropic - 3 | Back pressure |  | [kPa]
Consolidation: Anisotropic - 3 | Base PWP |  | [kPa]
Consolidation: Anisotropic - 3 | Effective radial pressure |  | [kPa]
Consolidation: Anisotropic - 3 | Effective axial pressure |  | [kPa]
Consolidation: Anisotropic - 3 | Deviator stress |  | [kPa]
Consolidation: Anisotropic - 3 | Volumetric strain |  | [%]
Consolidation: Anisotropic - 3 | Axial strain |  | [%]
Consolidation: Anisotropic - 3 | Water content |  | [%]
Consolidation: Anisotropic - 3 | Bulk density |  | [Mg/m³]
Consolidation: Anisotropic - 3 | Dry density |  | [Mg/m³]
Consolidation: Anisotropic - 3 | Void ratio |  | [-]
Consolidation: Anisotropic - 3 | Degree of saturation |  | [%]
Svh Bender Element Determinations - Post Consolidation - 3
Svh Bender Element Determinations - Post Consolidation - 3 | Bulk density |  | [Mg/m³]
Svh Bender Element Determinations - Post Consolidation - 3 | Dry density |  | [Mg/m³]
Svh Bender Element Determinations - Post Consolidation - 3 | Void ratio |  | [-]
Svh Bender Element Determinations - Post Consolidation - 3 | Distance |  | [mm]
Svh Bender Element Determinations - Post Consolidation - 3 | Effective radial pressure |  | [kPa]
Svh Bender Element Determinations - Post Consolidation - 3 | Effective axial pressure |  | [kPa]
Svh Bender Element Determinations - Post Consolidation - 3 | Input wave period | Peak-to-peak arrival time | Wavelength ratio | Velocity | Gmax
Svh Bender Element Determinations - Post Consolidation - 3 | [ms] | [ms] | [-] | [m/s] | [MPa]
Svh Bender Element Determinations - Post Consolidation - 3
Svh Bender Element Determinations - Post Consolidation - 3
Svh Bender Element Determinations - Post Consolidation - 3
Svh Bender Element Determinations - Post Consolidation - 3
Svh Bender Element Determinations - Post Consolidation - 3
Svh Bender Element Determinations - Post Consolidation - 3
Svh Bender Element Determinations - Post Consolidation - 3
Svh Bender Element Determinations - Post Consolidation - 3
Svh Bender Element Determinations - Post Consolidation - 3
Svh Bender Element Determinations - Post Consolidation - 3
Svh Bender Element Determinations - Post Consolidation - 3
Svh Bender Element Determinations - Post Consolidation - 3
Svh Bender Element Determinations - Post Consolidation - 3
Svh Bender Element Determinations - Post Consolidation - 3
Svh Bender Element Determinations - Post Consolidation - 3
Svh Bender Element Determinations - Post Consolidation - 3
Svh Bender Element Determinations - Post Consolidation - 3
Svh Bender Element Determinations - Post Consolidation - 3
Svh Bender Element Determinations - Post Consolidation - 3
Svh Bender Element Determinations - Post Consolidation - 3
Svh Bender Element Determinations - Post Consolidation - 3
Svh Bender Element Determinations - Post Consolidation - 3
Svh Bender Element Determinations - Post Consolidation - 3
Svh Bender Element Determinations - Post Consolidation - 3
Svh Bender Element Determinations - Post Consolidation - 3
Svh Bender Element Determinations - Post Consolidation - 3
Svh Bender Element Determinations - Post Consolidation - 3
Svh Bender Element Determinations - Post Consolidation - 3
Svh Bender Element Determinations - Post Consolidation - 3
Svh Bender Element Determinations - Post Consolidation - 3
Pvh Bender Element Determinations - Post Consolidation - 3
Pvh Bender Element Determinations - Post Consolidation - 3 | Bulk density |  | [Mg/m³]
Pvh Bender Element Determinations - Post Consolidation - 3 | Dry density |  | [Mg/m³]
Pvh Bender Element Determinations - Post Consolidation - 3 | Void ratio |  | [-]
Pvh Bender Element Determinations - Post Consolidation - 3 | Distance |  | [mm]
Pvh Bender Element Determinations - Post Consolidation - 3 | Effective radial pressure |  | [kPa]
Pvh Bender Element Determinations - Post Consolidation - 3 | Effective axial pressure |  | [kPa]
Pvh Bender Element Determinations - Post Consolidation - 3 | Input Wave Period | Peak-to-peak arrival time | Wavelength Ratio | Velocity | Mmax
Pvh Bender Element Determinations - Post Consolidation - 3 | [ms] | [ms] | [-] | [m/s] | [MPa]
Pvh Bender Element Determinations - Post Consolidation - 3
Pvh Bender Element Determinations - Post Consolidation - 3
Pvh Bender Element Determinations - Post Consolidation - 3
Pvh Bender Element Determinations - Post Consolidation - 3
Pvh Bender Element Determinations - Post Consolidation - 3
Pvh Bender Element Determinations - Post Consolidation - 3
Pvh Bender Element Determinations - Post Consolidation - 3
Pvh Bender Element Determinations - Post Consolidation - 3
Pvh Bender Element Determinations - Post Consolidation - 3
Pvh Bender Element Determinations - Post Consolidation - 3
Pvh Bender Element Determinations - Post Consolidation - 3
Pvh Bender Element Determinations - Post Consolidation - 3
Pvh Bender Element Determinations - Post Consolidation - 3
Pvh Bender Element Determinations - Post Consolidation - 3
Pvh Bender Element Determinations - Post Consolidation - 3
Pvh Bender Element Determinations - Post Consolidation - 3
Pvh Bender Element Determinations - Post Consolidation - 3
Pvh Bender Element Determinations - Post Consolidation - 3
Pvh Bender Element Determinations - Post Consolidation - 3
Pvh Bender Element Determinations - Post Consolidation - 3
Pvh Bender Element Determinations - Post Consolidation - 3
Pvh Bender Element Determinations - Post Consolidation - 3
Pvh Bender Element Determinations - Post Consolidation - 3
Pvh Bender Element Determinations - Post Consolidation - 3
Pvh Bender Element Determinations - Post Consolidation - 3
Pvh Bender Element Determinations - Post Consolidation - 3
Pvh Bender Element Determinations - Post Consolidation - 3
Pvh Bender Element Determinations - Post Consolidation - 3
Pvh Bender Element Determinations - Post Consolidation - 3
Pvh Bender Element Determinations - Post Consolidation - 3
Torsional Resonance Stage - 3
Torsional Resonance Stage - 3 | Average shear strain, g | Shear modulus, G | G/Gmax | Damping ratio, D
Torsional Resonance Stage - 3 | [%] | [MPa] | [-] | [%]
Torsional Resonance Stage - 3
Torsional Resonance Stage - 3
Torsional Resonance Stage - 3
Torsional Resonance Stage - 3
Torsional Resonance Stage - 3
Torsional Resonance Stage - 3
Torsional Resonance Stage - 3
Torsional Resonance Stage - 3
Torsional Resonance Stage - 3
Torsional Resonance Stage - 3
Torsional Resonance Stage - 3
Torsional Resonance Stage - 3
Torsional Resonance Stage - 3
Torsional Resonance Stage - 3
Torsional Resonance Stage - 3
Torsional Resonance Stage - 3
Torsional Resonance Stage - 3
Torsional Resonance Stage - 3
Torsional Resonance Stage - 3
Torsional Resonance Stage - 3
Torsional Resonance Stage - 3
Torsional Resonance Stage - 3
Torsional Resonance Stage - 3
Torsional Resonance Stage - 3
Torsional Resonance Stage - 3
Torsional Resonance Stage - 3
Torsional Resonance Stage - 3
Torsional Resonance Stage - 3
Torsional Resonance Stage - 3
Torsional Resonance Stage - 3
Flexural Resonance Stage - 3
Flexural Resonance Stage - 3 | Average flexural strain, e | Young's modulus, E | E/Emax | Damping ratio, D
Flexural Resonance Stage - 3 | [%] | [MPa] | [-] | [%]
Flexural Resonance Stage - 3
Flexural Resonance Stage - 3
Flexural Resonance Stage - 3
Flexural Resonance Stage - 3
Flexural Resonance Stage - 3
Flexural Resonance Stage - 3
Flexural Resonance Stage - 3
Flexural Resonance Stage - 3
Flexural Resonance Stage - 3
Flexural Resonance Stage - 3
Flexural Resonance Stage - 3
Flexural Resonance Stage - 3
Flexural Resonance Stage - 3
Flexural Resonance Stage - 3
Flexural Resonance Stage - 3
Flexural Resonance Stage - 3
Flexural Resonance Stage - 3
Flexural Resonance Stage - 3
Flexural Resonance Stage - 3
Flexural Resonance Stage - 3
Flexural Resonance Stage - 3
Flexural Resonance Stage - 3
Flexural Resonance Stage - 3
Flexural Resonance Stage - 3
Flexural Resonance Stage - 3
Flexural Resonance Stage - 3
Flexural Resonance Stage - 3
Flexural Resonance Stage - 3
Flexural Resonance Stage - 3
Flexural Resonance Stage - 3
Final specimen conditions
Final specimen conditions | Water content | 23.82712 | [%]
Final specimen conditions | Bulk density | 2.01139 | [Mg/m³]
Final specimen conditions | Dry density | 1.624353 | [Mg/m³]

## SATURATION
Saturation
D | H | F
Time | Pore-water Pressure | Cell pressure | Back pressure
[hours] | [kPa] | [kPa] | [kPa]
0 | -4.5122 | 99.9918 | 90
0.003055556 | 90.4898 | 101.5161 | 91
0.01111111 | 97.3802 | 107.6741 | 97
0.025 | 107.4413 | 118.0391 | 108
0.04444444 | 122.6246 | 132.794 | 123
0.06972222 | 141.8933 | 151.8168 | 142
0.1002778 | 164.2718 | 174.9247 | 165
0.1366667 | 190.3699 | 202.6663 | 192
0.1777778 | 222.9926 | 232.6639 | 223
0.2255556 | 258.725 | 268.7585 | 259
0.2777778 | 297.3844 | 307.8406 | 298
0.3361111 | 340.4341 | 349.9713 | 340
0.4 | 339.6414 | 349.9713 | 340
0.4005556 | 339.3365 | 349.8494 | 340
0.4013889 | 339.5194 | 349.9103 | 340
0.4044444 | 387.3253 | 398.9917 | 390
0.4125 | 388.3009 | 399.4185 | 390
0.4266667 | 388.3619 | 399.8453 | 390
0.4461111 | 387.8131 | 400.272 | 390
0.4708333 | 387.5082 | 400.1501 | 390
0.5016667 | 387.2033 | 399.8453 | 390
0.5380556 | 387.5082 | 399.9063 | 390
0.5794444 | 387.3253 | 399.9672 | 390
0.5975 | 387.0814 | 400.1501 | 390
0.5983333 | 387.2033 | 399.8453 | 390
0.6011111 | 389.2156 | 400.1501 | 390
0.61 | 389.2156 | 400.2111 | 390
0.6233333 | 389.3985 | 399.8453 | 390
0.6427778 | 389.1546 | 400.333 | 390
0.6677778 | 389.7034 | 399.7843 | 390
0.6986111 | 389.7034 | 399.7233 | 390
0.7344444 | 389.4595 | 399.7843 | 390
0.7761111 | 389.3376 | 400.0282 | 390
0.8233333 | 389.8253 | 399.6014 | 390
0.87 | 389.4595 | 399.6624 | 390
0.8708333 | 388.6668 | 400.0891 | 390
0.8736111 | 437.2044 | 448.8047 | 440
0.8822222 | 437.6313 | 450.146 | 440
0.8958333 | 437.9971 | 449.9021 | 440
0.9152778 | 437.8752 | 449.9021 | 440
0.9408333 | 437.7532 | 449.7802 | 440
0.9719444 | 437.5093 | 450.146 | 440
1.006944 | 437.4483 | 450.0241 | 440
1.048611 | 437.2654 | 450.0241 | 440
1.070833 | 437.4483 | 450.0851 | 440
1.071667 | 438.241 | 450.0851 | 439
1.074444 | 440.2533 | 449.9631 | 440
1.083333 | 439.9484 | 449.9631 | 440
1.096667 | 439.1557 | 450.0851 | 440
1.116111 | 439.7045 | 450.0241 | 440
1.141667 | 439.5825 | 449.8412 | 440
1.171944 | 439.8874 | 449.8412 | 440
1.208333 | 439.9484 | 450.0241 | 440
1.249722 | 439.1557 | 450.207 | 440
1.296944 | 439.8874 | 450.0241 | 440
1.349722 | 440.3752 | 449.7192 | 440
1.408056 | 440.1313 | 450.207 | 440
1.471667 | 439.9484 | 450.0241 | 440
1.541111 | 439.0337 | 449.8412 | 440
1.616667 | 439.6435 | 450.0851 | 440
1.697778 | 440.6191 | 449.9631 | 440
1.782778 | 439.1557 | 450.2679 | 440
1.874444 | 439.4605 | 449.7802 | 440
1.971944 | 439.9484 | 450.4509 | 440
2.075278 | 440.4972 | 449.9021 | 440
2.182778 | 440.2533 | 450.0241 | 440
2.296944 | 439.3996 | 450.0851 | 440
2.416111 | 439.0947 | 450.207 | 440
2.541111 | 438.9118 | 449.9021 | 440
2.672222 | 439.0337 | 449.9631 | 440
2.707222 | 438.9727 | 450.0241 | 440
2.708056 | 439.2166 | 449.7802 | 440
2.711389 | 487.5714 | 499.2883 | 490
2.719722 | 487.7543 | 499.6541 | 490
2.733333 | 488.486 | 500.1419 | 490
2.7525 | 487.9982 | 500.1419 | 490
2.777778 | 487.8762 | 500.02 | 490
2.808056 | 487.9372 | 500.1419 | 490
2.844444 | 488.1201 | 499.959 | 490

## SVH BE - POST-SAT
SVH Bender Element Determinations - Post-Saturation
Time | Input wave period - source signal | Input wave period - received signal | Input wave period - source signal | Input wave period - received signal | Input wave period - source signal | Input wave period - received signal | Input wave period - source signal | Input wave period - received signal | Input wave period - source signal | Input wave period - received signal | Input wave period - source signal | Input wave period - received signal | Input wave period - source signal | Input wave period - received signal | Input wave period - source signal | Input wave period - received signal | Input wave period - source signal | Input wave period - received signal | Input wave period - source signal | Input wave period - received signal | Frequency | Gmax
[ms] | [ms] | [ms] | [ms] | [ms] | [ms] | [ms] | [ms] | [ms] | [ms] | [ms] | [ms] | [ms] | [ms] | [ms] | [ms] | [ms] | [ms] | [ms] | [ms] | [ms] | [Hz] | [MPa]

## PVH BE - POST-SAT
PVH Bender Element Determinations - Post-Saturation
Time | Input wave period - source signal | Input wave period - received signal | Input wave period - source signal | Input wave period - received signal | Input wave period - source signal | Input wave period - received signal | Input wave period - source signal | Input wave period - received signal | Input wave period - source signal | Input wave period - received signal | Input wave period - source signal | Input wave period - received signal | Input wave period - source signal | Input wave period - received signal | Input wave period - source signal | Input wave period - received signal | Input wave period - source signal | Input wave period - received signal | Input wave period - source signal | Input wave period - received signal | Frequency | Mmax
[ms] | [ms] | [ms] | [ms] | [ms] | [ms] | [ms] | [ms] | [ms] | [ms] | [ms] | [ms] | [ms] | [ms] | [ms] | [ms] | [ms] | [ms] | [ms] | [ms] | [ms] | [Hz] | [MPa]

## CONSOLIDATION - 1
Consolidation: Isotropic - 1 |  |  |  | Consolidation: Ansotropic - 1
Root time | Volumetric strain | External axial strain | Effective axial stress | Root time | Volumetric strain | External axial strain | Effective axial stress | s' | t | p' | q
[minutes0.5] | [%] | [%] | [kPa] | [minutes0.5] | [%] | [%] | [kPa] | [kPa] | [kPa] | [kPa] | [kPa]
|  |  |  | 0 | 0 | 0 | 15.72201 | 14.26826 | 1.453757 | 13.78367 | 2.907515
|  |  |  | 0.4082483 | 0 | 0 | 15.96591 | 14.51216 | 1.453757 | 14.02757 | 2.907515
|  |  |  | 0.83666 | 0 | 0 | 15.60001 | 14.14626 | 1.453757 | 13.66167 | 2.907515
|  |  |  | 1.23153 | 0 | 0.003 | 15.78227 | 14.32888 | 1.453384 | 13.84442 | 2.906767
|  |  |  | 1.632993 | -0.0007215072 | 0.036 | 16.88117 | 14.93928 | 1.941884 | 14.29199 | 3.883768
|  |  |  | 2.04532 | 0.006493564 | 0.04 | 17.92195 | 15.73412 | 2.187824 | 15.00485 | 4.375648
|  |  |  | 2.44949 | 0.0101011 | 0.043 | 19.08939 | 16.40924 | 2.680145 | 15.51586 | 5.360289
|  |  |  | 2.857738 | 0.0101011 | 0.047 | 19.82953 | 16.65732 | 3.172215 | 15.59991 | 6.34443
|  |  |  | 3.268537 | 0.01875919 | 0.052 | 21.24083 | 17.57642 | 3.664417 | 16.35494 | 7.328835
|  |  |  | 3.676502 | 0.02380974 | 0.059 | 23.36436 | 18.91258 | 4.451778 | 17.42865 | 8.903556
|  |  |  | 4.084524 | 0.0303033 | 0.065 | 25.04724 | 19.90642 | 5.14082 | 18.19281 | 10.28164
|  |  |  | 4.490731 | 0.03751837 | 0.072 | 26.70651 | 20.82751 | 5.879007 | 18.86784 | 11.75801
|  |  |  | 4.898979 | 0.04978399 | 0.083 | 29.46981 | 22.4835 | 6.986304 | 20.15474 | 13.97261
|  |  |  | 5.307228 | 0.05627756 | 0.093 | 31.31328 | 23.46624 | 7.847042 | 20.85056 | 15.69408
|  |  |  | 5.721305 | 0.06565715 | 0.105 | 34.12252 | 25.26716 | 8.855361 | 22.31537 | 17.71072
|  |  |  | 6.125085 | 0.07503674 | 0.119 | 37.41415 | 27.15687 | 10.25727 | 23.73778 | 20.51455
|  |  |  | 6.534524 | 0.08585935 | 0.134 | 39.97821 | 28.71325 | 11.26495 | 24.95827 | 22.52991
|  |  |  | 6.941422 | 0.09307442 | 0.151 | 42.86164 | 30.36837 | 12.49327 | 26.20395 | 24.98654
|  |  |  | 7.350737 | 0.1096691 | 0.169 | 45.99068 | 32.26829 | 13.72239 | 27.69416 | 27.44478
|  |  |  | 7.758866 | 0.1147196 | 0.188 | 48.80355 | 33.58322 | 15.22032 | 28.50978 | 30.44065
|  |  |  | 8.165986 | 0.1226562 | 0.196 | 50.40105 | 35.08313 | 15.31793 | 29.97715 | 30.63585
|  |  |  | 8.575158 | 0.1226562 | 0.199 | 50.16964 | 34.75402 | 15.41562 | 29.61548 | 30.83124
|  |  |  | 8.98239 | 0.1255422 | 0.201 | 49.67705 | 34.50773 | 15.16933 | 29.45128 | 30.33865
|  |  |  | 9.389711 | 0.1262638 | 0.203 | 50.0585 | 34.668 | 15.3905 | 29.53783 | 30.781
|  |  |  | 9.79966 | 0.1269853 | 0.203 | 49.98124 | 34.81222 | 15.16902 | 29.75588 | 30.33804
|  |  |  | 10.20702 | 0.1277068 | 0.205 | 50.59494 | 35.18012 | 15.41482 | 30.04185 | 30.82964
|  |  |  | 10.61524 | 0.1320358 | 0.206 | 49.62015 | 34.20492 | 15.41522 | 29.06652 | 30.83045
|  |  |  | 11.02497 | 0.1363649 | 0.207 | 49.86476 | 34.44913 | 15.41563 | 29.31059 | 30.83126
|  |  |  | 11.43241 | 0.1356433 | 0.208 | 49.69286 | 34.30223 | 15.39063 | 29.17202 | 30.78126
|  |  |  | 11.8392 | 0.1342003 | 0.208 | 49.80266 | 34.38763 | 15.41503 | 29.24929 | 30.83006
|  |  |  | 12.24881 | 0.1356433 | 0.209 | 49.4837 | 34.1672 | 15.3165 | 29.0617 | 30.633
|  |  |  | 12.65636 | 0.1399724 | 0.21 | 49.37649 | 33.96109 | 15.41539 | 28.82263 | 30.83079
|  |  |  | 13.06522 | 0.1378079 | 0.211 | 50.22899 | 34.8142 | 15.4148 | 29.67593 | 30.82959
|  |  |  | 13.47219 | 0.1378079 | 0.211 | 50.03433 | 34.59492 | 15.43942 | 29.44844 | 30.87883
|  |  |  | 13.88104 | 0.1443014 | 0.211 | 49.8651 | 34.4493 | 15.4158 | 29.3107 | 30.8316
|  |  |  | 14.28986 | 0.1414154 | 0.211 | 49.43285 | 34.26373 | 15.16913 | 29.20735 | 30.33825
|  |  |  | 14.69807 | 0.1450229 | 0.212 | 49.5834 | 34.217 | 15.3664 | 29.09487 | 30.7328
|  |  |  | 15.10574 | 0.1471875 | 0.213 | 49.59296 | 34.37423 | 15.21873 | 29.30132 | 30.43746
|  |  |  | 15.51451 | 0.1500735 | 0.213 | 49.86593 | 34.44976 | 15.41616 | 29.31104 | 30.83233
|  |  |  | 15.92273 | 0.1529595 | 0.213 | 50.15997 | 34.71874 | 15.44124 | 29.57166 | 30.88247
|  |  |  | 16.32993 | 0.1529595 | 0.214 | 48.94699 | 33.7769 | 15.1701 | 28.7202 | 30.34019
|  |  |  | 16.73918 | 0.1594531 | 0.215 | 50.01779 | 34.4037 | 15.6141 | 29.199 | 31.22819
|  |  |  | 17.14789 | 0.1637821 | 0.215 | 49.73537 | 34.29298 | 15.44238 | 29.14552 | 30.88477
|  |  |  | 17.55563 | 0.1681112 | 0.215 | 49.74845 | 34.33003 | 15.41843 | 29.19055 | 30.83685
|  |  |  | 17.96292 | 0.1717187 | 0.216 | 49.31985 | 34.02427 | 15.29557 | 28.92575 | 30.59115
|  |  |  | 18.37253 | 0.1717187 | 0.217 | 49.68751 | 34.26906 | 15.41846 | 29.12957 | 30.83691
|  |  |  | 18.77942 | 0.1753262 | 0.218 | 49.46768 | 34.09819 | 15.36949 | 28.97503 | 30.73898
|  |  |  | 19.1881 | 0.1810983 | 0.218 | 49.54451 | 34.0756 | 15.4689 | 28.9193 | 30.93781
|  |  |  | 19.59634 | 0.1847058 | 0.218 | 49.30173 | 33.83226 | 15.46946 | 28.67578 | 30.93893
|  |  |  | 20.00458 | 0.1875919 | 0.218 | 49.81389 | 34.39325 | 15.42065 | 29.25303 | 30.84129
|  |  |  | 20.41282 | 0.1897564 | 0.218 | 49.69256 | 34.27158 | 15.42098 | 29.13125 | 30.84196
|  |  |  | 20.82106 | 0.1948069 | 0.218 | 49.4995 | 34.0531 | 15.4464 | 28.9043 | 30.8928
|  |  |  | 21.22891 | 0.1984145 | 0.218 | 49.32934 | 33.90702 | 15.42232 | 28.76625 | 30.84464
|  |  |  | 21.63754 | 0.1984145 | 0.218 | 50.37085 | 34.70217 | 15.66867 | 29.47928 | 31.33735
|  |  |  | 22.04616 | 0.202022 | 0.218 | 49.29046 | 34.04003 | 15.25043 | 28.95655 | 30.50086
|  |  |  | 22.45366 | 0.200579 | 0.219 | 50.18319 | 34.76079 | 15.42239 | 29.62 | 30.84479
|  |  |  | 22.86227 | 0.206351 | 0.219 | 49.12008 | 33.89389 | 15.22619 | 28.81849 | 30.45238
|  |  |  | 23.27087 | 0.2142876 | 0.22 | 49.28144 | 34.00502 | 15.27642 | 28.91288 | 30.55284
|  |  |  | 23.67875 | 0.2164521 | 0.221 | 49.69924 | 34.27492 | 15.42432 | 29.13348 | 30.84864
|  |  |  | 24.087 | 0.2157306 | 0.221 | 49.88202 | 34.45781 | 15.42421 | 29.31641 | 30.84842
|  |  |  | 24.4949 | 0.2236672 | 0.223 | 50.31522 | 34.64391 | 15.67131 | 29.42014 | 31.34262
|  |  |  | 24.90315 | 0.2243887 | 0.222 | 49.33537 | 33.91009 | 15.42529 | 28.76832 | 30.85057
|  |  |  | 25.31172 | 0.2258317 | 0.222 | 49.15282 | 33.72731 | 15.42551 | 28.58547 | 30.85102
|  |  |  | 25.71997 | 0.2287178 | 0.222 | 49.88793 | 34.33876 | 15.54916 | 29.15571 | 31.09833
|  |  |  | 26.12853 | 0.2337683 | 0.222 | 49.83104 | 34.15787 | 15.67317 | 28.93348 | 31.34634
|  |  |  | 26.53614 | 0.2287178 | 0.222 | 50.12931 | 34.70336 | 15.42596 | 29.56137 | 30.85191
|  |  |  | 26.94439 | 0.2323253 | 0.222 | 49.94753 | 34.52102 | 15.42652 | 29.37884 | 30.85303
|  |  |  | 27.35324 | 0.2352113 | 0.222 | 49.58262 | 34.15566 | 15.42696 | 29.01334 | 30.85392
|  |  |  | 27.76118 | 0.2366543 | 0.222 | 49.639 | 34.45825 | 15.18075 | 29.398 | 30.3615
|  |  |  | 28.16913 | 0.2467554 | 0.222 | 49.1593 | 33.73055 | 15.42875 | 28.58763 | 30.8575
|  |  |  | 28.57767 | 0.2445909 | 0.222 | 49.70743 | 34.27902 | 15.42842 | 29.13621 | 30.85683
|  |  |  | 28.9862 | 0.24892 | 0.223 | 48.91298 | 33.60739 | 15.30559 | 28.50553 | 30.61118
|  |  |  | 29.39416 | 0.256135 | 0.223 | 49.28368 | 33.85374 | 15.42994 | 28.71043 | 30.85988
|  |  |  | 29.80213 | 0.2539705 | 0.224 | 49.09948 | 33.67014 | 15.42934 | 28.52703 | 30.85868
|  |  |  | 30.21037 | 0.253249 | 0.226 | 50.21007 | 34.68279 | 15.52729 | 29.50702 | 31.05457
|  |  |  | 30.61889 | 0.2575781 | 0.226 | 50.0804 | 34.40455 | 15.67585 | 29.17927 | 31.3517
|  |  |  | 31.02714 | 0.2597426 | 0.226 | 49.52711 | 34.09741 | 15.42971 | 28.95417 | 30.85941
|  |  |  | 31.43538 | 0.2626286 | 0.226 | 49.6992 | 34.2444 | 15.4548 | 29.0928 | 30.9096
|  |  |  | 31.84363 | 0.2604641 | 0.228 | 49.58718 | 34.15789 | 15.42929 | 29.01479 | 30.85858
|  |  |  | 32.25187 | 0.2633501 | 0.229 | 49.26192 | 33.65991 | 15.60201 | 28.45924 | 31.20402
|  |  |  | 32.66037 | 0.2597426 | 0.23 | 49.53918 | 34.01194 | 15.52724 | 28.83619 | 31.05448
|  |  |  | 33.06811 | 0.2676792 | 0.23 | 50.01526 | 34.58538 | 15.42988 | 29.44209 | 30.85976
|  |  |  | 33.47661 | 0.2669576 | 0.23 | 50.87392 | 35.19766 | 15.67626 | 29.97224 | 31.35252
|  |  |  | 33.88559 | 0.2626286 | 0.23 | 49.85926 | 34.23298 | 15.62628 | 29.02422 | 31.25256
|  |  |  | 34.2931 | 0.2676792 | 0.23 | 49.89336 | 34.46348 | 15.42988 | 29.32019 | 30.85976
|  |  |  | 34.70183 | 0.2568565 | 0.23 | 48.97017 | 33.78844 | 15.18174 | 28.72786 | 30.36347
|  |  |  | 35.10959 | 0.2633501 | 0.23 | 49.81851 | 34.31535 | 15.50315 | 29.14764 | 31.00631

## SVH BE - POST-CONSOL - 1
SVH Bender Element Determinations - Post-Consolidation - 1
Time | Input wave period - source signal | Input wave period - received signal | Input wave period - source signal | Input wave period - received signal | Input wave period - source signal | Input wave period - received signal | Input wave period - source signal | Input wave period - received signal | Input wave period - source signal | Input wave period - received signal | Input wave period - source signal | Input wave period - received signal | Input wave period - source signal | Input wave period - received signal | Input wave period - source signal | Input wave period - received signal | Input wave period - source signal | Input wave period - received signal | Input wave period - source signal | Input wave period - received signal | Frequency | Gmax
[ms] | [ms] | [ms] | [ms] | [ms] | [ms] | [ms] | [ms] | [ms] | [ms] | [ms] | [ms] | [ms] | [ms] | [ms] | [ms] | [ms] | [ms] | [ms] | [ms] | [ms] | [Hz] | [MPa]

## PVH BE - POST-CONSOL - 1
PVH Bender Element Determinations - Post-Consolidation - 1
Time | Input wave period - source signal | Input wave period - received signal | Input wave period - source signal | Input wave period - received signal | Input wave period - source signal | Input wave period - received signal | Input wave period - source signal | Input wave period - received signal | Input wave period - source signal | Input wave period - received signal | Input wave period - source signal | Input wave period - received signal | Input wave period - source signal | Input wave period - received signal | Input wave period - source signal | Input wave period - received signal | Input wave period - source signal | Input wave period - received signal | Input wave period - source signal | Input wave period - received signal | Frequency | Mmax
[ms] | [ms] | [ms] | [ms] | [ms] | [ms] | [ms] | [ms] | [ms] | [ms] | [ms] | [ms] | [ms] | [ms] | [ms] | [ms] | [ms] | [ms] | [ms] | [ms] | [ms] | [Hz] | [MPa]

## TORSIONAL RES - 1
Torsional Resonance Stage - 1
Average shear strain, g | Shear Modulus, G | Excess Pore-water Pressure | Volumetric Strain | External Axial Strain | Normalised Shear Modulus G/Gmax | Damping ratio, D
[%] | [MPa] | [kPa] | [%] | [%] | [-] | [%]
0.0001061436 | 59.58761 |  | 0.2602901 | 0.2313868 | 1 | 0.6208686
0.0001376077 | 59.58761 |  | 0.26226 | 0.2313868 | 1 | 0.7208886
0.0001756788 | 59.40384 |  | 0.2617675 | 0.2313868 | 0.996916 | 0.9396694
0.0003212184 | 59.25551 |  | 0.261275 | 0.2313868 | 0.9944267 | 1.167827
0.0004729171 | 58.99397 |  | 0.2632449 | 0.2313868 | 0.9900376 | 1.062514
0.0007569303 | 58.53339 |  | 0.2632449 | 0.2313868 | 0.9823081 | 1.071219
0.001087648 | 57.80716 |  | 0.2627525 | 0.2313868 | 0.9701205 | 1.073552
0.001425891 | 56.99098 |  | 0.2607826 | 0.2313868 | 0.9564233 | 1.150923
0.002540753 | 55.10826 |  | 0.26226 | 0.2313868 | 0.9248275 | 1.294884
0.003407065 | 52.53022 |  | 0.2607826 | 0.2323819 | 0.8815627 | 1.51749
0.004775079 | 49.42651 |  | 0.269647 | 0.2393466 | 0.8294763 | 1.812506
0.006865486 | 45.59057 |  | 0.2814663 | 0.2542677 | 0.7651014 | 2.173215
0.008091419 | 42.74346 |  | 0.3095371 | 0.2900602 | 0.7173213 | 2.749303
0.01048873 | 39.98894 |  | 0.3390853 | 0.3248338 | 0.6710949 | 3.553869
0.01358637 | 36.63339 |  | 0.4129558 | 0.396292 | 0.614782 | 3.81995

## FLEXURAL RES - 1
Flexural Resonance Stage - 1
Average flexural strain, e | Young's modulus, E | Excess Pore-water Pressure | Volumetric Strain | External Axial Strain | Normalised Young's modulus E/Emax | Damping ratio, D
[%] | [MPa] | [kPa] | [%] | [%] | [-] | [%]

## CONSOLIDATION - 2
Consolidation: Isotropic - 2 |  |  |  | Consolidation: Ansotropic - 2
Root time | Volumetric strain | External axial strain | Effective axial stress | Root time | Volumetric strain | External axial strain | Effective axial stress | s' | t | p' | q
[minutes0.5] | [%] | [%] | [kPa] | [minutes0.5] | [%] | [%] | [kPa] | [kPa] | [kPa] | [kPa] | [kPa]

## SVH BE - POST-CONSOL - 2
SVH Bender Element Determinations - Post-Consolidation - 2
Time | Input wave period - source signal | Input wave period - received signal | Input wave period - source signal | Input wave period - received signal | Input wave period - source signal | Input wave period - received signal | Input wave period - source signal | Input wave period - received signal | Input wave period - source signal | Input wave period - received signal | Input wave period - source signal | Input wave period - received signal | Input wave period - source signal | Input wave period - received signal | Input wave period - source signal | Input wave period - received signal | Input wave period - source signal | Input wave period - received signal | Input wave period - source signal | Input wave period - received signal | Frequency | Gmax
[ms] | [ms] | [ms] | [ms] | [ms] | [ms] | [ms] | [ms] | [ms] | [ms] | [ms] | [ms] | [ms] | [ms] | [ms] | [ms] | [ms] | [ms] | [ms] | [ms] | [ms] | [Hz] | [MPa]
1

## PVH BE - POST-CONSOL - 2
PVH Bender Element Determinations - Post-Consolidation - 2
Time | Input wave period - source signal | Input wave period - received signal | Input wave period - source signal | Input wave period - received signal | Input wave period - source signal | Input wave period - received signal | Input wave period - source signal | Input wave period - received signal | Input wave period - source signal | Input wave period - received signal | Input wave period - source signal | Input wave period - received signal | Input wave period - source signal | Input wave period - received signal | Input wave period - source signal | Input wave period - received signal | Input wave period - source signal | Input wave period - received signal | Input wave period - source signal | Input wave period - received signal | Frequency | Mmax
[ms] | [ms] | [ms] | [ms] | [ms] | [ms] | [ms] | [ms] | [ms] | [ms] | [ms] | [ms] | [ms] | [ms] | [ms] | [ms] | [ms] | [ms] | [ms] | [ms] | [ms] | [Hz] | [MPa]

## TORSIONAL RES - 2
Torsional Resonance Stage - 2
Average shear strain, g | Shear Modulus, G | Excess Pore-water Pressure | Volumetric Strain | External Axial Strain | Normalised Shear Modulus G/Gmax | Damping ratio, D
[%] | [MPa] | [kPa] | [%] | [%] | [-] | [%]

## FLEXURAL RES - 2
Flexural Resonance Stage - 2
Average flexural strain, e | Young's modulus, E | Excess Pore-water Pressure | Volumetric Strain | External Axial Strain | Normalised Young's modulus E/Emax | Damping ratio, D
[%] | [MPa] | [kPa] | [%] | [%] | [-] | [%]

## CONSOLIDATION - 3
Consolidation: Isotropic - 3 |  |  |  | Consolidation: Ansotropic - 3
Root time | Volumetric strain | External axial strain | Effective axial stress | Root time | Volumetric strain | External axial strain | Effective axial stress | s' | t | p' | q
[minutes0.5] | [%] | [%] | [kPa] | [minutes0.5] | [%] | [%] | [kPa] | [kPa] | [kPa] | [kPa] | [kPa]

## SVH BE - POST-CONSOL - 3
SVH Bender Element Determinations - Post-Consolidation - 3
Time | Input wave period - source signal | Input wave period - received signal | Input wave period - source signal | Input wave period - received signal | Input wave period - source signal | Input wave period - received signal | Input wave period - source signal | Input wave period - received signal | Input wave period - source signal | Input wave period - received signal | Input wave period - source signal | Input wave period - received signal | Input wave period - source signal | Input wave period - received signal | Input wave period - source signal | Input wave period - received signal | Input wave period - source signal | Input wave period - received signal | Input wave period - source signal | Input wave period - received signal | Frequency | Gmax
[ms] | [ms] | [ms] | [ms] | [ms] | [ms] | [ms] | [ms] | [ms] | [ms] | [ms] | [ms] | [ms] | [ms] | [ms] | [ms] | [ms] | [ms] | [ms] | [ms] | [ms] | [Hz] | [MPa]

## PVH BE - POST-CONSOL - 3
PVH Bender Element Determinations - Post-Consolidation - 3
Time | Input wave period - source signal | Input wave period - received signal | Input wave period - source signal | Input wave period - received signal | Input wave period - source signal | Input wave period - received signal | Input wave period - source signal | Input wave period - received signal | Input wave period - source signal | Input wave period - received signal | Input wave period - source signal | Input wave period - received signal | Input wave period - source signal | Input wave period - received signal | Input wave period - source signal | Input wave period - received signal | Input wave period - source signal | Input wave period - received signal | Input wave period - source signal | Input wave period - received signal | Frequency | Mmax
[ms] | [ms] | [ms] | [ms] | [ms] | [ms] | [ms] | [ms] | [ms] | [ms] | [ms] | [ms] | [ms] | [ms] | [ms] | [ms] | [ms] | [ms] | [ms] | [ms] | [ms] | [Hz] | [MPa]

## TORSIONAL RES - 3
Torsional Resonance Stage - 3
Average shear strain, g | Shear Modulus, G | Excess Pore-water Pressure | Volumetric Strain | External Axial Strain | Normalised Shear Modulus G/Gmax | Damping ratio, D
[%] | [MPa] | [kPa] | [%] | [%] | [-] | [%]

## FLEXURAL RES - 3
Flexural Resonance Stage - 3
Average flexural strain, e | Young's modulus, E | Excess Pore-water Pressure | Volumetric Strain | External Axial Strain | Normalised Young's modulus E/Emax | Damping ratio, D
[%] | [MPa] | [kPa] | [%] | [%] | [-] | [%]