## General
ID | Test identification
Test identification | Location | NWZ-BH-5055
Test identification | Sample | 12-2
Test identification | Depth | 10.8 | [m]
Test identification | Test number | DSS103
Specimen Visual Description
Specimen Visual Description | Very stiff dark grey slightly silty CLAY
Initial Specimen Conditions
Initial Specimen Conditions | Test start date | 05/06/2024
Initial Specimen Conditions | Type of sample | Undisturbed
Initial Specimen Conditions | Specimen orientation | Vertical
Initial Specimen Conditions | Diameter | 65.68 | [mm]
Initial Specimen Conditions | Length | 19.67 | [mm]
Initial Specimen Conditions | Water content | 20.5371 | [%]
Initial Specimen Conditions | Bulk density | 2.145132 | [Mg/m³]
Initial Specimen Conditions | Dry density | 1.779645 | [Mg/m³]
Initial Specimen Conditions | Void ratio | 0.5171569 | [-]
Initial Specimen Conditions | Degree of saturation | 100 | [%]
Initial Specimen Conditions | Assumed particle density | 2.7 | [Mg/m³]
Initial Specimen Conditions | Torvane | 88 | [kPa]
Initial Specimen Conditions | Pocket penetrometer | 258 | [kPa]
Initial Specimen Conditions | Torvane 90° |  | [kPa]
Initial Specimen Conditions | Pocket penetrometer 90° |  | [kPa]
Consolidation - 1
Consolidation - 1 | svc | 340.1907 | [kPa]
Consolidation - 1 | Vertical strain | 6.787494 | [%]
Consolidation - 1 | Bulk density | 2.228517 | [Mg/m³]
Consolidation - 1 | Dry density | 1.909234 | [Mg/m³]
Consolidation - 1 | Void ratio | 0.4141799 | [-]
Consolidation - 1 | Water content | 16.72314 | [%]
Consolidation - 2
Consolidation - 2 | svc | 107.0807 | [kPa]
Consolidation - 2 | Vertical strain | 6.200845 | [%]
Consolidation - 2 | Bulk density | 2.22084 | [Mg/m³]
Consolidation - 2 | Dry density | 1.897302 | [Mg/m³]
Consolidation - 2 | Void ratio | 0.4230731 | [-]
Consolidation - 2 | Water content | 17.05251 | [%]
Stress Controlled Cyclic Loading - Constant Vertical Stress
Stress Controlled Cyclic Loading - Constant Vertical Stress | sv |  | [kPa]
Stress Controlled Cyclic Loading - Constant Vertical Stress | Reference stress |  | [kPa]
Stress Controlled Cyclic Loading - Constant Vertical Stress | Mean tav |  | [kPa]
Stress Controlled Cyclic Loading - Constant Vertical Stress | Mean tcy |  | [kPa]
Stress Controlled Cyclic Loading - Constant Vertical Stress | Frequency |  | [Hz]
Stress Controlled Cyclic Loading - Constant Vertical Stress | Number of cycles applied (N) |  | [-]
Stress Controlled Cyclic Loading - Constant Vertical Stress | Vertical strain |  | [%]
Stress Controlled Cyclic Loading - Constant Vertical Stress | Bulk density |  | [Mg/m³]
Stress Controlled Cyclic Loading - Constant Vertical Stress | Dry density |  | [Mg/m³]
Stress Controlled Cyclic Loading - Constant Vertical Stress | Void ratio |  | [-]
Stress Controlled Cyclic Loading - Constant Vertical Stress | Cycle | gav | gcy | G | l
Stress Controlled Cyclic Loading - Constant Vertical Stress | [-] | [%] | [%] | [MPa] | [%]
Stress Controlled Cyclic Loading - Constant Vertical Stress
Stress Controlled Cyclic Loading - Constant Vertical Stress
Stress Controlled Cyclic Loading - Constant Vertical Stress
Stress Controlled Cyclic Loading - Constant Vertical Stress
Stress Controlled Cyclic Loading - Constant Vertical Stress
Stress Controlled Cyclic Loading - Constant Vertical Stress
Stress Controlled Cyclic Loading - Constant Vertical Stress
Stress Controlled Cyclic Loading - Constant Vertical Stress
Stress Controlled Cyclic Loading - Constant Vertical Stress
Stress Controlled Cyclic Loading - Constant Vertical Stress
Stress Controlled Cyclic Loading - Constant Vertical Stress
Stress Controlled Cyclic Loading - Constant Vertical Stress
Stress Controlled Cyclic Loading - Constant Vertical Stress
Stress Controlled Cyclic Loading - Constant Vertical Stress
Stress Controlled Cyclic Loading - Constant Vertical Stress
Stress Controlled Cyclic Loading - Constant Vertical Stress
Stress Controlled Cyclic Loading - Constant Vertical Stress
Stress Controlled Cyclic Loading - Constant Vertical Stress
Stress Controlled Cyclic Loading - Constant Vertical Stress
Stress Controlled Cyclic Loading - Constant Vertical Stress
Stress Controlled Cyclic Loading - Constant Vertical Stress
Stress Controlled Cyclic Loading - Constant Vertical Stress
Stress Controlled Cyclic Loading - Constant Vertical Stress
Stress Controlled Cyclic Loading - Constant Vertical Stress
Stress Controlled Cyclic Loading - Constant Vertical Stress
Stress Controlled Cyclic Loading - Constant Vertical Stress
Stress Controlled Cyclic Loading - Constant Vertical Stress
Stress Controlled Cyclic Loading - Constant Vertical Stress
Stress Controlled Cyclic Loading - Constant Vertical Stress
Stress Controlled Cyclic Loading - Constant Vertical Stress
Consolidation - 3
Consolidation - 3 | svc |  | [kPa]
Consolidation - 3 | Vertical strain |  | [%]
Consolidation - 3 | Bulk density |  | [Mg/m³]
Consolidation - 3 | Dry density |  | [Mg/m³]
Consolidation - 3 | Void ratio |  | [-]
Consolidation - 3 | Water content |  | [%]
Shearing - Constant Vertical Stress
At peak shear stress
Shearing - Constant Vertical Stress - At peak shear stress | Shear stress |  | [kPa]
Shearing - Constant Vertical Stress - At peak shear stress | Shear strain |  | [%]
Shearing - Constant Vertical Stress - At peak shear stress | Vertical stress |  | [kPa]
Shearing - Constant Vertical Stress - At peak shear stress | Vertical strain |  | [%]
Shearing - Constant Vertical Stress - At peak shear stress | Bulk density |  | [Mg/m³]
Shearing - Constant Vertical Stress - At peak shear stress | Dry density |  | [Mg/m³]
Shearing - Constant Vertical Stress - At peak shear stress | Void ratio |  | [-]
Shearing - Constant Vertical Stress - At peak shear stress | Rate of strain |  | [%/hour]
At 15 % shear strain
Shearing - Constant Vertical Stress - At 15 % shear strain | Shear stress |  | [kPa]
Shearing - Constant Vertical Stress - At 15 % shear strain | Vertical stress |  | [kPa]
Shearing - Constant Vertical Stress - At 15 % shear strain | Vertical strain |  | [%]
Shearing - Constant Vertical Stress - At 15 % shear strain | Bulk density |  | [Mg/m³]
Shearing - Constant Vertical Stress - At 15 % shear strain | Dry density |  | [Mg/m³]
Shearing - Constant Vertical Stress - At 15 % shear strain | Void ratio |  | [-]
Shearing - Constant Volume
At peak shear stress
Shearing - Constant Volume - At peak shear stress | Shear stress | 135.9808 | [kPa]
Shearing - Constant Volume - At peak shear stress | Shear strain | 28.77561 | [%]
Shearing - Constant Volume - At peak shear stress | Shear induced -Dsv | -84.02941 | [kPa]
Shearing - Constant Volume - At peak shear stress | Vertical stress | 191.0511 | [kPa]
Shearing - Constant Volume - At peak shear stress | Vertical strain | -0.001083999 | [%]
Shearing - Constant Volume - At peak shear stress | Rate of strain | 2.99187 | [%/hour]
At 15 % shear strain
Shearing - Constant Volume - At 15 % shear strain | Shear stress | 130.1154 | [kPa]
Shearing - Constant Volume - At 15 % shear strain | Shear induced -Dsv | -70.42296 | [kPa]
Shearing - Constant Volume - At 15 % shear strain | Vertical stress | 177.4446 | [kPa]
Shearing - Constant Volume - At 15 % shear strain | Vertical strain | -0.001625999 | [%]
Final Specimen Conditions
Final Specimen Conditions | Water content | 17.05337 | [%]
Final Specimen Conditions | Bulk Density | 2.22082 | [Mg/m³]
Final Specimen Conditions | Dry density | 1.897272 | [Mg/m³]
Final Specimen Conditions | Void ratio | 0.4230962 | [-]

## Consolidation - 1
Consolidation - 1
Root Time | Vertical Strain | Vertical Consolidation Stress
[minutes0.5] | [%] | [kPa]
0 | 0 | 8.736461
0.4281744 | 0.0132181 | 8.854521
0.8266398 | 0.09100153 | 10.1827
1.23153 | 0.4204372 | 12.69148
1.638088 | 0.9034062 | 15.82008
2.04532 | 1.714794 | 19.92267
2.452889 | 2.401627 | 24.99927
2.860653 | 2.786477 | 31.07937
3.268537 | 3.092527 | 37.92687
3.676502 | 3.368073 | 45.89594
4.084524 | 3.6121 | 54.69143
4.492586 | 3.836807 | 64.25431
4.90068 | 4.04728 | 74.85022
5.308798 | 4.238434 | 86.59722
5.716934 | 4.412303 | 98.75743
6.125085 | 4.573971 | 112.2753
6.533248 | 4.731571 | 126.5311
6.941422 | 4.874936 | 141.6428
7.349603 | 5.025419 | 158.1122
7.757792 | 5.169293 | 174.9063
8.165986 | 5.317743 | 192.9105
8.574186 | 5.466701 | 211.5935
8.98239 | 5.620742 | 231.6933
9.390598 | 5.776817 | 251.9997
9.798809 | 5.94306 | 274.1655
10.20702 | 6.107778 | 296.2723
10.61524 | 6.278088 | 319.5892
11.02346 | 6.442298 | 340.6039
11.43168 | 6.497712 | 340.0136
11.8399 | 6.528216 | 339.8956
12.24813 | 6.550076 | 340.0726
12.65636 | 6.567361 | 340.0136
13.06458 | 6.578546 | 339.8956
13.47281 | 6.58668 | 339.689
13.88104 | 6.597865 | 339.9546
14.28927 | 6.606507 | 339.8365
14.69751 | 6.612608 | 339.8956
15.10574 | 6.621251 | 339.8956
15.51397 | 6.622776 | 340.1317
15.92221 | 6.63091 | 339.9546
16.33044 | 6.639553 | 340.0726
16.73868 | 6.646162 | 340.1907
17.14691 | 6.645653 | 340.6629
17.55515 | 6.653279 | 339.6299
17.96339 | 6.655313 | 340.0726
18.37163 | 6.65938 | 339.9546
18.77987 | 6.664464 | 340.1317
19.1881 | 6.668531 | 340.4859
19.59634 | 6.672598 | 340.0136
20.00458 | 6.677173 | 340.4268
20.41282 | 6.679207 | 340.1317
20.82106 | 6.680224 | 339.7775
21.2293 | 6.683274 | 340.1907
21.63754 | 6.68785 | 340.1907
22.04579 | 6.689375 | 340.1907
22.45403 | 6.703101 | 339.6299
22.86227 | 6.697509 | 340.5449
23.27051 | 6.701068 | 339.9546
23.67875 | 6.70361 | 339.7775
24.087 | 6.707677 | 339.8365
24.49524 | 6.709202 | 339.748
24.90348 | 6.70971 | 339.689
25.31172 | 6.713269 | 339.8956
25.71997 | 6.713269 | 339.8365
26.12821 | 6.714286 | 339.7775
26.53645 | 6.719878 | 339.8956
26.9447 | 6.72547 | 339.8956
27.35294 | 6.724962 | 339.689
27.76118 | 6.729029 | 340.0726
28.16943 | 6.733604 | 339.8365
28.57767 | 6.732588 | 339.8365
28.98592 | 6.736146 | 339.748
29.39416 | 6.73818 | 339.8956
29.8024 | 6.740214 | 339.9546
30.21065 | 6.744281 | 339.8956
30.61889 | 6.747839 | 339.7775
31.02714 | 6.747839 | 339.7775
31.43538 | 6.75089 | 339.8365
31.84363 | 6.753432 | 340.0136
32.25187 | 6.754448 | 339.9546
32.66012 | 6.75394 | 340.0136
33.06836 | 6.755465 | 340.3678
33.47661 | 6.756482 | 340.0136
33.88485 | 6.765125 | 340.722
34.2931 | 6.763091 | 339.8956
34.70134 | 6.764616 | 339.8365
35.10959 | 6.771225 | 340.1907
35.51784 | 6.771225 | 340.3088
35.92608 | 6.771225 | 340.0726
36.33433 | 6.773767 | 339.689
36.74257 | 6.776817 | 340.3678
37.15082 | 6.775801 | 340.1317
37.55906 | 6.778343 | 339.9546
37.96731 | 6.786985 | 339.8956
37.96819 | 6.787494 | 340.1907

## Consolidation - 2
Consolidation - 2
Root Time | Vertical Strain | Vertical Consolidation Stress
[minutes0.5] | [%] | [kPa]
37.96863 | 6.78702 | 340.4859
37.97082 | 6.78702 | 339.2757
37.97741 | 6.786003 | 338.7445
37.98838 | 6.784478 | 337.2982
38.00373 | 6.781427 | 334.9961
38.02346 | 6.778377 | 331.8084
38.04756 | 6.774818 | 328.8569
38.07602 | 6.769226 | 324.2821
38.10884 | 6.763125 | 319.5892
38.14599 | 6.756008 | 313.5681
38.18748 | 6.748382 | 307.8422
38.23328 | 6.738723 | 301.1423
38.28337 | 6.728046 | 293.4979
38.33775 | 6.714828 | 285.4993
38.3964 | 6.701102 | 276.7628
38.45929 | 6.685342 | 267.2295
38.5264 | 6.667548 | 257.4304
38.59771 | 6.646704 | 246.7165
38.6732 | 6.625351 | 235.5008
38.75285 | 6.599932 | 223.2225
38.83662 | 6.573496 | 210.7376
38.9245 | 6.5435 | 197.4263
39.01645 | 6.510963 | 183.8199
39.11244 | 6.473343 | 168.8262
39.21246 | 6.429621 | 153.6555
39.31645 | 6.374715 | 137.9239
39.4244 | 6.318283 | 121.425
39.53627 | 6.259818 | 107.0807
39.65203 | 6.24965 | 106.9626
39.77164 | 6.244058 | 106.8446
39.89507 | 6.234399 | 107.0216
40.02229 | 6.235924 | 106.9626
40.15325 | 6.234907 | 106.9626
40.28792 | 6.229315 | 106.9036
40.42627 | 6.229823 | 107.0216
40.56826 | 6.224231 | 106.8446
40.71384 | 6.221689 | 106.9036
40.86298 | 6.224739 | 107.0216
41.01565 | 6.221181 | 106.9036
41.17179 | 6.220672 | 107.1397
41.33138 | 6.217622 | 106.9626
41.49438 | 6.215588 | 107.0807
41.66073 | 6.214572 | 106.9626
41.83041 | 6.21508 | 106.9626
42.00337 | 6.216605 | 107.0807
42.17958 | 6.213046 | 106.9036
42.35898 | 6.210504 | 106.9626
42.54155 | 6.211013 | 107.1987
42.72724 | 6.213555 | 107.1987
42.916 | 6.212538 | 106.9626
43.10781 | 6.209996 | 107.1397
43.30262 | 6.207962 | 107.0807
43.50038 | 6.212538 | 106.7855
43.70107 | 6.208979 | 107.1397
43.90463 | 6.210504 | 106.9036
44.11103 | 6.208471 | 107.0807
44.32024 | 6.208979 | 107.0216
44.5322 | 6.205929 | 107.1397
44.74688 | 6.209996 | 106.9626
44.96425 | 6.207962 | 107.1397
45.18425 | 6.203387 | 106.9626
45.40686 | 6.207454 | 106.7265
45.63204 | 6.204404 | 107.0216
45.85975 | 6.206437 | 107.0216
46.08995 | 6.207962 | 106.9036
46.3226 | 6.207454 | 106.9036
46.55767 | 6.203387 | 107.1987
46.79512 | 6.203895 | 107.0216
47.03492 | 6.206437 | 107.0216
47.27702 | 6.204912 | 107.0216
47.5214 | 6.207962 | 106.6675
47.76802 | 6.204912 | 107.1397
48.01684 | 6.207962 | 107.1987
48.26783 | 6.207962 | 106.7265
48.52096 | 6.205929 | 107.0807
48.77619 | 6.206437 | 106.9036
49.03349 | 6.206946 | 106.7265
49.29283 | 6.206946 | 106.7855
49.55418 | 6.206437 | 106.7265
49.8175 | 6.206437 | 106.9036
50.08276 | 6.205929 | 106.9626
50.34994 | 6.204912 | 107.0807
50.619 | 6.203387 | 106.9036
50.88991 | 6.202879 | 107.0216
51.16265 | 6.20237 | 107.0216
51.43718 | 6.201353 | 106.6675
51.71347 | 6.201353 | 106.8446
51.99151 | 6.201353 | 107.1397
52.27125 | 6.201353 | 106.9036
52.55267 | 6.201353 | 106.9626
52.83575 | 6.202879 | 106.6675
53.12046 | 6.20542 | 106.9626
53.40677 | 6.20542 | 107.0807
53.69466 | 6.204404 | 107.1987
53.9841 | 6.198811 | 107.0807
54.27507 | 6.203895 | 107.1987
54.56754 | 6.201353 | 107.1987
54.86149 | 6.200845 | 107.4349
55.1569 | 6.201353 | 107.0216
55.45373 | 6.197286 | 106.7265
55.75198 | 6.196778 | 106.7855
56.05161 | 6.197286 | 106.8446
56.35261 | 6.203387 | 106.7855
56.65495 | 6.201862 | 106.8446
56.95861 | 6.201862 | 106.9036
57.26357 | 6.203895 | 107.0807
57.56981 | 6.202879 | 107.0216
57.87731 | 6.19932 | 107.2578
58.18605 | 6.202879 | 106.9036
58.49601 | 6.201862 | 107.0216
58.80717 | 6.203387 | 106.9626
59.11951 | 6.206437 | 107.3168
59.43302 | 6.199828 | 107.0216
59.74766 | 6.200337 | 107.2578
60.06344 | 6.201353 | 106.9626
60.38032 | 6.200337 | 107.0216
60.6983 | 6.204404 | 107.0807
61.01735 | 6.200337 | 107.2578
61.33745 | 6.201353 | 107.1397
61.6586 | 6.203387 | 106.9036
61.98078 | 6.203387 | 107.0216
62.30396 | 6.200845 | 107.3168
62.62814 | 6.19932 | 107.1987
62.95329 | 6.203387 | 106.7855
63.27941 | 6.20237 | 107.1397
63.60647 | 6.203387 | 107.0216
63.93447 | 6.20237 | 106.9036
64.26339 | 6.201353 | 106.8446
64.59321 | 6.202879 | 106.7855
64.92393 | 6.198811 | 107.0216
65.25552 | 6.20237 | 106.7855
65.58798 | 6.200337 | 106.9626
65.92129 | 6.198303 | 106.8446
66.25544 | 6.200845 | 106.7855
66.59041 | 6.201353 | 106.6675
66.9262 | 6.201353 | 106.7265
67.26279 | 6.200845 | 106.6084
67.60017 | 6.200337 | 106.8446
67.93833 | 6.196778 | 106.7265
68.27725 | 6.200845 | 106.8446
68.61693 | 6.19932 | 107.0216
68.95735 | 6.196778 | 106.9626
69.29851 | 6.200845 | 107.1397
69.64039 | 6.200845 | 107.0807
69.98297 | 6.199828 | 106.9036
70.32626 | 6.200845 | 107.0216
70.67024 | 6.20237 | 106.9626
71.0149 | 6.199828 | 107.0807
71.36024 | 6.204404 | 107.0216
71.70623 | 6.204404 | 106.7855
72.05287 | 6.206946 | 106.8446
72.40016 | 6.205929 | 107.1987
72.74808 | 6.204404 | 107.0216
73.09663 | 6.203387 | 107.3758
73.44578 | 6.201353 | 107.2578
73.79555 | 6.199828 | 106.8446
74.14591 | 6.19932 | 107.3758
74.49687 | 6.19932 | 107.3758
74.8484 | 6.198811 | 106.9626
75.20051 | 6.19932 | 106.8446
75.55318 | 6.201862 | 106.9626
75.90641 | 6.202879 | 106.9036
76.26019 | 6.203387 | 107.0216
76.61451 | 6.204404 | 107.1397
76.96937 | 6.201862 | 107.3168
77.32475 | 6.198303 | 107.1987
77.68065 | 6.19932 | 107.2578
78.03706 | 6.20237 | 106.9626
78.39398 | 6.201353 | 107.0807
78.7514 | 6.200337 | 106.8446
79.10931 | 6.201353 | 106.7855
79.46771 | 6.202879 | 107.0807
79.82658 | 6.200845 | 107.0807
80.18593 | 6.201353 | 106.7265
80.54574 | 6.20237 | 106.6675
80.90602 | 6.20237 | 106.9626
81.26674 | 6.201353 | 107.0216
81.62792 | 6.198303 | 107.0216
81.98953 | 6.201862 | 106.9036
82.35158 | 6.201862 | 106.9036
82.71407 | 6.199828 | 107.0807
83.07697 | 6.201353 | 107.0807
83.4403 | 6.201353 | 106.9036
83.80404 | 6.201353 | 107.0807
84.16818 | 6.201353 | 106.7265
84.53274 | 6.201353 | 107.1397
84.83769 | 6.200845 | 107.0807

## Cyclic Preshear
Stress Controlled Cyclic Loading - Constant Vertical Stress
Number of Cycles | Shear Stress | Shear Strain | Shear induced -DVertical Stress | Shear induced -Δσv/σvc | Vertical stress | Vertical strain | Vertical stress / consolidation Stress | Shear Stress / Consolidation Stress | Number of Cycles | Shear modulus | Damping ratio
[-] | [kPa] | [%] | [kPa] | [-] | [kPa] | [%] | [-] | [-] | [-] | [MPa] | [%]

## Consolidation - 3
Consolidation - 3
Root Time | Vertical Strain | Vertical Consolidation Stress
[minutes0.5] | [%] | [kPa]

## Shearing
Shearing Stage - Constant Vertical Stress | [7 empty] | Shearing Stage - Constant Volume
Shear Strain | Shear Stress | Shear Induced -DVertical Stress | Vertical Stress | Shear Induced ΔVertical Strain | Shear Stress / Consolidation Stress | Vertical Stress / Consolidation Stress | Shear Modulus | Shear Strain | Shear Stress | Shear induced -DVertical Stress | Vertical Stress | Shear Induced DVertical Strain | Shear Stress / Consolidation Stress | Vertical Stress / Consolidation Stress | Shear Modulus
[%] | [kPa] | [kPa] | [kPa] | [%] | [-] | [-] | [MPa] | [%] | [kPa] | [kPa] | [kPa] | [%] | [-] | [-] | [MPa]
[8 empty] | 0 | -0.02582569 | 0 | 107.0216 | 0 | -0.0002413127 | 1
[8 empty] | 0.0504065 | 9.535928 | -0.4722411 | 107.4939 | 0.0005419995 | 0.0891028 | 1.004413 | 18.96929
[8 empty] | 0.101355 | 16.70695 | -0.2951507 | 107.3168 | 0 | 0.1561082 | 1.002758 | 16.50908
[8 empty] | 0.1485095 | 22.34328 | -2.184115 | 109.2058 | -0.0005419995 | 0.2087734 | 1.020408 | 15.06241
[8 empty] | 0.198916 | 27.15311 | -4.161625 | 111.1833 | 0 | 0.2537161 | 1.038886 | 13.66352
[8 empty] | 0.2493225 | 31.01846 | -6.021074 | 113.0427 | 0 | 0.2898335 | 1.05626 | 12.45146
[8 empty] | 0.298103 | 34.70676 | -7.939554 | 114.9612 | -0.0005419995 | 0.3242967 | 1.074186 | 11.6512
[8 empty] | 0.3485095 | 38.01133 | -9.769488 | 116.7911 | -0.0005419995 | 0.3551742 | 1.091285 | 10.91424
[8 empty] | 0.397832 | 40.45999 | -11.45185 | 118.4735 | -0.0005419995 | 0.3780543 | 1.107005 | 10.17661
[8 empty] | 0.4498645 | 42.93811 | -13.25227 | 120.2739 | -0.001083999 | 0.4012095 | 1.123828 | 9.550416
[8 empty] | 0.498645 | 45.09163 | -14.69851 | 121.7202 | -0.001083999 | 0.4213319 | 1.137341 | 9.048011
[8 empty] | 0.5490515 | 47.30415 | -16.08571 | 123.1074 | -0.001625999 | 0.4420054 | 1.150303 | 8.620316
[8 empty] | 0.6 | 49.45763 | -17.29583 | 124.3175 | -0.0005419995 | 0.4621273 | 1.161611 | 8.247242
[8 empty] | 0.6487805 | 51.05037 | -18.97819 | 125.9998 | -0.0005419995 | 0.4770097 | 1.17733 | 7.872647
[8 empty] | 0.697561 | 53.02681 | -20.30637 | 127.328 | -0.001083999 | 0.4954774 | 1.189741 | 7.605448
[8 empty] | 0.7479675 | 54.20631 | -21.45746 | 128.4791 | -0.0005419995 | 0.5064985 | 1.200496 | 7.2506
[8 empty] | 0.796748 | 56.00566 | -22.52 | 129.5416 | -0.001625999 | 0.5233115 | 1.210425 | 7.032523
[8 empty] | 0.8493225 | 57.56881 | -23.78915 | 130.8108 | 0.0005419995 | 0.5379174 | 1.222284 | 6.781245
[8 empty] | 0.898103 | 58.6598 | -24.26139 | 131.283 | 0 | 0.5481116 | 1.226696 | 6.534399
[8 empty] | 0.9468835 | 60.31159 | -25.47151 | 132.4932 | -0.0005419995 | 0.5635457 | 1.238003 | 6.372211
[8 empty] | 0.99729 | 60.98934 | -26.4455 | 133.4672 | 0 | 0.5698785 | 1.247104 | 6.118097
[8 empty] | 1.047696 | 62.52303 | -27.4195 | 134.4411 | 0 | 0.5842092 | 1.256205 | 5.970131
[8 empty] | 1.098645 | 63.96816 | -28.36398 | 135.3856 | 0.0005419995 | 0.5977124 | 1.26503 | 5.824811
[8 empty] | 1.145257 | 64.61649 | -29.04283 | 136.0645 | 0 | 0.6037703 | 1.271373 | 5.644348
[8 empty] | 1.196206 | 65.67793 | -29.92828 | 136.9499 | -0.0005419995 | 0.6136883 | 1.279647 | 5.492679
[8 empty] | 1.246612 | 66.44424 | -30.66616 | 137.6878 | -0.001083999 | 0.6208486 | 1.286542 | 5.332055
[8 empty] | 1.297019 | 67.59424 | -31.49258 | 138.5142 | -0.0005419995 | 0.6315941 | 1.294264 | 5.213499
[8 empty] | 1.345799 | 68.65573 | -32.34852 | 139.3702 | -0.0005419995 | 0.6415126 | 1.302261 | 5.103402
[8 empty] | 1.39458 | 69.42208 | -33.05688 | 140.0785 | -0.0005419995 | 0.6486732 | 1.30888 | 4.979844
[8 empty] | 1.445528 | 70.48353 | -33.79476 | 140.8164 | -0.001083999 | 0.6585913 | 1.315775 | 4.877756
[8 empty] | 1.494309 | 70.92521 | -34.267 | 141.2886 | -0.001083999 | 0.6627184 | 1.320188 | 4.748084
[8 empty] | 1.546341 | 72.13422 | -35.00487 | 142.0265 | -0.001083999 | 0.6740152 | 1.327082 | 4.666501
[8 empty] | 1.59729 | 72.8415 | -35.59518 | 142.6168 | -0.0005419995 | 0.680624 | 1.332598 | 4.561935
[8 empty] | 1.643902 | 73.54887 | -36.15596 | 143.1776 | -0.001083999 | 0.6872336 | 1.337838 | 4.475612
[8 empty] | 1.694851 | 74.28566 | -36.74626 | 143.7679 | -0.001083999 | 0.6941181 | 1.343354 | 4.384544
[8 empty] | 1.745257 | 74.93393 | -37.27753 | 144.2992 | -0.0005419995 | 0.7001754 | 1.348318 | 4.295054
[8 empty] | 1.794038 | 75.61174 | -37.83832 | 144.86 | -0.001625999 | 0.7065088 | 1.353558 | 4.216052
[8 empty] | 1.846612 | 76.64366 | -38.36959 | 145.3912 | -0.001083999 | 0.716151 | 1.358522 | 4.151899
[8 empty] | 1.893225 | 77.0854 | -38.7828 | 145.8045 | -0.001083999 | 0.7202786 | 1.362383 | 4.073009
[8 empty] | 1.945799 | 78.02877 | -39.1665 | 146.1881 | -0.0005419995 | 0.7290934 | 1.365968 | 4.011441
[8 empty] | 1.996206 | 78.73608 | -39.7568 | 146.7784 | -0.0005419995 | 0.7357023 | 1.371484 | 3.94558
[8 empty] | 2.04336 | 79.23684 | -40.40613 | 147.4278 | -0.0005419995 | 0.7403815 | 1.377551 | 3.879035
[8 empty] | 2.093767 | 79.8556 | -40.78983 | 147.8115 | -0.001083999 | 0.7461631 | 1.381136 | 3.815202
[8 empty] | 2.144715 | 80.44484 | -41.20304 | 148.2247 | -0.001083999 | 0.7516689 | 1.384997 | 3.752044
[8 empty] | 2.195122 | 81.12263 | -41.61625 | 148.6379 | -0.001083999 | 0.7580021 | 1.388858 | 3.696763
[8 empty] | 2.243902 | 81.82998 | -41.97043 | 148.9921 | -0.001083999 | 0.7646115 | 1.392168 | 3.647922
[8 empty] | 2.292683 | 82.15363 | -42.35413 | 149.3758 | -0.001083999 | 0.7676356 | 1.395753 | 3.584423
[8 empty] | 2.345257 | 82.97896 | -42.94443 | 149.9661 | -0.001083999 | 0.7753474 | 1.401269 | 3.539261
[8 empty] | 2.394038 | 83.2731 | -43.35764 | 150.3793 | -0.001083999 | 0.7780958 | 1.40513 | 3.479432
[8 empty] | 2.444444 | 84.21653 | -43.8594 | 150.881 | -0.001083999 | 0.7869112 | 1.409818 | 3.446278
[8 empty] | 2.493225 | 84.68777 | -44.4497 | 151.4713 | -0.001083999 | 0.7913144 | 1.415334 | 3.397752
[8 empty] | 2.542005 | 85.12949 | -44.74485 | 151.7665 | -0.001083999 | 0.7954418 | 1.418092 | 3.349926
[8 empty] | 2.592412 | 85.74826 | -45.18757 | 152.2092 | -0.001083999 | 0.8012236 | 1.422228 | 3.30866
[8 empty] | 2.641192 | 86.13096 | -45.54175 | 152.5634 | -0.001083999 | 0.8047994 | 1.425538 | 3.262041
[8 empty] | 2.693767 | 86.89727 | -45.95497 | 152.9766 | -0.0005419995 | 0.8119597 | 1.429399 | 3.226823
[8 empty] | 2.742547 | 87.39803 | -46.36818 | 153.3898 | -0.0005419995 | 0.8166388 | 1.43326 | 3.187688
[8 empty] | 2.792954 | 87.72166 | -46.69284 | 153.7145 | -0.001083999 | 0.8196628 | 1.436293 | 3.141745
[8 empty] | 2.843902 | 88.34044 | -47.10605 | 154.1277 | -0.001083999 | 0.8254446 | 1.440154 | 3.107218
[8 empty] | 2.892683 | 88.66411 | -47.4012 | 154.4229 | -0.001083999 | 0.8284689 | 1.442912 | 3.066009
[8 empty] | 2.943089 | 89.2829 | -47.75538 | 154.777 | -0.0005419995 | 0.8342508 | 1.446222 | 3.034523
[8 empty] | 2.993496 | 89.7246 | -48.02102 | 155.0427 | -0.001083999 | 0.838378 | 1.448704 | 2.998181
[8 empty] | 3.04065 | 89.98928 | -48.25714 | 155.2788 | -0.0005419995 | 0.8408512 | 1.45091 | 2.96039
[8 empty] | 3.092683 | 90.81465 | -48.67035 | 155.692 | -0.001083999 | 0.8485633 | 1.454771 | 2.937271
[8 empty] | 3.142005 | 90.93171 | -49.14259 | 156.1642 | -0.0005419995 | 0.8496572 | 1.459184 | 2.894888
[8 empty] | 3.192412 | 91.49148 | -49.43774 | 156.4594 | -0.001083999 | 0.8548876 | 1.461942 | 2.866714
[8 empty] | 3.241192 | 92.02177 | -49.76241 | 156.7841 | -0.001083999 | 0.8598426 | 1.464975 | 2.83993
[8 empty] | 3.291599 | 92.3159 | -49.9395 | 156.9611 | -0.0005419995 | 0.862591 | 1.46663 | 2.805376
[8 empty] | 3.340379 | 92.8462 | -50.23465 | 157.2563 | -0.001083999 | 0.867546 | 1.469388 | 2.780284
[8 empty] | 3.391328 | 93.0813 | -50.47077 | 157.4924 | -0.0005419995 | 0.8697427 | 1.471594 | 2.745447
[8 empty] | 3.441734 | 93.58204 | -50.82495 | 157.8466 | -0.0005419995 | 0.8744216 | 1.474903 | 2.719788
[8 empty] | 3.492141 | 94.34843 | -51.14962 | 158.1713 | 0 | 0.8815827 | 1.477937 | 2.702476
[8 empty] | 3.537669 | 94.28849 | -51.38574 | 158.4074 | -0.001083999 | 0.8810226 | 1.480143 | 2.666001
[8 empty] | 3.591328 | 95.05482 | -51.68089 | 158.7025 | -0.0005419995 | 0.8881831 | 1.482901 | 2.647507
[8 empty] | 3.638482 | 95.11291 | -52.15313 | 159.1748 | -0.001083999 | 0.8887259 | 1.487314 | 2.614792
[8 empty] | 3.689431 | 95.82026 | -53.24519 | 160.2668 | -0.001083999 | 0.8953353 | 1.497518 | 2.597856
[8 empty] | 3.741463 | 96.26196 | -53.54034 | 160.562 | -0.001625999 | 0.8994625 | 1.500276 | 2.573533
[8 empty] | 3.790244 | 96.61517 | -54.10112 | 161.1228 | -0.0005419995 | 0.9027629 | 1.505516 | 2.54973
[8 empty] | 3.839024 | 97.14548 | -53.71743 | 160.7391 | 0 | 0.9077181 | 1.501931 | 2.531146
[8 empty] | 3.887805 | 97.32161 | -54.10112 | 161.1228 | 0 | 0.9093638 | 1.505516 | 2.503918
[8 empty] | 3.938753 | 97.58625 | -53.54034 | 160.562 | -0.001625999 | 0.9118365 | 1.500276 | 2.478248
[8 empty] | 3.990786 | 98.41165 | -53.83549 | 160.8571 | -0.0005419995 | 0.919549 | 1.503034 | 2.466619
[8 empty] | 4.03794 | 98.26315 | -53.54034 | 160.562 | -0.0005419995 | 0.9181614 | 1.500276 | 2.434136
[8 empty] | 4.088347 | 98.70489 | -53.98306 | 161.0047 | 0 | 0.922289 | 1.504413 | 2.41493
[8 empty] | 4.138753 | 99.0876 | -54.33725 | 161.3589 | 0 | 0.9258651 | 1.507722 | 2.394765
[8 empty] | 4.188076 | 99.41131 | -54.6324 | 161.654 | -0.0005419995 | 0.9288897 | 1.51048 | 2.374292
[8 empty] | 4.240108 | 100.2957 | -55.10464 | 162.1263 | 0 | 0.9371539 | 1.514892 | 2.366014
[8 empty] | 4.287263 | 100.1177 | -55.34076 | 162.3624 | 0 | 0.9354906 | 1.517099 | 2.335839
[8 empty] | 4.341463 | 100.7365 | -55.54736 | 162.569 | 0 | 0.9412723 | 1.519029 | 2.32093
[8 empty] | 4.388076 | 100.7946 | -55.72445 | 162.7461 | -0.0005419995 | 0.9418154 | 1.520684 | 2.297601
[8 empty] | 4.437398 | 101.1184 | -56.13766 | 163.1593 | -0.0005419995 | 0.9448402 | 1.524545 | 2.279358
[8 empty] | 4.489431 | 101.9438 | -56.37379 | 163.3954 | 0 | 0.9525528 | 1.526751 | 2.271326
[8 empty] | 4.536585 | 101.8838 | -56.60991 | 163.6316 | 0.0005419995 | 0.9519928 | 1.528958 | 2.246396
[8 empty] | 4.586992 | 102.5027 | -56.93457 | 163.9562 | 0 | 0.9577752 | 1.531991 | 2.235201
[8 empty] | 4.635772 | 102.3837 | -57.17069 | 164.1923 | 0 | 0.9566634 | 1.534197 | 2.209114
[8 empty] | 4.686721 | 102.8845 | -57.34778 | 164.3694 | 0 | 0.9613426 | 1.535852 | 2.195785
[8 empty] | 4.738753 | 103.6509 | -57.5839 | 164.6056 | 0 | 0.9685038 | 1.538058 | 2.187847
[8 empty] | 4.787534 | 103.6499 | -57.82002 | 164.8417 | 0 | 0.9684951 | 1.540265 | 2.165536
[8 empty] | 4.840108 | 104.2097 | -58.1742 | 165.1959 | 0.0005419995 | 0.9737257 | 1.543574 | 2.153579
[8 empty] | 4.886721 | 104.0318 | -58.32178 | 165.3434 | 0.0005419995 | 0.9720627 | 1.544953 | 2.129395
[8 empty] | 4.935501 | 104.6506 | -58.67596 | 165.6976 | 0.0005419995 | 0.9778456 | 1.548263 | 2.120888
[8 empty] | 4.98645 | 105.0334 | -58.97111 | 165.9928 | 0 | 0.9814218 | 1.55102 | 2.106894
[8 empty] | 5.036856 | 105.1505 | -59.08917 | 166.1108 | 0 | 0.982516 | 1.552124 | 2.088134
[8 empty] | 5.087263 | 105.5332 | -59.26626 | 166.2879 | 0 | 0.9860924 | 1.553778 | 2.074968
[8 empty] | 5.132791 | 105.4733 | -58.29226 | 165.3139 | 0 | 0.9855328 | 1.544677 | 2.055396
[8 empty] | 5.186992 | 105.9741 | -58.73499 | 165.7566 | 0 | 0.9902117 | 1.548814 | 2.043572
[8 empty] | 5.237398 | 106.5044 | -59.67947 | 166.7011 | -0.001083999 | 0.995167 | 1.557639 | 2.03403
[8 empty] | 5.286179 | 106.7986 | -60.18123 | 167.2029 | -0.001083999 | 0.9979163 | 1.562328 | 2.020826
[8 empty] | 5.334959 | 107.2995 | -61.12571 | 168.1474 | -0.001083999 | 1.002596 | 1.571153 | 2.011736
[8 empty] | 5.38374 | 107.4462 | -61.12571 | 168.1474 | -0.001083999 | 1.003967 | 1.571153 | 1.996233
[8 empty] | 5.434146 | 107.6223 | -61.24377 | 168.2654 | -0.0005419995 | 1.005613 | 1.572256 | 1.980958
[8 empty] | 5.485095 | 108.1231 | -61.50941 | 168.5311 | 0 | 1.010292 | 1.574738 | 1.971688
[8 empty] | 5.533875 | 108.3288 | -61.6865 | 168.7081 | 0.0005419995 | 1.012214 | 1.576393 | 1.958025
[8 empty] | 5.585908 | 108.7116 | -61.98165 | 169.0033 | 0.0005419995 | 1.01579 | 1.579151 | 1.946638
[8 empty] | 5.634688 | 108.7107 | -61.45038 | 168.472 | 0.0005419995 | 1.015782 | 1.574186 | 1.929769
[8 empty] | 5.683469 | 109.0049 | -61.24377 | 168.2654 | 0 | 1.018531 | 1.572256 | 1.918384
[8 empty] | 5.734417 | 109.5352 | -61.62747 | 168.6491 | 0.0005419995 | 1.023487 | 1.575841 | 1.910588
[8 empty] | 5.783198 | 109.4458 | -61.6865 | 168.7081 | 0.0005419995 | 1.022651 | 1.576393 | 1.892926
[8 empty] | 5.83523 | 109.9761 | -61.33232 | 168.354 | 0.0005419995 | 1.027606 | 1.573083 | 1.885135
[8 empty] | 5.884011 | 110.0343 | -61.74553 | 168.7672 | 0 | 1.02815 | 1.576944 | 1.870494
[8 empty] | 5.932791 | 110.2105 | -61.98165 | 169.0033 | 0 | 1.029796 | 1.579151 | 1.858085
[8 empty] | 5.981572 | 110.6523 | -62.39486 | 169.4165 | 0 | 1.033924 | 1.583012 | 1.850318
[8 empty] | 6.03252 | 110.6514 | -62.39486 | 169.4165 | 0 | 1.033916 | 1.583012 | 1.834676
[8 empty] | 6.084553 | 110.9751 | -62.57195 | 169.5936 | -0.001083999 | 1.036941 | 1.584666 | 1.824307
[8 empty] | 6.133333 | 111.1513 | -63.78207 | 170.8037 | -0.001083999 | 1.038587 | 1.595974 | 1.812671
[8 empty] | 6.184282 | 111.7407 | -64.46091 | 171.4826 | -0.0005419995 | 1.044094 | 1.602317 | 1.807267
[8 empty] | 6.236314 | 112.1234 | -64.63801 | 171.6597 | -0.001083999 | 1.047671 | 1.603971 | 1.798326
[8 empty] | 6.281843 | 112.1226 | -64.46091 | 171.4826 | -0.001083999 | 1.047663 | 1.602317 | 1.785279
[8 empty] | 6.332249 | 112.8596 | -65.34637 | 172.368 | -0.0005419995 | 1.054549 | 1.61059 | 1.782706
[8 empty] | 6.379404 | 112.5636 | -65.4054 | 172.427 | -0.0005419995 | 1.051783 | 1.611142 | 1.764889
[8 empty] | 6.433604 | 112.9463 | -64.69704 | 171.7187 | 0 | 1.05536 | 1.604523 | 1.75597
[8 empty] | 6.484011 | 113.4472 | -65.05122 | 172.0729 | 0 | 1.06004 | 1.607832 | 1.750043
[8 empty] | 6.531165 | 113.1217 | -64.40188 | 171.4235 | 0 | 1.056998 | 1.601765 | 1.732424
[8 empty] | 6.581572 | 113.6816 | -64.8151 | 171.8367 | -0.0005419995 | 1.06223 | 1.605626 | 1.727663
[8 empty] | 6.631978 | 113.6807 | -64.87413 | 171.8958 | 0.0005419995 | 1.062221 | 1.606178 | 1.714518
[8 empty] | 6.682927 | 113.8864 | -64.69704 | 171.7187 | 0 | 1.064143 | 1.604523 | 1.704526
[8 empty] | 6.731707 | 114.2692 | -64.99219 | 172.0138 | -0.0005419995 | 1.06772 | 1.607281 | 1.697861
[8 empty] | 6.780488 | 114.3274 | -65.22831 | 172.25 | -0.001083999 | 1.068264 | 1.609487 | 1.686504
[8 empty] | 6.830894 | 114.7692 | -65.34637 | 172.368 | 0 | 1.072392 | 1.61059 | 1.680527
[8 empty] | 6.882927 | 115.093 | -65.4054 | 172.427 | 0 | 1.075418 | 1.611142 | 1.672527
[8 empty] | 6.932249 | 114.9445 | -65.52346 | 172.5451 | -0.0005419995 | 1.074031 | 1.612245 | 1.658485
[8 empty] | 6.98103 | 115.0912 | -65.11025 | 172.1319 | 0.0005419995 | 1.075402 | 1.608384 | 1.648998
[8 empty] | 7.031436 | 115.2675 | -65.16928 | 172.1909 | 0 | 1.077048 | 1.608935 | 1.639683
[8 empty] | 7.081843 | 115.7093 | -65.4054 | 172.427 | 0 | 1.081177 | 1.611142 | 1.634252
[8 empty] | 7.130623 | 115.8265 | -65.58249 | 172.6041 | -0.0005419995 | 1.082272 | 1.612796 | 1.624715
[8 empty] | 7.179404 | 115.9142 | -65.64152 | 172.6632 | 0 | 1.083091 | 1.613348 | 1.614898
[8 empty] | 7.230352 | 116.1494 | -65.70055 | 172.7222 | -0.0005419995 | 1.085289 | 1.6139 | 1.606772
[8 empty] | 7.280759 | 116.2076 | -65.78909 | 172.8107 | 0.0005419995 | 1.085833 | 1.614727 | 1.596447
[8 empty] | 7.329539 | 116.3543 | -66.02521 | 173.0469 | -0.0005419995 | 1.087204 | 1.616933 | 1.587824
[8 empty] | 7.381572 | 116.8552 | -66.14327 | 173.1649 | 0.0005419995 | 1.091884 | 1.618036 | 1.583416
[8 empty] | 7.430894 | 116.7953 | -66.26133 | 173.283 | 0 | 1.091324 | 1.61914 | 1.572101
[8 empty] | 7.477507 | 117.0306 | -66.43842 | 173.4601 | -0.0005419995 | 1.093523 | 1.620794 | 1.565448
[8 empty] | 7.530081 | 117.0297 | -66.85164 | 173.8733 | -0.001083999 | 1.093515 | 1.624655 | 1.554506
[8 empty] | 7.580488 | 117.4126 | -67.29436 | 174.316 | -0.001083999 | 1.097092 | 1.628792 | 1.54922
[8 empty] | 7.633062 | 117.9134 | -68.17981 | 175.2015 | -0.0005419995 | 1.101772 | 1.637066 | 1.545111
[8 empty] | 7.679675 | 117.9717 | -68.00272 | 175.0244 | -0.001083999 | 1.102316 | 1.635411 | 1.536491
[8 empty] | 7.730623 | 118.3545 | -68.17981 | 175.2015 | -0.0005419995 | 1.105893 | 1.637066 | 1.531317
[8 empty] | 7.777778 | 118.0586 | -68.17981 | 175.2015 | 0.0005419995 | 1.103128 | 1.637066 | 1.518228
[8 empty] | 7.82981 | 118.1757 | -67.08776 | 174.1094 | -0.0005419995 | 1.104223 | 1.626862 | 1.509635
[8 empty] | 7.880217 | 118.352 | -67.08776 | 174.1094 | -0.001083999 | 1.105869 | 1.626862 | 1.502215
[8 empty] | 7.927371 | 118.1151 | -65.90715 | 172.9288 | -0.001083999 | 1.103656 | 1.61583 | 1.490291
[8 empty] | 7.979946 | 118.5569 | -66.79261 | 173.8143 | -0.001083999 | 1.107784 | 1.624104 | 1.486009
[8 empty] | 8.030352 | 118.497 | -66.79261 | 173.8143 | -0.0005419995 | 1.107225 | 1.624104 | 1.475936
[8 empty] | 8.080759 | 118.6733 | -66.91067 | 173.9323 | -0.0005419995 | 1.108872 | 1.625207 | 1.46891
[8 empty] | 8.127913 | 118.9972 | -66.79261 | 173.8143 | 0 | 1.111898 | 1.624104 | 1.464373
[8 empty] | 8.17832 | 118.9373 | -66.91067 | 173.9323 | -0.0005419995 | 1.111339 | 1.625207 | 1.454615
[8 empty] | 8.229268 | 119.7629 | -67.14679 | 174.1684 | 0 | 1.119053 | 1.627413 | 1.455642
[8 empty] | 8.276423 | 119.1718 | -67.14679 | 174.1684 | -0.0005419995 | 1.11353 | 1.627413 | 1.440207
[8 empty] | 8.325203 | 119.3776 | -67.23533 | 174.257 | 0 | 1.115453 | 1.62824 | 1.43424
[8 empty] | 8.377236 | 120.0556 | -67.53048 | 174.5521 | 0 | 1.121788 | 1.630998 | 1.433425
[8 empty] | 8.427642 | 120.1138 | -67.58951 | 174.6112 | 0 | 1.122331 | 1.63155 | 1.425542
[8 empty] | 8.478591 | 120.3786 | -67.7666 | 174.7882 | 0 | 1.124806 | 1.633205 | 1.420099
[8 empty] | 8.527371 | 120.2597 | -67.94369 | 174.9653 | 0 | 1.123695 | 1.634859 | 1.410581
[8 empty] | 8.576152 | 120.495 | -68.12078 | 175.1424 | -0.001083999 | 1.125894 | 1.636514 | 1.405302
[8 empty] | 8.624932 | 120.8779 | -69.15381 | 176.1755 | -0.001083999 | 1.129472 | 1.646167 | 1.401793
[8 empty] | 8.675339 | 121.0837 | -69.80314 | 176.8248 | -0.0005419995 | 1.131394 | 1.652234 | 1.396021
[8 empty] | 8.727913 | 121.5256 | -69.68508 | 176.7067 | -0.001083999 | 1.135523 | 1.651131 | 1.392674
[8 empty] | 8.776694 | 121.2591 | -69.56702 | 176.5887 | -0.0005419995 | 1.133034 | 1.650028 | 1.381898
[8 empty] | 8.825474 | 121.3764 | -69.56702 | 176.5887 | -0.0005419995 | 1.134129 | 1.650028 | 1.375589
[8 empty] | 8.875881 | 121.6412 | -69.62605 | 176.6477 | 0 | 1.136604 | 1.650579 | 1.37076
[8 empty] | 8.928455 | 121.5223 | -68.97672 | 175.9984 | 0.0005419995 | 1.135493 | 1.644512 | 1.361357
[8 empty] | 8.975068 | 121.8167 | -68.00272 | 175.0244 | -0.0005419995 | 1.138244 | 1.635411 | 1.357567
[8 empty] | 9.027642 | 121.6978 | -68.12078 | 175.1424 | -0.0005419995 | 1.137133 | 1.636514 | 1.348344
[8 empty] | 9.074797 | 121.9627 | -68.3569 | 175.3786 | 0 | 1.139608 | 1.63872 | 1.344256
[8 empty] | 9.125203 | 122.0799 | -68.41593 | 175.4376 | -0.0005419995 | 1.140703 | 1.639272 | 1.338116
[8 empty] | 9.173984 | 121.8135 | -68.47496 | 175.4966 | 0 | 1.138214 | 1.639823 | 1.328097
[8 empty] | 9.226558 | 122.462 | -68.7406 | 175.7622 | 0 | 1.144273 | 1.642306 | 1.327557
[8 empty] | 9.273713 | 122.0776 | -68.68157 | 175.7032 | 0 | 1.140681 | 1.641754 | 1.316662
[8 empty] | 9.325745 | 122.4014 | -68.65205 | 175.6737 | 0.0005419995 | 1.143707 | 1.641478 | 1.312788
[8 empty] | 9.376152 | 122.9614 | -68.68157 | 175.7032 | 0 | 1.14894 | 1.641754 | 1.311703
[8 empty] | 9.424932 | 122.695 | -68.65205 | 175.6737 | 0.0005419995 | 1.14645 | 1.641478 | 1.302087
[8 empty] | 9.473713 | 123.2255 | -69.15381 | 176.1755 | -0.001625999 | 1.151407 | 1.646167 | 1.300982
[8 empty] | 9.524661 | 122.9 | -69.80314 | 176.8248 | -0.0005419995 | 1.148366 | 1.652234 | 1.290606
[8 empty] | 9.573442 | 123.1649 | -70.24587 | 177.2675 | -0.001625999 | 1.150841 | 1.656371 | 1.286797
[8 empty] | 9.623848 | 123.6659 | -70.42296 | 177.4446 | -0.001625999 | 1.155522 | 1.658025 | 1.285262
[8 empty] | 9.671003 | 123.5176 | -70.54102 | 177.5627 | -0.001083999 | 1.154136 | 1.659129 | 1.277462
[8 empty] | 9.725203 | 124.048 | -70.42296 | 177.4446 | 0.0005419995 | 1.159093 | 1.658025 | 1.275797
[8 empty] | 9.773984 | 123.6045 | -69.15381 | 176.1755 | -0.0005419995 | 1.154949 | 1.646167 | 1.264892
[8 empty] | 9.82439 | 123.8399 | -69.44896 | 176.4706 | 0 | 1.157148 | 1.648924 | 1.260798
[8 empty] | 9.874797 | 124.3408 | -69.74411 | 176.7658 | 0.0005419995 | 1.161829 | 1.651682 | 1.259435
[8 empty] | 9.923577 | 123.8974 | -69.03575 | 176.0574 | 0 | 1.157685 | 1.645063 | 1.248775
[8 empty] | 9.976152 | 124.3983 | -69.27187 | 176.2935 | 0.0005419995 | 1.162366 | 1.64727 | 1.247216
[8 empty] | 10.02114 | 123.8368 | -68.23884 | 175.2605 | -0.001083999 | 1.157119 | 1.637617 | 1.236014
[8 empty] | 10.07209 | 124.0426 | -68.47496 | 175.4966 | -0.001083999 | 1.159043 | 1.639823 | 1.231805
[8 empty] | 10.12575 | 124.2779 | -68.65205 | 175.6737 | -0.001083999 | 1.161241 | 1.641478 | 1.227601
[8 empty] | 10.17507 | 123.8935 | -68.59302 | 175.6147 | -0.001083999 | 1.157649 | 1.640927 | 1.217872
[8 empty] | 10.22385 | 124.6601 | -68.85866 | 175.8803 | 0 | 1.164812 | 1.643409 | 1.21956
[8 empty] | 10.27046 | 124.2167 | -68.85866 | 175.8803 | -0.0005419995 | 1.160669 | 1.643409 | 1.209708
[8 empty] | 10.32466 | 124.5406 | -69.03575 | 176.0574 | -0.001083999 | 1.163695 | 1.645063 | 1.206494
[8 empty] | 10.37182 | 124.9826 | -70.60005 | 177.6217 | -0.0005419995 | 1.167825 | 1.65968 | 1.20527
[8 empty] | 10.42222 | 124.7752 | -71.4855 | 178.5071 | -0.001083999 | 1.165888 | 1.667954 | 1.197451
[8 empty] | 10.47642 | 125.4237 | -71.07229 | 178.0939 | -0.0005419995 | 1.171947 | 1.664093 | 1.197446
[8 empty] | 10.51978 | 124.9803 | -70.83617 | 177.8578 | 0 | 1.167804 | 1.661886 | 1.188296
[8 empty] | 10.57398 | 125.1566 | -69.50799 | 176.5296 | -0.0005419995 | 1.169451 | 1.649476 | 1.183872
[8 empty] | 10.62114 | 125.2149 | -69.9212 | 176.9428 | -0.0005419995 | 1.169996 | 1.653337 | 1.179165
[8 empty] | 10.67317 | 125.3617 | -70.03926 | 177.0609 | 0 | 1.171368 | 1.65444 | 1.174792
[8 empty] | 10.72575 | 125.6561 | -69.98023 | 177.0019 | 0.0005419995 | 1.174119 | 1.653889 | 1.171778
[8 empty] | 10.76911 | 125.3603 | -69.27187 | 176.2935 | 0.0005419995 | 1.171355 | 1.64727 | 1.164313
[8 empty] | 10.82331 | 125.1529 | -68.47496 | 175.4966 | -0.001083999 | 1.169417 | 1.639823 | 1.156567
[8 empty] | 10.87046 | 125.9196 | -69.03575 | 176.0574 | -0.0005419995 | 1.176581 | 1.645063 | 1.158603
[8 empty] | 10.92087 | 125.4171 | -69.21284 | 176.2345 | 0 | 1.171885 | 1.646718 | 1.148654
[8 empty] | 10.97344 | 125.9181 | -69.44896 | 176.4706 | -0.0005419995 | 1.176567 | 1.648924 | 1.147716
[8 empty] | 11.0168 | 125.6518 | -69.50799 | 176.5296 | -0.001083999 | 1.174079 | 1.649476 | 1.140782
[8 empty] | 11.06938 | 125.7986 | -69.50799 | 176.5296 | -0.001083999 | 1.17545 | 1.649476 | 1.13669
[8 empty] | 11.12141 | 126.1816 | -69.50799 | 176.5296 | 0 | 1.179028 | 1.649476 | 1.134815
[8 empty] | 11.16856 | 125.9152 | -69.62605 | 176.6477 | -0.001083999 | 1.17654 | 1.650579 | 1.127639
[8 empty] | 11.22114 | 126.5343 | -71.07229 | 178.0939 | -0.001083999 | 1.182324 | 1.664093 | 1.127872
[8 empty] | 11.26775 | 126.2385 | -71.19035 | 178.212 | -0.001083999 | 1.17956 | 1.665196 | 1.120581
[8 empty] | 11.32033 | 126.6214 | -72.04629 | 179.0679 | 0 | 1.183138 | 1.673194 | 1.11876
[8 empty] | 11.36911 | 126.8568 | -71.8692 | 178.8908 | 0 | 1.185338 | 1.671539 | 1.11603
[8 empty] | 11.41951 | 126.62 | -70.36393 | 177.3856 | -0.001083999 | 1.183125 | 1.657474 | 1.10903
[8 empty] | 11.46829 | 126.8554 | -70.48199 | 177.5036 | -0.0005419995 | 1.185325 | 1.658577 | 1.106365
[8 empty] | 11.51707 | 126.53 | -69.27187 | 176.2935 | -0.001083999 | 1.182285 | 1.64727 | 1.098854
[8 empty] | 11.56585 | 126.6769 | -69.68508 | 176.7067 | -0.001083999 | 1.183657 | 1.651131 | 1.09549
[8 empty] | 11.62168 | 127.1188 | -69.98023 | 177.0019 | -0.0005419995 | 1.187786 | 1.653889 | 1.09403
[8 empty] | 11.67046 | 127.0001 | -70.03926 | 177.0609 | -0.0005419995 | 1.186677 | 1.65444 | 1.08844
[8 empty] | 11.71762 | 127.2946 | -70.12781 | 177.1495 | -0.0005419995 | 1.189428 | 1.655268 | 1.086573
[8 empty] | 11.76856 | 127.4414 | -70.18684 | 177.2085 | 0 | 1.190801 | 1.655819 | 1.083117
[8 empty] | 11.81734 | 127.1751 | -70.12781 | 177.1495 | 0 | 1.188312 | 1.655268 | 1.076392
[8 empty] | 11.86775 | 127.44 | -70.09829 | 177.1199 | 0.0005419995 | 1.190787 | 1.654992 | 1.074052
[8 empty] | 11.91816 | 127.2327 | -70.18684 | 177.2085 | 0 | 1.18885 | 1.655819 | 1.06777
[8 empty] | 11.96856 | 127.5567 | -70.42296 | 177.4446 | -0.001083999 | 1.191877 | 1.658025 | 1.06598
[8 empty] | 12.01951 | 127.7921 | -71.01326 | 178.0349 | -0.001083999 | 1.194077 | 1.663541 | 1.06342
[8 empty] | 12.06829 | 127.7324 | -71.69211 | 178.7138 | -0.001083999 | 1.193519 | 1.669884 | 1.058627
[8 empty] | 12.1187 | 127.9383 | -71.63308 | 178.6547 | -0.001083999 | 1.195443 | 1.669333 | 1.055923
[8 empty] | 12.16911 | 127.6129 | -71.63308 | 178.6547 | -0.001083999 | 1.192403 | 1.669333 | 1.048875
[8 empty] | 12.21626 | 127.7303 | -71.63308 | 178.6547 | -0.001083999 | 1.1935 | 1.669333 | 1.045788
[8 empty] | 12.26721 | 128.1133 | -71.63308 | 178.6547 | -0.0005419995 | 1.197079 | 1.669333 | 1.044567
[8 empty] | 12.31599 | 127.8765 | -71.60356 | 178.6252 | 0 | 1.194866 | 1.669057 | 1.038507
[8 empty] | 12.3664 | 128.0529 | -70.95423 | 177.9759 | 0 | 1.196514 | 1.66299 | 1.0357
[8 empty] | 12.4168 | 127.9342 | -70.3049 | 177.3265 | 0.0005419995 | 1.195405 | 1.656922 | 1.030539
[8 empty] | 12.46938 | 128.3762 | -70.60005 | 177.6217 | 0.0005419995 | 1.199535 | 1.65968 | 1.029739
[8 empty] | 12.51599 | 128.4346 | -70.24587 | 177.2675 | -0.001625999 | 1.200081 | 1.656371 | 1.026371
[8 empty] | 12.56694 | 128.2273 | -70.3049 | 177.3265 | -0.0005419995 | 1.198144 | 1.656922 | 1.02056
[8 empty] | 12.61572 | 128.4923 | -70.48199 | 177.5036 | -0.001083999 | 1.200619 | 1.658577 | 1.018714
[8 empty] | 12.6645 | 128.3145 | -71.69211 | 178.7138 | -0.001083999 | 1.198959 | 1.669884 | 1.013387
[8 empty] | 12.71491 | 128.7566 | -72.28241 | 179.3041 | -0.001625999 | 1.203089 | 1.6754 | 1.012846
[8 empty] | 12.76531 | 128.933 | -72.87271 | 179.8944 | -0.001083999 | 1.204737 | 1.680916 | 1.010228
[8 empty] | 12.81463 | 128.8733 | -72.63659 | 179.6582 | -0.001083999 | 1.20418 | 1.678709 | 1.005874
[8 empty] | 12.86504 | 129.0497 | -72.57756 | 179.5992 | 0.0005419995 | 1.205828 | 1.678158 | 1.003305
[8 empty] | 12.91545 | 128.872 | -71.24938 | 178.271 | 0 | 1.204167 | 1.665747 | 0.9980125
[8 empty] | 12.96585 | 128.9893 | -71.30841 | 178.3301 | 0 | 1.205264 | 1.666299 | 0.995038
[8 empty] | 13.01463 | 129.2543 | -71.36744 | 178.3891 | 0 | 1.20774 | 1.666851 | 0.9933445
[8 empty] | 13.06558 | 128.7519 | -70.3049 | 177.3265 | -0.001083999 | 1.203045 | 1.656922 | 0.9856256
[8 empty] | 13.11599 | 129.1349 | -70.54102 | 177.5627 | -0.001083999 | 1.206624 | 1.659129 | 0.984758
[8 empty] | 13.16314 | 128.7506 | -70.60005 | 177.6217 | -0.0005419995 | 1.203033 | 1.65968 | 0.9783107
[8 empty] | 13.21355 | 129.0451 | -70.65908 | 177.6807 | 0 | 1.205785 | 1.660232 | 0.9768074
[8 empty] | 13.26396 | 129.133 | -70.65908 | 177.6807 | 0 | 1.206606 | 1.660232 | 0.9737578
[8 empty] | 13.31274 | 128.9258 | -69.9212 | 176.9428 | -0.001083999 | 1.20467 | 1.653337 | 0.9686331
[8 empty] | 13.36531 | 129.3678 | -70.83617 | 177.8578 | -0.001625999 | 1.2088 | 1.661886 | 0.9681302
[8 empty] | 13.41409 | 128.9835 | -70.95423 | 177.9759 | -0.001625999 | 1.205209 | 1.66299 | 0.9617445
[8 empty] | 13.4645 | 129.3075 | -72.10532 | 179.127 | -0.001083999 | 1.208237 | 1.673745 | 0.9605505
[8 empty] | 13.51328 | 129.5725 | -72.4595 | 179.4811 | -0.001625999 | 1.210713 | 1.677055 | 0.9590441
[8 empty] | 13.56423 | 129.6899 | -73.0498 | 180.0714 | 0 | 1.21181 | 1.68257 | 0.9563074
[8 empty] | 13.61463 | 129.8663 | -72.93174 | 179.9534 | 0 | 1.213459 | 1.681467 | 0.9540628
[8 empty] | 13.66179 | 129.6296 | -72.16435 | 179.186 | 0.0005419995 | 1.211247 | 1.674297 | 0.949037
[8 empty] | 13.7122 | 129.4814 | -71.13132 | 178.153 | 0 | 1.209862 | 1.664644 | 0.9444674
[8 empty] | 13.7626 | 129.7464 | -71.36744 | 178.3891 | 0 | 1.212338 | 1.666851 | 0.9429337
[8 empty] | 13.81355 | 129.6277 | -71.42647 | 178.4481 | 0 | 1.211229 | 1.667402 | 0.9385965
[8 empty] | 13.86396 | 129.8632 | -71.01326 | 178.0349 | 0 | 1.213429 | 1.663541 | 0.9368825
[8 empty] | 13.91274 | 129.6855 | -71.13132 | 178.153 | 0.0005419995 | 1.211768 | 1.664644 | 0.9323204
[8 empty] | 13.96314 | 129.5668 | -70.42296 | 177.4446 | -0.001083999 | 1.210659 | 1.658025 | 0.9281047
[8 empty] | 14.01409 | 129.8022 | -71.69211 | 178.7138 | -0.001083999 | 1.21286 | 1.669884 | 0.9264108
[8 empty] | 14.06287 | 130.0673 | -73.31544 | 180.3371 | -0.0005419995 | 1.215336 | 1.685052 | 0.9250819
[8 empty] | 14.11328 | 130.3028 | -73.07932 | 180.101 | -0.001083999 | 1.217536 | 1.682846 | 0.9234465
[8 empty] | 14.16043 | 130.0661 | -73.25641 | 180.2781 | -0.0005419995 | 1.215325 | 1.684501 | 0.9186998
[8 empty] | 14.21084 | 130.1245 | -73.25641 | 180.2781 | 0 | 1.21587 | 1.684501 | 0.9158521
[8 empty] | 14.26341 | 130.3894 | -71.8692 | 178.8908 | 0 | 1.218346 | 1.671539 | 0.9143341
[8 empty] | 14.31003 | 130.1823 | -71.81017 | 178.8318 | 0 | 1.216411 | 1.670987 | 0.909908
[8 empty] | 14.36098 | 130.1816 | -71.75114 | 178.7728 | 0.0005419995 | 1.216405 | 1.670436 | 0.9066756
[8 empty] | 14.41138 | 129.9154 | -70.71811 | 177.7398 | 0.0005419995 | 1.213917 | 1.660783 | 0.9016568
[8 empty] | 14.46016 | 130.0624 | -70.95423 | 177.9759 | 0 | 1.21529 | 1.66299 | 0.8996315
[8 empty] | 14.51274 | 130.2978 | -71.07229 | 178.0939 | 0.0005419995 | 1.21749 | 1.664093 | 0.8979951
[8 empty] | 14.56152 | 129.9135 | -71.07229 | 178.0939 | -0.0005419995 | 1.2139 | 1.664093 | 0.8923477
[8 empty] | 14.61192 | 130.4442 | -71.81017 | 178.8318 | -0.001083999 | 1.218858 | 1.670987 | 0.8929011
[8 empty] | 14.6607 | 130.178 | -72.75465 | 179.7763 | 0 | 1.216371 | 1.679812 | 0.8881143
[8 empty] | 14.71111 | 130.1183 | -72.4595 | 179.4811 | -0.001083999 | 1.215813 | 1.677055 | 0.8846658
[8 empty] | 14.76206 | 130.5014 | -72.34144 | 179.3631 | -0.001083999 | 1.219393 | 1.675951 | 0.8842076
[8 empty] | 14.80867 | 130.1172 | -71.60356 | 178.6252 | -0.001083999 | 1.215802 | 1.669057 | 0.8788296
[8 empty] | 14.86125 | 130.5002 | -71.63308 | 178.6547 | 0 | 1.219382 | 1.669333 | 0.8782982
[8 empty] | 14.9084 | 130.175 | -71.60356 | 178.6252 | 0 | 1.216343 | 1.669057 | 0.8733387
[8 empty] | 14.96043 | 130.1154 | -70.42296 | 177.4446 | -0.0005419995 | 1.215785 | 1.658025 | 0.8699025
[8 empty] | 15.01138 | 130.2328 | -70.54102 | 177.5627 | 0 | 1.216883 | 1.659129 | 0.8677325
[8 empty] | 15.06016 | 129.7895 | -69.15381 | 176.1755 | 0 | 1.212741 | 1.646167 | 0.8619784
[8 empty] | 15.10894 | 129.907 | -69.68508 | 176.7067 | -0.001083999 | 1.213839 | 1.651131 | 0.859973
[8 empty] | 15.15935 | 129.7293 | -70.60005 | 177.6217 | -0.001083999 | 1.212178 | 1.65968 | 0.8559414
[8 empty] | 15.20813 | 129.8468 | -71.4855 | 178.5071 | -0.001083999 | 1.213276 | 1.667954 | 0.8539685
[8 empty] | 15.26233 | 130.2299 | -72.04629 | 179.0679 | -0.001083999 | 1.216855 | 1.673194 | 0.8534457
[8 empty] | 15.30569 | 129.9933 | -72.22338 | 179.245 | -0.0005419995 | 1.214644 | 1.674848 | 0.8494819
[8 empty] | 15.35827 | 130.3763 | -72.10532 | 179.127 | -0.0005419995 | 1.218224 | 1.673745 | 0.8490683
[8 empty] | 15.40705 | 130.0511 | -71.81017 | 178.8318 | 0 | 1.215185 | 1.670987 | 0.8442691
[8 empty] | 15.45745 | 130.0505 | -71.19035 | 178.212 | 0.0005419995 | 1.21518 | 1.665196 | 0.8415122
[8 empty] | 15.50786 | 130.168 | -70.12781 | 177.1495 | 0 | 1.216277 | 1.655268 | 0.8395345
[8 empty] | 15.55501 | 129.6067 | -70.12781 | 177.1495 | 0.0005419995 | 1.211032 | 1.655268 | 0.8333809
[8 empty] | 15.61084 | 129.6651 | -70.12781 | 177.1495 | 0 | 1.211578 | 1.655268 | 0.8307746
[8 empty] | 15.65799 | 129.5465 | -70.09829 | 177.1199 | 0.0005419995 | 1.21047 | 1.654992 | 0.8275153
[8 empty] | 15.7084 | 129.6049 | -70.18684 | 177.2085 | 0 | 1.211016 | 1.655819 | 0.825232
[8 empty] | 15.75881 | 130.0471 | -70.36393 | 177.3856 | -0.001083999 | 1.215148 | 1.657474 | 0.8253982
[8 empty] | 15.80813 | 129.7219 | -71.42647 | 178.4481 | -0.001083999 | 1.212109 | 1.667402 | 0.8207656
[8 empty] | 15.86016 | 129.8393 | -71.42647 | 178.4481 | -0.001083999 | 1.213206 | 1.667402 | 0.8188136
[8 empty] | 15.90732 | 129.4551 | -71.01326 | 178.0349 | -0.001083999 | 1.209616 | 1.663541 | 0.813971
[8 empty] | 15.95772 | 129.7202 | -71.07229 | 178.0939 | -0.001083999 | 1.212093 | 1.664093 | 0.8130609
[8 empty] | 16.00813 | 129.395 | -69.62605 | 176.6477 | -0.001083999 | 1.209054 | 1.650579 | 0.8084691
[8 empty] | 16.05745 | 129.2173 | -69.62605 | 176.6477 | -0.001083999 | 1.207394 | 1.650579 | 0.8048795
[8 empty] | 16.10786 | 129.2168 | -69.44896 | 176.4706 | 0 | 1.207389 | 1.648924 | 0.8023574
[8 empty] | 16.15285 | 129.0097 | -67.7666 | 174.7882 | -0.001083999 | 1.205454 | 1.633205 | 0.7988406
[8 empty] | 16.20705 | 128.95 | -69.21284 | 176.2345 | -0.001083999 | 1.204897 | 1.646718 | 0.7958012
[8 empty] | 16.25745 | 129.5398 | -69.62605 | 176.6477 | -0.001083999 | 1.210407 | 1.650579 | 0.7969613
[8 empty] | 16.30623 | 129.1556 | -70.65908 | 177.6807 | -0.0005419995 | 1.206817 | 1.660232 | 0.7922209
[8 empty] | 16.35881 | 129.6567 | -71.81017 | 178.8318 | -0.0005419995 | 1.2115 | 1.670987 | 0.7927385
[8 empty] | 16.40759 | 129.1545 | -71.42647 | 178.4481 | 0 | 1.206807 | 1.667402 | 0.7873204
[8 empty] | 16.45637 | 129.272 | -69.86217 | 176.8838 | 0.0005419995 | 1.207905 | 1.652785 | 0.7857008
[8 empty] | 16.50894 | 129.2124 | -68.65205 | 175.6737 | -0.001083999 | 1.207348 | 1.641478 | 0.7828376
[8 empty] | 16.55393 | 128.9463 | -68.79963 | 175.8213 | -0.0005419995 | 1.204862 | 1.642857 | 0.7791026
[8 empty] | 16.60813 | 129.2704 | -68.91769 | 175.9393 | -0.0005419995 | 1.20789 | 1.64396 | 0.7785114
[8 empty] | 16.65691 | 129.3289 | -69.15381 | 176.1755 | -0.001083999 | 1.208436 | 1.646167 | 0.7765827
[8 empty] | 16.70407 | 128.8856 | -68.97672 | 175.9984 | -0.001083999 | 1.204295 | 1.644512 | 0.7717371
[8 empty] | 16.75827 | 129.3868 | -69.09478 | 176.1164 | -0.001083999 | 1.208978 | 1.645615 | 0.7722317
[8 empty] | 16.80325 | 129.0026 | -68.97672 | 175.9984 | 0 | 1.205388 | 1.644512 | 0.767878
[8 empty] | 16.8542 | 129.1497 | -68.91769 | 175.9393 | 0.0005419995 | 1.206762 | 1.64396 | 0.7664292
[8 empty] | 16.90786 | 129.1491 | -67.70757 | 174.7292 | -0.0005419995 | 1.206757 | 1.632653 | 0.7639935
[8 empty] | 16.95501 | 128.6469 | -67.88466 | 174.9063 | -0.001083999 | 1.202064 | 1.634308 | 0.7589065
[8 empty] | 17.00542 | 129.0005 | -68.06175 | 175.0834 | -0.0005419995 | 1.205369 | 1.635962 | 0.7587366
[8 empty] | 17.05257 | 128.6459 | -68.00272 | 175.0244 | -0.001083999 | 1.202055 | 1.635411 | 0.7545587
[8 empty] | 17.10136 | 128.9995 | -68.23884 | 175.2605 | -0.0005419995 | 1.205359 | 1.637617 | 0.7544744
[8 empty] | 17.15393 | 128.8809 | -68.17981 | 175.2015 | -0.0005419995 | 1.204251 | 1.637066 | 0.7514707
[8 empty] | 17.20434 | 128.7033 | -68.12078 | 175.1424 | 0 | 1.202591 | 1.636514 | 0.7482366
[8 empty] | 17.25312 | 128.7028 | -68.12078 | 175.1424 | 0 | 1.202587 | 1.636514 | 0.7461182
[8 empty] | 17.30352 | 128.6433 | -68.12078 | 175.1424 | 0 | 1.20203 | 1.636514 | 0.7436006
[8 empty] | 17.35447 | 128.6427 | -68.23884 | 175.2605 | -0.0005419995 | 1.202026 | 1.637617 | 0.7414145
[8 empty] | 17.40325 | 128.8784 | -69.15381 | 176.1755 | -0.0005419995 | 1.204227 | 1.646167 | 0.7406903
[8 empty] | 17.45203 | 128.8189 | -69.62605 | 176.6477 | -0.0005419995 | 1.203671 | 1.650579 | 0.7382789
[8 empty] | 17.50407 | 129.143 | -70.09829 | 177.1199 | -0.001083999 | 1.2067 | 1.654992 | 0.7379361
[8 empty] | 17.55285 | 128.9949 | -70.8952 | 177.9168 | -0.0005419995 | 1.205316 | 1.662438 | 0.7350418
[8 empty] | 17.60379 | 129.201 | -70.60005 | 177.6217 | -0.001083999 | 1.207242 | 1.65968 | 0.7340852
[8 empty] | 17.6542 | 128.9939 | -70.36393 | 177.3856 | -0.0005419995 | 1.205307 | 1.657474 | 0.7308161
[8 empty] | 17.70298 | 128.9344 | -70.18684 | 177.2085 | -0.001083999 | 1.204751 | 1.655819 | 0.7284661
[8 empty] | 17.75339 | 129.4357 | -71.07229 | 178.0939 | -0.0005419995 | 1.209434 | 1.664093 | 0.7292213
[8 empty] | 17.80217 | 129.2581 | -71.01326 | 178.0349 | -0.0005419995 | 1.207775 | 1.663541 | 0.7262256
[8 empty] | 17.85312 | 129.2576 | -71.01326 | 178.0349 | -0.001625999 | 1.20777 | 1.663541 | 0.7241504
[8 empty] | 17.90352 | 129.6998 | -71.07229 | 178.0939 | 0 | 1.211903 | 1.664093 | 0.7245816
[8 empty] | 17.95068 | 129.0795 | -69.38993 | 176.4116 | 0 | 1.206107 | 1.648373 | 0.7192228
[8 empty] | 18.00271 | 129.3151 | -69.56702 | 176.5887 | 0 | 1.208308 | 1.650028 | 0.7184528
[8 empty] | 18.05149 | 128.8129 | -68.47496 | 175.4966 | 0 | 1.203616 | 1.639823 | 0.7137291
[8 empty] | 18.10244 | 129.1371 | -68.68157 | 175.7032 | 0 | 1.206645 | 1.641754 | 0.7135111
[8 empty] | 18.15285 | 129.1956 | -68.85866 | 175.8803 | 0.0005419995 | 1.207192 | 1.643409 | 0.7118524
[8 empty] | 18.2 | 128.8115 | -68.85866 | 175.8803 | 0 | 1.203602 | 1.643409 | 0.7078973
[8 empty] | 18.25203 | 129.1357 | -69.09478 | 176.1164 | -0.0005419995 | 1.206631 | 1.645615 | 0.7076553
[8 empty] | 18.30081 | 129.1352 | -70.36393 | 177.3856 | -0.0005419995 | 1.206627 | 1.657474 | 0.7057666
[8 empty] | 18.35176 | 129.2528 | -71.30841 | 178.3301 | -0.001083999 | 1.207725 | 1.666299 | 0.7044479
[8 empty] | 18.40217 | 129.577 | -71.01326 | 178.0349 | -0.001083999 | 1.210755 | 1.663541 | 0.70428
[8 empty] | 18.44932 | 129.3699 | -70.83617 | 177.8578 | 0 | 1.20882 | 1.661886 | 0.7013577
[8 empty] | 18.50136 | 129.3104 | -69.15381 | 176.1755 | -0.0005419995 | 1.208264 | 1.646167 | 0.6990635
[8 empty] | 18.55014 | 129.0738 | -69.3309 | 176.3525 | 0.0005419995 | 1.206053 | 1.647821 | 0.6959499
[8 empty] | 18.60108 | 129.1914 | -68.29787 | 175.3195 | -0.0005419995 | 1.207152 | 1.638169 | 0.6946758
[8 empty] | 18.65149 | 129.25 | -69.15381 | 176.1755 | -0.0005419995 | 1.207699 | 1.646167 | 0.6931124
[8 empty] | 18.70027 | 129.1315 | -69.9212 | 176.9428 | -0.001625999 | 1.206592 | 1.653337 | 0.6906706
[8 empty] | 18.75068 | 129.19 | -70.18684 | 177.2085 | -0.0005419995 | 1.207139 | 1.655819 | 0.6891263
[8 empty] | 18.79946 | 129.1305 | -70.54102 | 177.5627 | 0 | 1.206583 | 1.659129 | 0.6870218
[8 empty] | 18.85203 | 129.2481 | -68.41593 | 175.4376 | -0.001083999 | 1.207682 | 1.639272 | 0.6857295
[8 empty] | 18.89919 | 129.5724 | -69.50799 | 176.5296 | -0.001083999 | 1.210712 | 1.649476 | 0.6857342
[8 empty] | 18.94959 | 129.1292 | -69.44896 | 176.4706 | 0.0005419995 | 1.206571 | 1.648924 | 0.6815714
[8 empty] | 18.99837 | 128.745 | -67.53048 | 174.5521 | -0.0005419995 | 1.202981 | 1.630998 | 0.6777994
[8 empty] | 19.04715 | 128.8627 | -68.3569 | 175.3786 | -0.001083999 | 1.20408 | 1.63872 | 0.6766811
[8 empty] | 19.09756 | 128.7441 | -69.80314 | 176.8248 | -0.001083999 | 1.202973 | 1.652234 | 0.6742744
[8 empty] | 19.15014 | 129.4225 | -71.19035 | 178.212 | -0.0005419995 | 1.209312 | 1.665196 | 0.6759657
[8 empty] | 19.19729 | 129.245 | -71.13132 | 178.153 | -0.0005419995 | 1.207653 | 1.664644 | 0.6733807
[8 empty] | 19.24932 | 129.6283 | -71.13132 | 178.153 | 0.0005419995 | 1.211234 | 1.664644 | 0.6735514
[8 empty] | 19.2981 | 129.1261 | -69.56702 | 176.5887 | 0.0005419995 | 1.206542 | 1.650028 | 0.6692466
[8 empty] | 19.34905 | 129.2437 | -69.68508 | 176.7067 | 0.0005419995 | 1.207641 | 1.651131 | 0.6680922
[8 empty] | 19.40108 | 129.4203 | -68.53399 | 175.5556 | 0 | 1.209291 | 1.640375 | 0.6672109
[8 empty] | 19.44986 | 128.9181 | -68.7406 | 175.7622 | 0 | 1.204599 | 1.642306 | 0.6629556
[8 empty] | 19.50027 | 128.7996 | -69.74411 | 176.7658 | -0.001083999 | 1.203491 | 1.651682 | 0.6606342
[8 empty] | 19.54743 | 128.6221 | -70.71811 | 177.7398 | -0.001083999 | 1.201833 | 1.660783 | 0.6581325
[8 empty] | 19.59621 | 128.9759 | -70.77714 | 177.7988 | -0.0005419995 | 1.205138 | 1.661335 | 0.6582995
[8 empty] | 19.65041 | 129.6838 | -71.4855 | 178.5071 | -0.001083999 | 1.211753 | 1.667954 | 0.6600862
[8 empty] | 19.69756 | 129.5653 | -71.36744 | 178.3891 | -0.0005419995 | 1.210646 | 1.666851 | 0.6579046
[8 empty] | 19.74634 | 129.683 | -71.13132 | 178.153 | 0 | 1.211745 | 1.664644 | 0.6568751
[8 empty] | 19.7935 | 129.1808 | -70.18684 | 177.2085 | 0.0005419995 | 1.207053 | 1.655819 | 0.6527732
[8 empty] | 19.8439 | 128.7967 | -69.09478 | 176.1164 | -0.001083999 | 1.203464 | 1.645615 | 0.6491794
[8 empty] | 19.90298 | 129.298 | -69.3309 | 176.3525 | -0.0005419995 | 1.208148 | 1.647821 | 0.6497709
[8 empty] | 19.94688 | 129.2386 | -69.56702 | 176.5887 | -0.0005419995 | 1.207593 | 1.650028 | 0.648043
[8 empty] | 19.99404 | 129.4153 | -71.13132 | 178.153 | -0.001083999 | 1.209244 | 1.664644 | 0.6473984
[8 empty] | 20.04607 | 129.3558 | -71.01326 | 178.0349 | -0.001083999 | 1.208688 | 1.663541 | 0.6454214
[8 empty] | 20.0916 | 129.7391 | -72.04629 | 179.0679 | -0.001083999 | 1.21227 | 1.673194 | 0.6458667
[8 empty] | 20.14201 | 129.8568 | -71.75114 | 178.7728 | -0.001625999 | 1.213369 | 1.670436 | 0.6448344
[8 empty] | 20.19079 | 129.7383 | -71.60356 | 178.6252 | 0 | 1.212262 | 1.669057 | 0.6426898
[8 empty] | 20.24499 | 130.0035 | -70.8952 | 177.9168 | 0 | 1.21474 | 1.662438 | 0.6422791
[8 empty] | 20.29377 | 129.3538 | -69.56702 | 176.5887 | 0 | 1.208669 | 1.650028 | 0.6375337
[8 empty] | 20.34092 | 129.2944 | -68.68157 | 175.7032 | -0.001083999 | 1.208114 | 1.641754 | 0.6357636
[8 empty] | 20.39295 | 129.7957 | -69.44896 | 176.4706 | -0.001625999 | 1.212799 | 1.648924 | 0.6365999
[8 empty] | 20.44878 | 129.0574 | -69.98023 | 177.0019 | -0.0005419995 | 1.2059 | 1.653889 | 0.6312513
[8 empty] | 20.49593 | 129.2341 | -70.03926 | 177.0609 | -0.001083999 | 1.207551 | 1.65444 | 0.6306612
[8 empty] | 20.54851 | 129.2337 | -70.65908 | 177.6807 | -0.001083999 | 1.207547 | 1.660232 | 0.6290456
[8 empty] | 20.59024 | 129.617 | -71.30841 | 178.3301 | -0.001083999 | 1.211129 | 1.666299 | 0.6296325
[8 empty] | 20.64607 | 129.7937 | -71.36744 | 178.3891 | -0.001083999 | 1.21278 | 1.666851 | 0.6287856
[8 empty] | 20.69485 | 129.6752 | -71.36744 | 178.3891 | -0.001083999 | 1.211673 | 1.666851 | 0.6267311
[8 empty] | 20.74363 | 130.2356 | -71.30841 | 178.3301 | 0.0005419995 | 1.216909 | 1.666299 | 0.6279589
[8 empty] | 20.79404 | 129.5564 | -69.44896 | 176.4706 | -0.0005419995 | 1.210563 | 1.648924 | 0.6231701
[8 empty] | 20.84444 | 129.556 | -69.74411 | 176.7658 | -0.001083999 | 1.210559 | 1.651682 | 0.6216613
[8 empty] | 20.89702 | 129.6146 | -69.80314 | 176.8248 | -0.0005419995 | 1.211107 | 1.652234 | 0.6203778
[8 empty] | 20.94038 | 129.6733 | -71.01326 | 178.0349 | -0.001625999 | 1.211655 | 1.663541 | 0.6193735
[8 empty] | 20.99458 | 130.1157 | -71.24938 | 178.271 | -0.001083999 | 1.215788 | 1.665747 | 0.6198813
[8 empty] | 21.04499 | 129.6135 | -71.19035 | 178.212 | -0.0005419995 | 1.211096 | 1.665196 | 0.6160106
[8 empty] | 21.09593 | 129.9378 | -71.24938 | 178.271 | 0.0005419995 | 1.214126 | 1.665747 | 0.61606
[8 empty] | 21.14092 | 129.9965 | -69.68508 | 176.7067 | -0.001083999 | 1.214675 | 1.651131 | 0.6150267
[8 empty] | 21.18808 | 129.9961 | -70.65908 | 177.6807 | -0.001083999 | 1.214671 | 1.660232 | 0.6136563
[8 empty] | 21.23848 | 130.0548 | -71.63308 | 178.6547 | -0.001083999 | 1.21522 | 1.669333 | 0.6124761
[8 empty] | 21.29106 | 130.0544 | -72.81368 | 179.8353 | -0.001083999 | 1.215216 | 1.680364 | 0.6109618
[8 empty] | 21.34526 | 130.6148 | -73.37447 | 180.3961 | 0 | 1.220452 | 1.685604 | 0.6120358
[8 empty] | 21.39404 | 130.8801 | -72.28241 | 179.3041 | 0.0005419995 | 1.222931 | 1.6754 | 0.6118803
[8 empty] | 21.44444 | 130.2304 | -71.13132 | 178.153 | 0.0005419995 | 1.21686 | 1.664644 | 0.6074123
[8 empty] | 21.49648 | 130.171 | -71.36744 | 178.3891 | 0.0005419995 | 1.216305 | 1.666851 | 0.6056657
[8 empty] | 21.54038 | 130.1706 | -70.54102 | 177.5627 | 0 | 1.216302 | 1.659129 | 0.6044298
[8 empty] | 21.58916 | 129.2848 | -70.71811 | 177.7398 | 0 | 1.208025 | 1.660783 | 0.5989611
[8 empty] | 21.63794 | 129.7862 | -70.77714 | 177.7988 | -0.001625999 | 1.21271 | 1.661335 | 0.599928
[8 empty] | 21.69539 | 129.9334 | -72.10532 | 179.127 | -0.001083999 | 1.214085 | 1.673745 | 0.5990177
[8 empty] | 21.7393 | 130.3168 | -73.13835 | 180.16 | -0.001083999 | 1.217668 | 1.683398 | 0.5995715
[8 empty] | 21.7897 | 131.1133 | -73.25641 | 180.2781 | 0 | 1.225111 | 1.684501 | 0.6018401
[8 empty] | 21.83686 | 130.6703 | -71.81017 | 178.8318 | 0.0005419995 | 1.220971 | 1.670987 | 0.5985116
[8 empty] | 21.89431 | 130.6699 | -72.04629 | 179.0679 | 0.0005419995 | 1.220967 | 1.673194 | 0.5969392
[8 empty] | 21.94309 | 129.9907 | -70.60005 | 177.6217 | -0.001625999 | 1.214621 | 1.65968 | 0.592517
[8 empty] | 21.99512 | 129.9903 | -71.75114 | 178.7728 | -0.001083999 | 1.214617 | 1.670436 | 0.5911136
[8 empty] | 22.0439 | 130.6689 | -72.87271 | 179.8944 | -0.001625999 | 1.220957 | 1.680916 | 0.5928836
[8 empty] | 22.09322 | 130.1668 | -73.0498 | 180.0714 | -0.001083999 | 1.216266 | 1.68257 | 0.5892874
[8 empty] | 22.14363 | 130.9338 | -74.20089 | 181.2225 | -0.001083999 | 1.223433 | 1.693326 | 0.5914099
[8 empty] | 22.19241 | 131.1106 | -74.87973 | 181.9014 | -0.001083999 | 1.225085 | 1.699669 | 0.5909064
[8 empty] | 22.24119 | 131.3168 | -74.58458 | 181.6062 | -0.0005419995 | 1.227012 | 1.696911 | 0.5905379
[8 empty] | 22.29539 | 131.3165 | -72.34144 | 179.3631 | 0 | 1.227009 | 1.675951 | 0.5891006
[8 empty] | 22.34255 | 130.9325 | -72.93174 | 179.9534 | 0 | 1.22342 | 1.681467 | 0.5861386
[8 empty] | 22.39295 | 130.755 | -73.07932 | 180.101 | 0 | 1.221763 | 1.682846 | 0.5840269
[8 empty] | 22.43794 | 130.8728 | -73.13835 | 180.16 | 0.0005419995 | 1.222863 | 1.683398 | 0.5833808
[8 empty] | 22.49214 | 130.8724 | -71.92823 | 178.9499 | -0.001083999 | 1.22286 | 1.67209 | 0.5819734
[8 empty] | 22.53604 | 130.9902 | -73.49253 | 180.5142 | -0.001083999 | 1.22396 | 1.686707 | 0.5813622
[8 empty] | 22.59187 | 130.37 | -75.05683 | 182.0785 | -0.001083999 | 1.218165 | 1.701324 | 0.5771805
[8 empty] | 22.64228 | 130.9895 | -74.93876 | 181.9604 | -0.001083999 | 1.223954 | 1.700221 | 0.5786316
[8 empty] | 22.69268 | 131.3729 | -74.76167 | 181.7833 | -0.001083999 | 1.227536 | 1.698566 | 0.5790357
[8 empty] | 22.74309 | 131.7563 | -74.76167 | 181.7833 | -0.001083999 | 1.231118 | 1.698566 | 0.579438
[8 empty] | 22.79404 | 132.1987 | -74.87973 | 181.9014 | 0 | 1.235252 | 1.699669 | 0.5800837
[8 empty] | 22.84282 | 130.8702 | -73.61059 | 180.6322 | 0.0005419995 | 1.222839 | 1.68781 | 0.5730292
[8 empty] | 22.8878 | 131.3717 | -73.84671 | 180.8684 | 0 | 1.227524 | 1.690017 | 0.5740939
[8 empty] | 22.94363 | 131.3713 | -74.0238 | 181.0454 | 0.0005419995 | 1.227521 | 1.691671 | 0.5726955
[8 empty] | 22.98211 | 131.6957 | -74.08283 | 181.1045 | 0 | 1.230552 | 1.692223 | 0.5731482
[8 empty] | 23.04119 | 131.7544 | -74.70264 | 181.7243 | -0.001625999 | 1.231101 | 1.698014 | 0.5719332
[8 empty] | 23.09214 | 131.4885 | -75.23392 | 182.2556 | -0.0005419995 | 1.228616 | 1.702978 | 0.5695197
[8 empty] | 23.14417 | 132.0784 | -75.35198 | 182.3736 | -0.001083999 | 1.234128 | 1.704082 | 0.5707885
[8 empty] | 23.1897 | 131.5469 | -75.17489 | 182.1965 | -0.0005419995 | 1.229162 | 1.702427 | 0.5673757
[8 empty] | 23.2439 | 132.2549 | -75.47004 | 182.4917 | 0.0005419995 | 1.235777 | 1.705185 | 0.5690988
[8 empty] | 23.29051 | 131.4873 | -74.20089 | 181.2225 | 0 | 1.228604 | 1.693326 | 0.5646637
[8 empty] | 23.34146 | 131.7526 | -74.31895 | 181.3406 | 0.0005419995 | 1.231084 | 1.694429 | 0.5645679
[8 empty] | 23.39024 | 131.9294 | -73.78768 | 180.8093 | 0.0005419995 | 1.232736 | 1.689465 | 0.5641464
[8 empty] | 23.43523 | 131.1913 | -73.84671 | 180.8684 | -0.001083999 | 1.225838 | 1.690017 | 0.5599137
[8 empty] | 23.49322 | 131.2499 | -74.37798 | 181.3996 | -0.001083999 | 1.226387 | 1.694981 | 0.5587814
[8 empty] | 23.54201 | 132.1351 | -76.385 | 183.4067 | -0.001625999 | 1.234658 | 1.713734 | 0.5613835
[8 empty] | 23.58374 | 132.312 | -76.50306 | 183.5247 | -0.001083999 | 1.23631 | 1.714837 | 0.5611399
[8 empty] | 23.63957 | 131.6918 | -76.44403 | 183.4657 | -0.0005419995 | 1.230516 | 1.714286 | 0.5571915
[8 empty] | 23.6813 | 132.1933 | -76.50306 | 183.5247 | 0 | 1.235202 | 1.714837 | 0.5583273
[8 empty] | 23.73333 | 132.2521 | -75.82422 | 182.8459 | 0 | 1.235751 | 1.708494 | 0.5573507
[8 empty] | 23.78049 | 131.8681 | -74.14186 | 181.1635 | -0.0005419995 | 1.232163 | 1.692774 | 0.5546309
[8 empty] | 23.83144 | 131.6317 | -74.20089 | 181.2225 | 0 | 1.229954 | 1.693326 | 0.5524532
[8 empty] | 23.88184 | 131.8085 | -74.64361 | 181.6653 | 0 | 1.231606 | 1.697463 | 0.5520275
[8 empty] | 23.93388 | 131.4836 | -73.90574 | 180.9274 | -0.001083999 | 1.22857 | 1.690568 | 0.5494696
[8 empty] | 23.98266 | 131.808 | -74.8207 | 181.8424 | -0.001083999 | 1.231601 | 1.699117 | 0.5497047
[8 empty] | 24.02981 | 131.8077 | -76.20791 | 183.2296 | -0.001083999 | 1.231598 | 1.712079 | 0.5486249
[8 empty] | 24.08238 | 131.8664 | -76.68015 | 183.7018 | -0.0005419995 | 1.232147 | 1.716492 | 0.5476711
[8 empty] | 24.13821 | 132.3679 | -76.68015 | 183.7018 | -0.0005419995 | 1.236833 | 1.716492 | 0.5484819
[8 empty] | 24.1832 | 132.5743 | -76.62112 | 183.6428 | -0.001625999 | 1.238761 | 1.71594 | 0.5483149
[8 empty] | 24.23902 | 132.3083 | -76.68015 | 183.7018 | -0.0005419995 | 1.236276 | 1.716492 | 0.5459549
[8 empty] | 24.28076 | 132.4557 | -76.56209 | 183.5837 | 0 | 1.237653 | 1.715389 | 0.5456234
[8 empty] | 24.33171 | 132.8981 | -76.68015 | 183.7018 | 0.0005419995 | 1.241787 | 1.716492 | 0.5462993
[8 empty] | 24.38374 | 132.1305 | -75.41101 | 182.4327 | 0 | 1.234614 | 1.704633 | 0.5419853
[8 empty] | 24.42764 | 131.9236 | -75.05683 | 182.0785 | 0 | 1.232682 | 1.701324 | 0.5401645
[8 empty] | 24.48347 | 132.189 | -75.29295 | 182.3146 | 0 | 1.235161 | 1.70353 | 0.5400166
[8 empty] | 24.5393 | 132.5134 | -75.47004 | 182.4917 | 0.0005419995 | 1.238192 | 1.705185 | 0.54011
[8 empty] | 24.58808 | 131.9228 | -74.43701 | 181.4587 | -0.0005419995 | 1.232674 | 1.695532 | 0.5366367
[8 empty] | 24.63306 | 132.4539 | -74.64361 | 181.6653 | -0.001083999 | 1.237636 | 1.697463 | 0.5378125
[8 empty] | 24.68726 | 132.1879 | -74.93876 | 181.9604 | -0.0005419995 | 1.235152 | 1.700221 | 0.5355546
[8 empty] | 24.73442 | 131.863 | -74.93876 | 181.9604 | -0.001083999 | 1.232116 | 1.700221 | 0.5332201
[8 empty] | 24.78482 | 132.3646 | -76.20791 | 183.2296 | -0.001083999 | 1.236802 | 1.712079 | 0.5341591
[8 empty] | 24.82818 | 132.2463 | -76.79821 | 183.8199 | -0.001083999 | 1.235697 | 1.717595 | 0.5327498
[8 empty] | 24.88238 | 132.6887 | -77.59512 | 184.6168 | -0.0005419995 | 1.239831 | 1.725041 | 0.5333676
[8 empty] | 24.93117 | 132.5704 | -77.65415 | 184.6758 | -0.001083999 | 1.238726 | 1.725593 | 0.5318495
[8 empty] | 24.98374 | 132.8063 | -77.77221 | 184.7939 | -0.0005419995 | 1.240929 | 1.726696 | 0.5316744
[8 empty] | 25.03252 | 133.0127 | -77.89027 | 184.9119 | -0.001083999 | 1.242858 | 1.727799 | 0.5314627
[8 empty] | 25.08293 | 132.8944 | -77.9493 | 184.9709 | -0.0005419995 | 1.241752 | 1.728351 | 0.5299231
[8 empty] | 25.1355 | 133.0712 | -77.9493 | 184.9709 | -0.0005419995 | 1.243405 | 1.728351 | 0.5295182
[8 empty] | 25.18049 | 132.953 | -78.00833 | 185.03 | -0.001083999 | 1.2423 | 1.728902 | 0.5281025
[8 empty] | 25.23144 | 132.8937 | -77.9493 | 184.9709 | -0.0005419995 | 1.241746 | 1.728351 | 0.5268012
[8 empty] | 25.28347 | 133.3952 | -78.12639 | 185.148 | -0.001083999 | 1.246432 | 1.730006 | 0.5277007
[8 empty] | 25.33388 | 133.3359 | -78.30348 | 185.3251 | -0.0005419995 | 1.245878 | 1.73166 | 0.5264168
[8 empty] | 25.38266 | 133.3948 | -78.42154 | 185.4432 | -0.001083999 | 1.246428 | 1.732763 | 0.5256368
[8 empty] | 25.43144 | 133.0699 | -78.77572 | 185.7974 | -0.001083999 | 1.243392 | 1.736073 | 0.5233511
[8 empty] | 25.48238 | 133.3353 | -78.95281 | 185.9745 | -0.001625999 | 1.245872 | 1.737728 | 0.5233463
[8 empty] | 25.53117 | 133.4531 | -79.01184 | 186.0335 | -0.001625999 | 1.246973 | 1.738279 | 0.5228079
[8 empty] | 25.58157 | 133.3939 | -79.69069 | 186.7123 | -0.001083999 | 1.24642 | 1.744622 | 0.5215461
[8 empty] | 25.63198 | 133.5707 | -79.33651 | 186.3582 | -0.0005419995 | 1.248072 | 1.741313 | 0.5212105
[8 empty] | 25.68076 | 133.3934 | -78.77572 | 185.7974 | 0.0005419995 | 1.246416 | 1.736073 | 0.5195301
[8 empty] | 25.72954 | 133.5703 | -78.24445 | 185.2661 | 0.0005419995 | 1.248068 | 1.731109 | 0.5192326
[8 empty] | 25.78211 | 133.6882 | -77.77221 | 184.7939 | 0.0005419995 | 1.249169 | 1.726696 | 0.5186308
[8 empty] | 25.82927 | 133.3928 | -77.77221 | 184.7939 | 0.0005419995 | 1.24641 | 1.726696 | 0.5165405
[8 empty] | 25.8813 | 133.3926 | -77.71318 | 184.7348 | 0 | 1.246408 | 1.726145 | 0.5155012
[8 empty] | 25.92846 | 133.3924 | -77.77221 | 184.7939 | 0 | 1.246406 | 1.726696 | 0.514563
[8 empty] | 25.98103 | 133.5102 | -78.24445 | 185.2661 | -0.001625999 | 1.247507 | 1.731109 | 0.5139753
[8 empty] | 26.03306 | 133.8937 | -79.63166 | 186.6533 | -0.001083999 | 1.25109 | 1.744071 | 0.5144211
[8 empty] | 26.07696 | 133.6869 | -79.98584 | 187.0075 | -0.001083999 | 1.249158 | 1.74738 | 0.512762
[8 empty] | 26.12575 | 134.2771 | -80.04487 | 187.0665 | -0.001083999 | 1.254672 | 1.747932 | 0.5140633
[8 empty] | 26.18157 | 133.1257 | -79.80875 | 186.8304 | -0.0005419995 | 1.243914 | 1.745725 | 0.5085698
[8 empty] | 26.22818 | 133.5683 | -79.63166 | 186.6533 | 0 | 1.248049 | 1.744071 | 0.5093533
[8 empty] | 26.28401 | 133.8337 | -78.77572 | 185.7974 | 0.0005419995 | 1.250529 | 1.736073 | 0.5092812
[8 empty] | 26.32791 | 133.6269 | -78.00833 | 185.03 | 0 | 1.248597 | 1.728902 | 0.5076466
[8 empty] | 26.37995 | 134.217 | -78.42154 | 185.4432 | 0 | 1.254111 | 1.732763 | 0.5088822
[8 empty] | 26.4271 | 133.9512 | -78.5396 | 185.5613 | 0 | 1.251627 | 1.733867 | 0.5069684
[8 empty] | 26.47425 | 133.6854 | -78.77572 | 185.7974 | 0 | 1.249144 | 1.736073 | 0.5050614
[8 empty] | 26.53333 | 133.6852 | -78.95281 | 185.9745 | -0.001083999 | 1.249142 | 1.737728 | 0.503936
[8 empty] | 26.57886 | 133.9507 | -80.60566 | 187.6273 | -0.001083999 | 1.251622 | 1.753172 | 0.5040715
[8 empty] | 26.62602 | 134.1571 | -80.39905 | 187.4207 | -0.0005419995 | 1.253551 | 1.751241 | 0.5039541
[8 empty] | 26.67805 | 134.5111 | -80.34002 | 187.3617 | -0.001625999 | 1.256859 | 1.750689 | 0.5042981
[8 empty] | 26.72195 | 133.5664 | -80.16293 | 187.1846 | -0.001083999 | 1.248032 | 1.749035 | 0.4999345
[8 empty] | 26.78266 | 134.3336 | -80.34002 | 187.3617 | 0 | 1.2552 | 1.750689 | 0.5016659
[8 empty] | 26.8336 | 134.1563 | -79.86778 | 186.8894 | 0 | 1.253544 | 1.746277 | 0.5000527
[8 empty] | 26.87371 | 134.3923 | -79.01184 | 186.0335 | 0 | 1.255749 | 1.738279 | 0.5001845
[8 empty] | 26.92954 | 134.0675 | -79.33651 | 186.3582 | 0 | 1.252714 | 1.741313 | 0.4979413
[8 empty] | 26.97453 | 134.2149 | -79.21845 | 186.2401 | 0.0005419995 | 1.254091 | 1.74021 | 0.4976574
[8 empty] | 27.03035 | 134.2147 | -79.5136 | 186.5352 | 0 | 1.254089 | 1.742967 | 0.4966289
[8 empty] | 27.06721 | 133.6833 | -79.45457 | 186.4762 | -0.001083999 | 1.249124 | 1.742416 | 0.4939894
[8 empty] | 27.12304 | 134.4505 | -80.34002 | 187.3617 | -0.001083999 | 1.256293 | 1.750689 | 0.4958012
[8 empty] | 27.17669 | 135.2177 | -81.13693 | 188.1586 | -0.0005419995 | 1.263462 | 1.758136 | 0.4976454
[8 empty] | 27.23089 | 133.9484 | -81.13693 | 188.1586 | -0.001083999 | 1.251601 | 1.758136 | 0.4919935
[8 empty] | 27.27425 | 135.0403 | -81.37305 | 188.3947 | -0.0005419995 | 1.261804 | 1.760342 | 0.4952148
[8 empty] | 27.32683 | 134.7745 | -81.25499 | 188.2766 | -0.001083999 | 1.25932 | 1.759239 | 0.4932894
[8 empty] | 27.37561 | 135.5418 | -80.72372 | 187.7454 | 0 | 1.266489 | 1.754275 | 0.4952131
[8 empty] | 27.42602 | 134.5086 | -80.28099 | 187.3026 | 0 | 1.256835 | 1.750138 | 0.4905357
[8 empty] | 27.46775 | 134.1543 | -80.34002 | 187.3617 | 0.0005419995 | 1.253525 | 1.750689 | 0.4885005
[8 empty] | 27.52358 | 134.5083 | -80.72372 | 187.7454 | 0 | 1.256833 | 1.754275 | 0.4887959
[8 empty] | 27.5832 | 134.213 | -80.72372 | 187.7454 | -0.0005419995 | 1.254073 | 1.754275 | 0.4866687
[8 empty] | 27.62818 | 134.0653 | -81.43208 | 188.4537 | -0.001083999 | 1.252693 | 1.760894 | 0.4853416
[8 empty] | 27.68076 | 134.9506 | -82.28802 | 189.3097 | -0.001083999 | 1.260965 | 1.768891 | 0.4876181
[8 empty] | 27.72249 | 134.8914 | -82.28802 | 189.3097 | -0.0005419995 | 1.260412 | 1.768891 | 0.4866706
[8 empty] | 27.78157 | 134.8912 | -82.40608 | 189.4277 | -0.0005419995 | 1.260411 | 1.769994 | 0.4856351
[8 empty] | 27.82168 | 135.7766 | -82.70123 | 189.7229 | 0 | 1.268683 | 1.772752 | 0.4881172
[8 empty] | 27.86883 | 134.95 | -82.52414 | 189.5458 | 0.0005419995 | 1.26096 | 1.771098 | 0.4843254
[8 empty] | 27.92141 | 135.0975 | -82.0519 | 189.0735 | 0.0005419995 | 1.262338 | 1.766685 | 0.4839415
[8 empty] | 27.97019 | 134.7136 | -81.13693 | 188.1586 | -0.0005419995 | 1.258751 | 1.758136 | 0.4817252
[8 empty] | 28.03089 | 134.7135 | -81.31402 | 188.3357 | -0.001083999 | 1.25875 | 1.75979 | 0.4806814
[8 empty] | 28.06938 | 134.6543 | -81.43208 | 188.4537 | -0.0005419995 | 1.258197 | 1.760894 | 0.4798117
[8 empty] | 28.12195 | 135.6577 | -81.6682 | 188.6898 | -0.001083999 | 1.267573 | 1.7631 | 0.4824826
[8 empty] | 28.17236 | 135.3329 | -82.22899 | 189.2506 | -0.001625999 | 1.264538 | 1.76834 | 0.4804665
[8 empty] | 28.22656 | 135.2147 | -83.29153 | 190.3132 | -0.001083999 | 1.263433 | 1.778268 | 0.4791252
[8 empty] | 28.27859 | 135.5983 | -83.35056 | 190.3722 | -0.0005419995 | 1.267017 | 1.77882 | 0.4796
[8 empty] | 28.32249 | 135.5982 | -83.2325 | 190.2541 | -0.001083999 | 1.267016 | 1.777716 | 0.4788561
[8 empty] | 28.37832 | 134.5945 | -83.11444 | 190.1361 | -0.0005419995 | 1.257638 | 1.776613 | 0.4743775
[8 empty] | 28.42005 | 135.5389 | -81.96335 | 188.985 | -0.0005419995 | 1.266463 | 1.765858 | 0.4770038
[8 empty] | 28.46883 | 135.2141 | -82.11093 | 189.1326 | 0 | 1.263428 | 1.767237 | 0.4750456
[8 empty] | 28.51924 | 135.7158 | -81.78626 | 188.8079 | 0.0005419995 | 1.268115 | 1.764203 | 0.475965
[8 empty] | 28.57344 | 135.6566 | -81.96335 | 188.985 | 0 | 1.267562 | 1.765858 | 0.4748551
[8 empty] | 28.62222 | 135.5975 | -82.16996 | 189.1916 | -0.0005419995 | 1.26701 | 1.767788 | 0.4738392
[8 empty] | 28.671 | 135.5383 | -83.35056 | 190.3722 | -0.001083999 | 1.266457 | 1.77882 | 0.4728267
[8 empty] | 28.71816 | 135.3316 | -84.08844 | 191.1101 | -0.001083999 | 1.264526 | 1.785714 | 0.4713306
[8 empty] | 28.77561 | 135.9808 | -84.02941 | 191.0511 | -0.001083999 | 1.270592 | 1.785163 | 0.4726456
[8 empty] | 28.82602 | 135.2133 | -83.67523 | 190.6969 | -0.001083999 | 1.26342 | 1.781853 | 0.4691566
[8 empty] | 28.86775 | 135.774 | -83.6162 | 190.6378 | 0 | 1.26866 | 1.781302 | 0.4704207
[8 empty] | 28.92195 | 135.6559 | -82.34705 | 189.3687 | -0.001083999 | 1.267555 | 1.769443 | 0.4691305
[8 empty] | 28.96911 | 135.3901 | -82.46511 | 189.4868 | 0 | 1.265072 | 1.770546 | 0.4674496
[8 empty] | 29.02331 | 135.7147 | -82.70123 | 189.7229 | 0.0005419995 | 1.268105 | 1.772752 | 0.4676949
[8 empty] | 29.06504 | 135.2719 | -82.40608 | 189.4277 | -0.0005419995 | 1.263968 | 1.769994 | 0.4654998
[8 empty] | 29.11707 | 134.9471 | -81.0779 | 188.0995 | 0 | 1.260933 | 1.757584 | 0.4635526
[8 empty] | 29.16802 | 135.4783 | -81.37305 | 188.3947 | 0 | 1.265896 | 1.760342 | 0.464564
[8 empty] | 29.22168 | 135.1535 | -81.43208 | 188.4537 | -0.001083999 | 1.262862 | 1.760894 | 0.4625996
[8 empty] | 29.26883 | 134.8288 | -81.6682 | 188.6898 | -0.0005419995 | 1.259827 | 1.7631 | 0.4607447
[8 empty] | 29.31762 | 134.7106 | -83.40959 | 190.4312 | -0.001083999 | 1.258723 | 1.779371 | 0.4595751
[8 empty] | 29.37019 | 135.1533 | -84.02941 | 191.0511 | -0.001083999 | 1.262859 | 1.785163 | 0.4602596
[8 empty] | 29.42439 | 135.8616 | -84.26553 | 191.2872 | -0.001083999 | 1.269477 | 1.787369 | 0.4618188
[8 empty] | 29.471 | 135.6549 | -84.50165 | 191.5233 | -0.001083999 | 1.267546 | 1.789575 | 0.4603871
[8 empty] | 29.52195 | 135.9204 | -84.50165 | 191.5233 | -0.001625999 | 1.270027 | 1.789575 | 0.4604921
[8 empty] | 29.57073 | 135.6547 | -84.44262 | 191.4643 | -0.001625999 | 1.267545 | 1.789024 | 0.4588339
[8 empty] | 29.62114 | 135.9793 | -84.44262 | 191.4643 | -0.0005419995 | 1.270578 | 1.789024 | 0.4591489
[8 empty] | 29.67371 | 135.9202 | -82.93735 | 189.959 | 0 | 1.270025 | 1.774959 | 0.4581362
[8 empty] | 29.72033 | 135.3888 | -83.29153 | 190.3132 | -0.001625999 | 1.26506 | 1.778268 | 0.4556299
[8 empty] | 29.77127 | 135.6544 | -83.17347 | 190.1951 | -0.0005419995 | 1.267542 | 1.777165 | 0.4557421
[8 empty] | 29.82005 | 135.2116 | -82.22899 | 189.2506 | -0.001625999 | 1.263404 | 1.76834 | 0.4535117
[8 empty] | 29.86883 | 135.4772 | -82.34705 | 189.3687 | -0.001083999 | 1.265886 | 1.769443 | 0.4536602
[8 empty] | 29.92087 | 135.8608 | -82.40608 | 189.4277 | -0.001625999 | 1.26947 | 1.769994 | 0.4541534
[8 empty] | 29.96965 | 135.7722 | -84.08844 | 191.1101 | -0.001625999 | 1.268642 | 1.785714 | 0.4531185
[8 empty] | 30.01843 | 135.9197 | -84.02941 | 191.0511 | -0.001625999 | 1.270021 | 1.785163 | 0.4528736