## General
ID | Test Identification
Test identification | Location | NWZ-BH-5055
Test identification | Sample | 27-1
Test identification | Depth | 24 | [m]
Test identification | Specimen condition | Disturbed - Recompacted
Specimen Visual Description
Specimen Visual Description | Light grey fine SAND
Initial Specimen Conditions
Initial Specimen Conditions | Test start date | 10/07/2024
Initial Specimen Conditions | Diameter | 72.01 | [mm]
Initial Specimen Conditions | Height | 67.86 | [mm]
Initial Specimen Conditions | Water content | 5.265152 | [%]
Initial Specimen Conditions | Bulk density | 1.603178 | [Mg/m³]
Initial Specimen Conditions | Dry density | 1.522991 | [Mg/m³]
Initial Specimen Conditions | Particle density - Assumed | 2.65 | [Mg/m³]
Initial Specimen Conditions | Void ratio | 0.7399975 | [-]
Initial Specimen Conditions | Degree of saturation | 18.855 | [%]
Initial Specimen Conditions | Compaction method | Blow compaction to target density
Test Conditions
Test Conditions | Water used | Tap Water
Test Results
Test Results | Hydraulic gradient across sample | 25.96522 | [-]
Test Results | Coefficient of permeability corrected at 20°C | 1.182886e-05 | [m/s]