## GENERAL
ID | Test Identification
Test Identification | Location | NWZ-BH-5057-A
Test Identification | Sample | 06-1
Test Identification | Depth | 19.5 | [m]
Test Identification | Test number | RC16
Specimen Visual Description
Specimen Visual Description | Olive brown fine SAND
Initial Sample Conditions
Initial Sample Conditions | Date test started | 2024-07-18
Initial Sample Conditions | Type of sample | Re-compacted
Initial Sample Conditions | Diameter | 50.8 | [mm]
Initial Sample Conditions | Height | 100 | [mm]
Initial Sample Conditions | Water content | 5 | [%]
Initial Sample Conditions | Bulk density | 1.74 | [Mg/m³]
Initial Sample Conditions | Dry density | 1.66 | [Mg/m³]
Initial Sample Conditions | Void ratio | 0.957 | [-]
Initial Sample Conditions | Degree of saturation | 22 | [%]
Initial Sample Conditions | Particle density - Assumed | 2.65 | [Mg/m³]
Initial Sample Conditions | Torvane |  | [kPa]
Initial Sample Conditions | Pocket penetrometer |  | [kPa]
Initial Sample Conditions | Type of drains fitted | One end only
Saturation
Saturation | Pressure increments applied | 50 | [kPa]
Saturation | Differential pressure used | 10 | [kPa]
Saturation | Cell pressure | 449.9021 | [kPa]
Saturation | Base PWP | 440 | [kPa]
Saturation | Axial strain | 0 | [%]
Saturation | Water Content | 22.5 | [%]
Saturation | Bulk Density | 2.03 | [Mg/m³]
Saturation | Dry Density | 1.66 | [Mg/m³]
Saturation | Void Ratio | 0.597 | [-]
Saturation | Degree of saturation | 100 | [%]
Saturation | B value achieved | 0.99 | [-]
Svh Bender Element Determinations - Post-Saturation
Svh Bender Element Determinations - Post-Saturation | Bulk density |  | [Mg/m³]
Svh Bender Element Determinations - Post-Saturation | Dry density |  | [Mg/m³]
Svh Bender Element Determinations - Post-Saturation | Void ratio |  | [-]
Svh Bender Element Determinations - Post-Saturation | Distance |  | [mm]
Svh Bender Element Determinations - Post-Saturation | Effective radial pressure |  | [kPa]
Svh Bender Element Determinations - Post-Saturation | Effective axial pressure |  | [kPa]
Svh Bender Element Determinations - Post-Saturation | Input Wave Period | Peak-to-peak arrival time | Wavelength Ratio | Velocity | Gmax
Svh Bender Element Determinations - Post-Saturation | [ms] | [ms] | [-] | [m/s] | [MPa]
Svh Bender Element Determinations - Post-Saturation
Svh Bender Element Determinations - Post-Saturation
Svh Bender Element Determinations - Post-Saturation
Svh Bender Element Determinations - Post-Saturation
Svh Bender Element Determinations - Post-Saturation
Svh Bender Element Determinations - Post-Saturation
Svh Bender Element Determinations - Post-Saturation
Svh Bender Element Determinations - Post-Saturation
Svh Bender Element Determinations - Post-Saturation
Svh Bender Element Determinations - Post-Saturation
Svh Bender Element Determinations - Post-Saturation
Svh Bender Element Determinations - Post-Saturation
Svh Bender Element Determinations - Post-Saturation
Svh Bender Element Determinations - Post-Saturation
Svh Bender Element Determinations - Post-Saturation
Svh Bender Element Determinations - Post-Saturation
Svh Bender Element Determinations - Post-Saturation
Svh Bender Element Determinations - Post-Saturation
Svh Bender Element Determinations - Post-Saturation
Svh Bender Element Determinations - Post-Saturation
Svh Bender Element Determinations - Post-Saturation
Svh Bender Element Determinations - Post-Saturation
Svh Bender Element Determinations - Post-Saturation
Svh Bender Element Determinations - Post-Saturation
Svh Bender Element Determinations - Post-Saturation
Svh Bender Element Determinations - Post-Saturation
Svh Bender Element Determinations - Post-Saturation
Svh Bender Element Determinations - Post-Saturation
Svh Bender Element Determinations - Post-Saturation
Svh Bender Element Determinations - Post-Saturation
Pvh Bender Element Determinations - Post-Saturation
Pvh Bender Element Determinations - Post-Saturation | Bulk density |  | [Mg/m³]
Pvh Bender Element Determinations - Post-Saturation | Dry density |  | [Mg/m³]
Pvh Bender Element Determinations - Post-Saturation | Void ratio |  | [-]
Pvh Bender Element Determinations - Post-Saturation | Distance |  | [mm]
Pvh Bender Element Determinations - Post-Saturation | Effective radial pressure |  | [kPa]
Pvh Bender Element Determinations - Post-Saturation | Effective axial pressure |  | [kPa]
Pvh Bender Element Determinations - Post-Saturation | Input Wave Period | Peak-to-peak arrival time | Wavelength Ratio | Velocity | Mmax
Pvh Bender Element Determinations - Post-Saturation | [ms] | [ms] | [-] | [m/s] | [MPa]
Pvh Bender Element Determinations - Post-Saturation
Pvh Bender Element Determinations - Post-Saturation
Pvh Bender Element Determinations - Post-Saturation
Pvh Bender Element Determinations - Post-Saturation
Pvh Bender Element Determinations - Post-Saturation
Pvh Bender Element Determinations - Post-Saturation
Pvh Bender Element Determinations - Post-Saturation
Pvh Bender Element Determinations - Post-Saturation
Pvh Bender Element Determinations - Post-Saturation
Pvh Bender Element Determinations - Post-Saturation
Pvh Bender Element Determinations - Post-Saturation
Pvh Bender Element Determinations - Post-Saturation
Pvh Bender Element Determinations - Post-Saturation
Pvh Bender Element Determinations - Post-Saturation
Pvh Bender Element Determinations - Post-Saturation
Pvh Bender Element Determinations - Post-Saturation
Pvh Bender Element Determinations - Post-Saturation
Pvh Bender Element Determinations - Post-Saturation
Pvh Bender Element Determinations - Post-Saturation
Pvh Bender Element Determinations - Post-Saturation
Pvh Bender Element Determinations - Post-Saturation
Pvh Bender Element Determinations - Post-Saturation
Pvh Bender Element Determinations - Post-Saturation
Pvh Bender Element Determinations - Post-Saturation
Pvh Bender Element Determinations - Post-Saturation
Pvh Bender Element Determinations - Post-Saturation
Pvh Bender Element Determinations - Post-Saturation
Pvh Bender Element Determinations - Post-Saturation
Pvh Bender Element Determinations - Post-Saturation
Pvh Bender Element Determinations - Post-Saturation
Consolidation: Isotropic - 1
Consolidation: Isotropic - 1 | Cell pressure |  | [kPa]
Consolidation: Isotropic - 1 | Back pressure |  | [kPa]
Consolidation: Isotropic - 1 | Base PWP |  | [kPa]
Consolidation: Isotropic - 1 | Effective radial pressure |  | [kPa]
Consolidation: Isotropic - 1 | Effective axial pressure |  | [kPa]
Consolidation: Isotropic - 1 | Deviator stress |  | [kPa]
Consolidation: Isotropic - 1 | Volumetric strain |  | [%]
Consolidation: Isotropic - 1 | Axial strain |  | [%]
Consolidation: Isotropic - 1 | Water content |  | [%]
Consolidation: Isotropic - 1 | Bulk density |  | [Mg/m³]
Consolidation: Isotropic - 1 | Dry density |  | [Mg/m³]
Consolidation: Isotropic - 1 | Void ratio |  | [-]
Consolidation: Isotropic - 1 | Degree of saturation |  | [%]
Consolidation: Anisotropic - 1
Consolidation: Anisotropic - 1 | Cell pressure | 514 | [kPa]
Consolidation: Anisotropic - 1 | Back pressure | 439 | [kPa]
Consolidation: Anisotropic - 1 | Base PWP | 439 | [kPa]
Consolidation: Anisotropic - 1 | Effective radial pressure | 74 | [kPa]
Consolidation: Anisotropic - 1 | Effective axial pressure | 195 | [kPa]
Consolidation: Anisotropic - 1 | Deviator stress | 120 | [kPa]
Consolidation: Anisotropic - 1 | Volumetric strain | 1.03 | [%]
Consolidation: Anisotropic - 1 | Axial strain | 0.9 | [%]
Consolidation: Anisotropic - 1 | Water content | 21.9 | [%]
Consolidation: Anisotropic - 1 | Bulk density | 2.04 | [Mg/m³]
Consolidation: Anisotropic - 1 | Dry density | 1.68 | [Mg/m³]
Consolidation: Anisotropic - 1 | Void ratio | 0.581 | [-]
Consolidation: Anisotropic - 1 | Degree of saturation | 100 | [%]
Svh Bender Element Determinations - Post Consolidation - 1
Svh Bender Element Determinations - Post Consolidation - 1 | Bulk density |  | [Mg/m³]
Svh Bender Element Determinations - Post Consolidation - 1 | Dry density |  | [Mg/m³]
Svh Bender Element Determinations - Post Consolidation - 1 | Void ratio |  | [-]
Svh Bender Element Determinations - Post Consolidation - 1 | Distance |  | [mm]
Svh Bender Element Determinations - Post Consolidation - 1 | Effective radial pressure |  | [kPa]
Svh Bender Element Determinations - Post Consolidation - 1 | Effective axial pressure |  | [kPa]
Svh Bender Element Determinations - Post Consolidation - 1 | Input Wave Period | Peak-to-peak arrival time | Wavelength Ratio | Velocity | Gmax
Svh Bender Element Determinations - Post Consolidation - 1 | [ms] | [ms] | [-] | [m/s] | [MPa]
Svh Bender Element Determinations - Post Consolidation - 1
Svh Bender Element Determinations - Post Consolidation - 1
Svh Bender Element Determinations - Post Consolidation - 1
Svh Bender Element Determinations - Post Consolidation - 1
Svh Bender Element Determinations - Post Consolidation - 1
Svh Bender Element Determinations - Post Consolidation - 1
Svh Bender Element Determinations - Post Consolidation - 1
Svh Bender Element Determinations - Post Consolidation - 1
Svh Bender Element Determinations - Post Consolidation - 1
Svh Bender Element Determinations - Post Consolidation - 1
Svh Bender Element Determinations - Post Consolidation - 1
Svh Bender Element Determinations - Post Consolidation - 1
Svh Bender Element Determinations - Post Consolidation - 1
Svh Bender Element Determinations - Post Consolidation - 1
Svh Bender Element Determinations - Post Consolidation - 1
Svh Bender Element Determinations - Post Consolidation - 1
Svh Bender Element Determinations - Post Consolidation - 1
Svh Bender Element Determinations - Post Consolidation - 1
Svh Bender Element Determinations - Post Consolidation - 1
Svh Bender Element Determinations - Post Consolidation - 1
Svh Bender Element Determinations - Post Consolidation - 1
Svh Bender Element Determinations - Post Consolidation - 1
Svh Bender Element Determinations - Post Consolidation - 1
Svh Bender Element Determinations - Post Consolidation - 1
Svh Bender Element Determinations - Post Consolidation - 1
Svh Bender Element Determinations - Post Consolidation - 1
Svh Bender Element Determinations - Post Consolidation - 1
Svh Bender Element Determinations - Post Consolidation - 1
Svh Bender Element Determinations - Post Consolidation - 1
Svh Bender Element Determinations - Post Consolidation - 1
Pvh Bender Element Determinations - Post Consolidation - 1
Pvh Bender Element Determinations - Post Consolidation - 1 | Bulk density |  | [Mg/m³]
Pvh Bender Element Determinations - Post Consolidation - 1 | Dry density |  | [Mg/m³]
Pvh Bender Element Determinations - Post Consolidation - 1 | Void ratio |  | [-]
Pvh Bender Element Determinations - Post Consolidation - 1 | Distance |  | [mm]
Pvh Bender Element Determinations - Post Consolidation - 1 | Effective radial pressure |  | [kPa]
Pvh Bender Element Determinations - Post Consolidation - 1 | Effective axial pressure |  | [kPa]
Pvh Bender Element Determinations - Post Consolidation - 1 | Input Wave Period | Peak-to-peak arrival time | Wavelength Ratio | Velocity | Mmax
Pvh Bender Element Determinations - Post Consolidation - 1 | [ms] | [ms] | [-] | [m/s] | [MPa]
Pvh Bender Element Determinations - Post Consolidation - 1
Pvh Bender Element Determinations - Post Consolidation - 1
Pvh Bender Element Determinations - Post Consolidation - 1
Pvh Bender Element Determinations - Post Consolidation - 1
Pvh Bender Element Determinations - Post Consolidation - 1
Pvh Bender Element Determinations - Post Consolidation - 1
Pvh Bender Element Determinations - Post Consolidation - 1
Pvh Bender Element Determinations - Post Consolidation - 1
Pvh Bender Element Determinations - Post Consolidation - 1
Pvh Bender Element Determinations - Post Consolidation - 1
Pvh Bender Element Determinations - Post Consolidation - 1
Pvh Bender Element Determinations - Post Consolidation - 1
Pvh Bender Element Determinations - Post Consolidation - 1
Pvh Bender Element Determinations - Post Consolidation - 1
Pvh Bender Element Determinations - Post Consolidation - 1
Pvh Bender Element Determinations - Post Consolidation - 1
Pvh Bender Element Determinations - Post Consolidation - 1
Pvh Bender Element Determinations - Post Consolidation - 1
Pvh Bender Element Determinations - Post Consolidation - 1
Pvh Bender Element Determinations - Post Consolidation - 1
Pvh Bender Element Determinations - Post Consolidation - 1
Pvh Bender Element Determinations - Post Consolidation - 1
Pvh Bender Element Determinations - Post Consolidation - 1
Pvh Bender Element Determinations - Post Consolidation - 1
Pvh Bender Element Determinations - Post Consolidation - 1
Pvh Bender Element Determinations - Post Consolidation - 1
Pvh Bender Element Determinations - Post Consolidation - 1
Pvh Bender Element Determinations - Post Consolidation - 1
Pvh Bender Element Determinations - Post Consolidation - 1
Pvh Bender Element Determinations - Post Consolidation - 1
Torsional Resonance Stage - 1
Torsional Resonance Stage - 1 | Average shear strain, g | Shear modulus, G | G/Gmax | Damping ratio, D
Torsional Resonance Stage - 1 | [%] | [MPa] | [-] | [%]
Torsional Resonance Stage - 1 | 2.72e-05 | 97.93 | 0.999 | 0.37
Torsional Resonance Stage - 1 | 3.74e-05 | 98.02 | 1 | 0.54
Torsional Resonance Stage - 1 | 4.93e-05 | 98.02 | 1 | 0.59
Torsional Resonance Stage - 1 | 6e-05 | 98.02 | 1 | 0.75
Torsional Resonance Stage - 1 | 8.82e-05 | 98.02 | 1 | 0.88
Torsional Resonance Stage - 1 | 0.000118 | 97.93 | 0.999 | 1.05
Torsional Resonance Stage - 1 | 0.00023 | 97.68 | 0.997 | 1.14
Torsional Resonance Stage - 1 | 0.000344 | 97.68 | 0.997 | 1.19
Torsional Resonance Stage - 1 | 0.000566 | 97.42 | 0.994 | 1.25
Torsional Resonance Stage - 1 | 0.000836 | 96.91 | 0.989 | 1.25
Torsional Resonance Stage - 1 | 0.00111 | 96.4 | 0.983 | 1.28
Torsional Resonance Stage - 1 | 0.00209 | 94.62 | 0.965 | 1.37
Torsional Resonance Stage - 1 | 0.00308 | 92.78 | 0.947 | 1.46
Torsional Resonance Stage - 1 | 0.00488 | 90.05 | 0.919 | 1.6
Torsional Resonance Stage - 1 | 0.00711 | 86.46 | 0.882 | 1.79
Torsional Resonance Stage - 1 | 0.00927 | 82.47 | 0.841 | 1.98
Torsional Resonance Stage - 1 | 0.013 | 77.8 | 0.794 | 2.21
Torsional Resonance Stage - 1 | 0.0172 | 72.88 | 0.744 | 2.39
Torsional Resonance Stage - 1
Torsional Resonance Stage - 1
Torsional Resonance Stage - 1
Torsional Resonance Stage - 1
Torsional Resonance Stage - 1
Torsional Resonance Stage - 1
Torsional Resonance Stage - 1
Torsional Resonance Stage - 1
Torsional Resonance Stage - 1
Torsional Resonance Stage - 1
Torsional Resonance Stage - 1
Torsional Resonance Stage - 1
Flexural Resonance Stage - 1
Flexural Resonance Stage - 1 | Average flexural strain, e | Young's modulus, E | E/Emax | Damping ratio, D
Flexural Resonance Stage - 1 | [%] | [MPa] | [-] | [%]
Flexural Resonance Stage - 1
Flexural Resonance Stage - 1
Flexural Resonance Stage - 1
Flexural Resonance Stage - 1
Flexural Resonance Stage - 1
Flexural Resonance Stage - 1
Flexural Resonance Stage - 1
Flexural Resonance Stage - 1
Flexural Resonance Stage - 1
Flexural Resonance Stage - 1
Flexural Resonance Stage - 1
Flexural Resonance Stage - 1
Flexural Resonance Stage - 1
Flexural Resonance Stage - 1
Flexural Resonance Stage - 1
Flexural Resonance Stage - 1
Flexural Resonance Stage - 1
Flexural Resonance Stage - 1
Flexural Resonance Stage - 1
Flexural Resonance Stage - 1
Flexural Resonance Stage - 1
Flexural Resonance Stage - 1
Flexural Resonance Stage - 1
Flexural Resonance Stage - 1
Flexural Resonance Stage - 1
Flexural Resonance Stage - 1
Flexural Resonance Stage - 1
Flexural Resonance Stage - 1
Flexural Resonance Stage - 1
Flexural Resonance Stage - 1
Consolidation: Isotropic - 2
Consolidation: Isotropic - 2 | Cell pressure |  | [kPa]
Consolidation: Isotropic - 2 | Back pressure |  | [kPa]
Consolidation: Isotropic - 2 | Base PWP |  | [kPa]
Consolidation: Isotropic - 2 | Effective radial pressure |  | [kPa]
Consolidation: Isotropic - 2 | Effective axial pressure |  | [kPa]
Consolidation: Isotropic - 2 | Deviator stress |  | [kPa]
Consolidation: Isotropic - 2 | Volumetric strain |  | [%]
Consolidation: Isotropic - 2 | Axial strain |  | [%]
Consolidation: Isotropic - 2 | Water content |  | [%]
Consolidation: Isotropic - 2 | Bulk density |  | [Mg/m³]
Consolidation: Isotropic - 2 | Dry density |  | [Mg/m³]
Consolidation: Isotropic - 2 | Void ratio |  | [-]
Consolidation: Isotropic - 2 | Degree of saturation |  | [%]
Consolidation: Anisotropic - 2
Consolidation: Anisotropic - 2 | Cell pressure |  | [kPa]
Consolidation: Anisotropic - 2 | Back pressure |  | [kPa]
Consolidation: Anisotropic - 2 | Base PWP |  | [kPa]
Consolidation: Anisotropic - 2 | Effective radial pressure |  | [kPa]
Consolidation: Anisotropic - 2 | Effective axial pressure |  | [kPa]
Consolidation: Anisotropic - 2 | Deviator stress |  | [kPa]
Consolidation: Anisotropic - 2 | Volumetric strain |  | [%]
Consolidation: Anisotropic - 2 | Axial strain |  | [%]
Consolidation: Anisotropic - 2 | Water content |  | [%]
Consolidation: Anisotropic - 2 | Bulk density |  | [Mg/m³]
Consolidation: Anisotropic - 2 | Dry density |  | [Mg/m³]
Consolidation: Anisotropic - 2 | Void ratio |  | [-]
Consolidation: Anisotropic - 2 | Degree of saturation |  | [%]
Svh Bender Element Determinations - Post Consolidation - 2
Svh Bender Element Determinations - Post Consolidation - 2 | Bulk density |  | [Mg/m³]
Svh Bender Element Determinations - Post Consolidation - 2 | Dry density |  | [Mg/m³]
Svh Bender Element Determinations - Post Consolidation - 2 | Void ratio |  | [-]
Svh Bender Element Determinations - Post Consolidation - 2 | Distance |  | [mm]
Svh Bender Element Determinations - Post Consolidation - 2 | Effective radial pressure |  | [kPa]
Svh Bender Element Determinations - Post Consolidation - 2 | Effective axial pressure |  | [kPa]
Svh Bender Element Determinations - Post Consolidation - 2 | Input wave period | Peak-to-peak arrival time | Wavelength ratio | Velocity | Gmax
Svh Bender Element Determinations - Post Consolidation - 2 | [ms] | [ms] | [-] | [m/s] | [MPa]
Svh Bender Element Determinations - Post Consolidation - 2
Svh Bender Element Determinations - Post Consolidation - 2
Svh Bender Element Determinations - Post Consolidation - 2
Svh Bender Element Determinations - Post Consolidation - 2
Svh Bender Element Determinations - Post Consolidation - 2
Svh Bender Element Determinations - Post Consolidation - 2
Svh Bender Element Determinations - Post Consolidation - 2
Svh Bender Element Determinations - Post Consolidation - 2
Svh Bender Element Determinations - Post Consolidation - 2
Svh Bender Element Determinations - Post Consolidation - 2
Svh Bender Element Determinations - Post Consolidation - 2
Svh Bender Element Determinations - Post Consolidation - 2
Svh Bender Element Determinations - Post Consolidation - 2
Svh Bender Element Determinations - Post Consolidation - 2
Svh Bender Element Determinations - Post Consolidation - 2
Svh Bender Element Determinations - Post Consolidation - 2
Svh Bender Element Determinations - Post Consolidation - 2
Svh Bender Element Determinations - Post Consolidation - 2
Svh Bender Element Determinations - Post Consolidation - 2
Svh Bender Element Determinations - Post Consolidation - 2
Svh Bender Element Determinations - Post Consolidation - 2
Svh Bender Element Determinations - Post Consolidation - 2
Svh Bender Element Determinations - Post Consolidation - 2
Svh Bender Element Determinations - Post Consolidation - 2
Svh Bender Element Determinations - Post Consolidation - 2
Svh Bender Element Determinations - Post Consolidation - 2
Svh Bender Element Determinations - Post Consolidation - 2
Svh Bender Element Determinations - Post Consolidation - 2
Svh Bender Element Determinations - Post Consolidation - 2
Svh Bender Element Determinations - Post Consolidation - 2
Pvh Bender Element Determinations - Post Consolidation - 2
Pvh Bender Element Determinations - Post Consolidation - 2 | Bulk density |  | [Mg/m³]
Pvh Bender Element Determinations - Post Consolidation - 2 | Dry density |  | [Mg/m³]
Pvh Bender Element Determinations - Post Consolidation - 2 | Void ratio |  | [-]
Pvh Bender Element Determinations - Post Consolidation - 2 | Distance |  | [mm]
Pvh Bender Element Determinations - Post Consolidation - 2 | Effective radial pressure |  | [kPa]
Pvh Bender Element Determinations - Post Consolidation - 2 | Effective axial pressure |  | [kPa]
Pvh Bender Element Determinations - Post Consolidation - 2 | Input Wave Period | Peak-to-peak arrival time | Wavelength Ratio | Velocity | Mmax
Pvh Bender Element Determinations - Post Consolidation - 2 | [ms] | [ms] | [-] | [m/s] | [MPa]
Pvh Bender Element Determinations - Post Consolidation - 2
Pvh Bender Element Determinations - Post Consolidation - 2
Pvh Bender Element Determinations - Post Consolidation - 2
Pvh Bender Element Determinations - Post Consolidation - 2
Pvh Bender Element Determinations - Post Consolidation - 2
Pvh Bender Element Determinations - Post Consolidation - 2
Pvh Bender Element Determinations - Post Consolidation - 2
Pvh Bender Element Determinations - Post Consolidation - 2
Pvh Bender Element Determinations - Post Consolidation - 2
Pvh Bender Element Determinations - Post Consolidation - 2
Pvh Bender Element Determinations - Post Consolidation - 2
Pvh Bender Element Determinations - Post Consolidation - 2
Pvh Bender Element Determinations - Post Consolidation - 2
Pvh Bender Element Determinations - Post Consolidation - 2
Pvh Bender Element Determinations - Post Consolidation - 2
Pvh Bender Element Determinations - Post Consolidation - 2
Pvh Bender Element Determinations - Post Consolidation - 2
Pvh Bender Element Determinations - Post Consolidation - 2
Pvh Bender Element Determinations - Post Consolidation - 2
Pvh Bender Element Determinations - Post Consolidation - 2
Pvh Bender Element Determinations - Post Consolidation - 2
Pvh Bender Element Determinations - Post Consolidation - 2
Pvh Bender Element Determinations - Post Consolidation - 2
Pvh Bender Element Determinations - Post Consolidation - 2
Pvh Bender Element Determinations - Post Consolidation - 2
Pvh Bender Element Determinations - Post Consolidation - 2
Pvh Bender Element Determinations - Post Consolidation - 2
Pvh Bender Element Determinations - Post Consolidation - 2
Pvh Bender Element Determinations - Post Consolidation - 2
Pvh Bender Element Determinations - Post Consolidation - 2
Torsional Resonance Stage - 2
Torsional Resonance Stage - 2 | Average shear strain, g | Shear modulus, G | G/Gmax | Damping ratio, D
Torsional Resonance Stage - 2 | [%] | [MPa] | [-] | [%]
Torsional Resonance Stage - 2
Torsional Resonance Stage - 2
Torsional Resonance Stage - 2
Torsional Resonance Stage - 2
Torsional Resonance Stage - 2
Torsional Resonance Stage - 2
Torsional Resonance Stage - 2
Torsional Resonance Stage - 2
Torsional Resonance Stage - 2
Torsional Resonance Stage - 2
Torsional Resonance Stage - 2
Torsional Resonance Stage - 2
Torsional Resonance Stage - 2
Torsional Resonance Stage - 2
Torsional Resonance Stage - 2
Torsional Resonance Stage - 2
Torsional Resonance Stage - 2
Torsional Resonance Stage - 2
Torsional Resonance Stage - 2
Torsional Resonance Stage - 2
Torsional Resonance Stage - 2
Torsional Resonance Stage - 2
Torsional Resonance Stage - 2
Torsional Resonance Stage - 2
Torsional Resonance Stage - 2
Torsional Resonance Stage - 2
Torsional Resonance Stage - 2
Torsional Resonance Stage - 2
Torsional Resonance Stage - 2
Torsional Resonance Stage - 2
Flexural Resonance Stage - 2
Flexural Resonance Stage - 2 | Average flexural strain, e | Young's modulus, E | E/Emax | Damping ratio, D
Flexural Resonance Stage - 2 | [%] | [MPa] | [-] | [%]
Flexural Resonance Stage - 2
Flexural Resonance Stage - 2
Flexural Resonance Stage - 2
Flexural Resonance Stage - 2
Flexural Resonance Stage - 2
Flexural Resonance Stage - 2
Flexural Resonance Stage - 2
Flexural Resonance Stage - 2
Flexural Resonance Stage - 2
Flexural Resonance Stage - 2
Flexural Resonance Stage - 2
Flexural Resonance Stage - 2
Flexural Resonance Stage - 2
Flexural Resonance Stage - 2
Flexural Resonance Stage - 2
Flexural Resonance Stage - 2
Flexural Resonance Stage - 2
Flexural Resonance Stage - 2
Flexural Resonance Stage - 2
Flexural Resonance Stage - 2
Flexural Resonance Stage - 2
Flexural Resonance Stage - 2
Flexural Resonance Stage - 2
Flexural Resonance Stage - 2
Flexural Resonance Stage - 2
Flexural Resonance Stage - 2
Flexural Resonance Stage - 2
Flexural Resonance Stage - 2
Flexural Resonance Stage - 2
Flexural Resonance Stage - 2
Consolidation: Isotropic - 3
Consolidation: Isotropic - 3 | Cell pressure |  | [kPa]
Consolidation: Isotropic - 3 | Back pressure |  | [kPa]
Consolidation: Isotropic - 3 | Base PWP |  | [kPa]
Consolidation: Isotropic - 3 | Effective radial pressure |  | [kPa]
Consolidation: Isotropic - 3 | Effective axial pressure |  | [kPa]
Consolidation: Isotropic - 3 | Deviator stress |  | [kPa]
Consolidation: Isotropic - 3 | Volumetric strain |  | [%]
Consolidation: Isotropic - 3 | Axial strain |  | [%]
Consolidation: Isotropic - 3 | Water content |  | [%]
Consolidation: Isotropic - 3 | Bulk density |  | [Mg/m³]
Consolidation: Isotropic - 3 | Dry density |  | [Mg/m³]
Consolidation: Isotropic - 3 | Void ratio |  | [-]
Consolidation: Isotropic - 3 | Degree of saturation |  | [%]
Consolidation: Anisotropic - 3
Consolidation: Anisotropic - 3 | Cell pressure |  | [kPa]
Consolidation: Anisotropic - 3 | Back pressure |  | [kPa]
Consolidation: Anisotropic - 3 | Base PWP |  | [kPa]
Consolidation: Anisotropic - 3 | Effective radial pressure |  | [kPa]
Consolidation: Anisotropic - 3 | Effective axial pressure |  | [kPa]
Consolidation: Anisotropic - 3 | Deviator stress |  | [kPa]
Consolidation: Anisotropic - 3 | Volumetric strain |  | [%]
Consolidation: Anisotropic - 3 | Axial strain |  | [%]
Consolidation: Anisotropic - 3 | Water content |  | [%]
Consolidation: Anisotropic - 3 | Bulk density |  | [Mg/m³]
Consolidation: Anisotropic - 3 | Dry density |  | [Mg/m³]
Consolidation: Anisotropic - 3 | Void ratio |  | [-]
Consolidation: Anisotropic - 3 | Degree of saturation |  | [%]
Svh Bender Element Determinations - Post Consolidation - 3
Svh Bender Element Determinations - Post Consolidation - 3 | Bulk density |  | [Mg/m³]
Svh Bender Element Determinations - Post Consolidation - 3 | Dry density |  | [Mg/m³]
Svh Bender Element Determinations - Post Consolidation - 3 | Void ratio |  | [-]
Svh Bender Element Determinations - Post Consolidation - 3 | Distance |  | [mm]
Svh Bender Element Determinations - Post Consolidation - 3 | Effective radial pressure |  | [kPa]
Svh Bender Element Determinations - Post Consolidation - 3 | Effective axial pressure |  | [kPa]
Svh Bender Element Determinations - Post Consolidation - 3 | Input wave period | Peak-to-peak arrival time | Wavelength ratio | Velocity | Gmax
Svh Bender Element Determinations - Post Consolidation - 3 | [ms] | [ms] | [-] | [m/s] | [MPa]
Svh Bender Element Determinations - Post Consolidation - 3
Svh Bender Element Determinations - Post Consolidation - 3
Svh Bender Element Determinations - Post Consolidation - 3
Svh Bender Element Determinations - Post Consolidation - 3
Svh Bender Element Determinations - Post Consolidation - 3
Svh Bender Element Determinations - Post Consolidation - 3
Svh Bender Element Determinations - Post Consolidation - 3
Svh Bender Element Determinations - Post Consolidation - 3
Svh Bender Element Determinations - Post Consolidation - 3
Svh Bender Element Determinations - Post Consolidation - 3
Svh Bender Element Determinations - Post Consolidation - 3
Svh Bender Element Determinations - Post Consolidation - 3
Svh Bender Element Determinations - Post Consolidation - 3
Svh Bender Element Determinations - Post Consolidation - 3
Svh Bender Element Determinations - Post Consolidation - 3
Svh Bender Element Determinations - Post Consolidation - 3
Svh Bender Element Determinations - Post Consolidation - 3
Svh Bender Element Determinations - Post Consolidation - 3
Svh Bender Element Determinations - Post Consolidation - 3
Svh Bender Element Determinations - Post Consolidation - 3
Svh Bender Element Determinations - Post Consolidation - 3
Svh Bender Element Determinations - Post Consolidation - 3
Svh Bender Element Determinations - Post Consolidation - 3
Svh Bender Element Determinations - Post Consolidation - 3
Svh Bender Element Determinations - Post Consolidation - 3
Svh Bender Element Determinations - Post Consolidation - 3
Svh Bender Element Determinations - Post Consolidation - 3
Svh Bender Element Determinations - Post Consolidation - 3
Svh Bender Element Determinations - Post Consolidation - 3
Svh Bender Element Determinations - Post Consolidation - 3
Pvh Bender Element Determinations - Post Consolidation - 3
Pvh Bender Element Determinations - Post Consolidation - 3 | Bulk density |  | [Mg/m³]
Pvh Bender Element Determinations - Post Consolidation - 3 | Dry density |  | [Mg/m³]
Pvh Bender Element Determinations - Post Consolidation - 3 | Void ratio |  | [-]
Pvh Bender Element Determinations - Post Consolidation - 3 | Distance |  | [mm]
Pvh Bender Element Determinations - Post Consolidation - 3 | Effective radial pressure |  | [kPa]
Pvh Bender Element Determinations - Post Consolidation - 3 | Effective axial pressure |  | [kPa]
Pvh Bender Element Determinations - Post Consolidation - 3 | Input Wave Period | Peak-to-peak arrival time | Wavelength Ratio | Velocity | Mmax
Pvh Bender Element Determinations - Post Consolidation - 3 | [ms] | [ms] | [-] | [m/s] | [MPa]
Pvh Bender Element Determinations - Post Consolidation - 3
Pvh Bender Element Determinations - Post Consolidation - 3
Pvh Bender Element Determinations - Post Consolidation - 3
Pvh Bender Element Determinations - Post Consolidation - 3
Pvh Bender Element Determinations - Post Consolidation - 3
Pvh Bender Element Determinations - Post Consolidation - 3
Pvh Bender Element Determinations - Post Consolidation - 3
Pvh Bender Element Determinations - Post Consolidation - 3
Pvh Bender Element Determinations - Post Consolidation - 3
Pvh Bender Element Determinations - Post Consolidation - 3
Pvh Bender Element Determinations - Post Consolidation - 3
Pvh Bender Element Determinations - Post Consolidation - 3
Pvh Bender Element Determinations - Post Consolidation - 3
Pvh Bender Element Determinations - Post Consolidation - 3
Pvh Bender Element Determinations - Post Consolidation - 3
Pvh Bender Element Determinations - Post Consolidation - 3
Pvh Bender Element Determinations - Post Consolidation - 3
Pvh Bender Element Determinations - Post Consolidation - 3
Pvh Bender Element Determinations - Post Consolidation - 3
Pvh Bender Element Determinations - Post Consolidation - 3
Pvh Bender Element Determinations - Post Consolidation - 3
Pvh Bender Element Determinations - Post Consolidation - 3
Pvh Bender Element Determinations - Post Consolidation - 3
Pvh Bender Element Determinations - Post Consolidation - 3
Pvh Bender Element Determinations - Post Consolidation - 3
Pvh Bender Element Determinations - Post Consolidation - 3
Pvh Bender Element Determinations - Post Consolidation - 3
Pvh Bender Element Determinations - Post Consolidation - 3
Pvh Bender Element Determinations - Post Consolidation - 3
Pvh Bender Element Determinations - Post Consolidation - 3
Torsional Resonance Stage - 3
Torsional Resonance Stage - 3 | Average shear strain, g | Shear modulus, G | G/Gmax | Damping ratio, D
Torsional Resonance Stage - 3 | [%] | [MPa] | [-] | [%]
Torsional Resonance Stage - 3
Torsional Resonance Stage - 3
Torsional Resonance Stage - 3
Torsional Resonance Stage - 3
Torsional Resonance Stage - 3
Torsional Resonance Stage - 3
Torsional Resonance Stage - 3
Torsional Resonance Stage - 3
Torsional Resonance Stage - 3
Torsional Resonance Stage - 3
Torsional Resonance Stage - 3
Torsional Resonance Stage - 3
Torsional Resonance Stage - 3
Torsional Resonance Stage - 3
Torsional Resonance Stage - 3
Torsional Resonance Stage - 3
Torsional Resonance Stage - 3
Torsional Resonance Stage - 3
Torsional Resonance Stage - 3
Torsional Resonance Stage - 3
Torsional Resonance Stage - 3
Torsional Resonance Stage - 3
Torsional Resonance Stage - 3
Torsional Resonance Stage - 3
Torsional Resonance Stage - 3
Torsional Resonance Stage - 3
Torsional Resonance Stage - 3
Torsional Resonance Stage - 3
Torsional Resonance Stage - 3
Torsional Resonance Stage - 3
Flexural Resonance Stage - 3
Flexural Resonance Stage - 3 | Average flexural strain, e | Young's modulus, E | E/Emax | Damping ratio, D
Flexural Resonance Stage - 3 | [%] | [MPa] | [-] | [%]
Flexural Resonance Stage - 3
Flexural Resonance Stage - 3
Flexural Resonance Stage - 3
Flexural Resonance Stage - 3
Flexural Resonance Stage - 3
Flexural Resonance Stage - 3
Flexural Resonance Stage - 3
Flexural Resonance Stage - 3
Flexural Resonance Stage - 3
Flexural Resonance Stage - 3
Flexural Resonance Stage - 3
Flexural Resonance Stage - 3
Flexural Resonance Stage - 3
Flexural Resonance Stage - 3
Flexural Resonance Stage - 3
Flexural Resonance Stage - 3
Flexural Resonance Stage - 3
Flexural Resonance Stage - 3
Flexural Resonance Stage - 3
Flexural Resonance Stage - 3
Flexural Resonance Stage - 3
Flexural Resonance Stage - 3
Flexural Resonance Stage - 3
Flexural Resonance Stage - 3
Flexural Resonance Stage - 3
Flexural Resonance Stage - 3
Flexural Resonance Stage - 3
Flexural Resonance Stage - 3
Flexural Resonance Stage - 3
Flexural Resonance Stage - 3
Final specimen conditions
Final specimen conditions | Water content | 21.9 | [%]
Final specimen conditions | Bulk density | 2.04 | [Mg/m³]
Final specimen conditions | Dry density | 1.68 | [Mg/m³]

## SATURATION
Saturation
D | H | F
Time | Pore-water Pressure | Cell pressure | Back pressure
[hours] | [kPa] | [kPa] | [kPa]
0 | 2.3781 | 50.0569 | 39
0.002777778 | 36.6471 | 50.8495 | 38
0.01166667 | 44.1473 | 53.6542 | 42
0.02527778 | 48.0498 | 57.6782 | 46
0.04472222 | 54.2694 | 63.4704 | 52
0.06944444 | 61.8915 | 70.665 | 60
0.1002778 | 71.0991 | 80.3593 | 69
0.1363889 | 82.0749 | 90.8462 | 80
0.1777778 | 94.3313 | 103.1013 | 92
0.225 | 108.4779 | 117.4294 | 107
0.2780556 | 124.3929 | 133.3427 | 122
0.3361111 | 141.8932 | 150.4755 | 140
0.4 | 161.1619 | 169.9251 | 159
0.47 | 182.077 | 190.838 | 180
0.5447222 | 205.1873 | 213.2142 | 203
0.6252778 | 229.0292 | 237.6635 | 227
0.7111111 | 255.0054 | 263.2101 | 253
0.8027778 | 282.445 | 290.464 | 280
0.9002778 | 311.5919 | 319.547 | 310
1.003056 | 342.3243 | 350.0932 | 340
1.111389 | 342.1414 | 349.9103 | 340
1.183056 | 342.0194 | 350.1542 | 340
1.183611 | 342.0194 | 350.0932 | 340
1.186389 | 389.7034 | 398.6868 | 390
1.194722 | 390.557 | 399.9063 | 390
1.208611 | 390.618 | 400.0282 | 390
1.228333 | 390.679 | 399.7233 | 390
1.253056 | 390.9229 | 399.9063 | 390
1.283611 | 390.8619 | 400.0282 | 390
1.32 | 390.74 | 399.9063 | 390
1.359722 | 390.679 | 399.9672 | 390
1.360556 | 391.2278 | 399.9063 | 391
1.363333 | 391.8985 | 399.9063 | 390
1.371667 | 392.2034 | 400.0891 | 390
1.385833 | 392.1424 | 399.7233 | 390
1.405278 | 391.9595 | 399.9063 | 390
1.430556 | 392.0205 | 400.2111 | 390
1.460556 | 392.1424 | 400.0282 | 390
1.496944 | 392.2644 | 399.7233 | 390
1.538611 | 392.2034 | 400.1501 | 390
1.585833 | 392.0815 | 400.0891 | 390
1.638611 | 392.0815 | 400.1501 | 390
1.696667 | 392.0815 | 400.0891 | 390
1.738333 | 392.0815 | 399.7843 | 390
1.738889 | 392.2644 | 399.9063 | 390
1.741667 | 439.7654 | 447.7072 | 440
1.75 | 440.9849 | 449.7802 | 440
1.764444 | 441.3508 | 450.0241 | 440
1.783611 | 441.4117 | 450.0241 | 440
1.808889 | 441.0459 | 450.0241 | 440
1.838889 | 441.1678 | 450.0241 | 440
1.875278 | 441.0459 | 450.0851 | 440
1.916944 | 441.2288 | 449.9021 | 440

## SVH BE - POST-SAT
SVH Bender Element Determinations - Post-Saturation
Time | Input wave period - source signal | Input wave period - received signal | Input wave period - source signal | Input wave period - received signal | Input wave period - source signal | Input wave period - received signal | Input wave period - source signal | Input wave period - received signal | Input wave period - source signal | Input wave period - received signal | Input wave period - source signal | Input wave period - received signal | Input wave period - source signal | Input wave period - received signal | Input wave period - source signal | Input wave period - received signal | Input wave period - source signal | Input wave period - received signal | Input wave period - source signal | Input wave period - received signal | Frequency | Gmax
[ms] | [ms] | [ms] | [ms] | [ms] | [ms] | [ms] | [ms] | [ms] | [ms] | [ms] | [ms] | [ms] | [ms] | [ms] | [ms] | [ms] | [ms] | [ms] | [ms] | [ms] | [Hz] | [MPa]

## PVH BE - POST-SAT
PVH Bender Element Determinations - Post-Saturation
Time | Input wave period - source signal | Input wave period - received signal | Input wave period - source signal | Input wave period - received signal | Input wave period - source signal | Input wave period - received signal | Input wave period - source signal | Input wave period - received signal | Input wave period - source signal | Input wave period - received signal | Input wave period - source signal | Input wave period - received signal | Input wave period - source signal | Input wave period - received signal | Input wave period - source signal | Input wave period - received signal | Input wave period - source signal | Input wave period - received signal | Input wave period - source signal | Input wave period - received signal | Frequency | Mmax
[ms] | [ms] | [ms] | [ms] | [ms] | [ms] | [ms] | [ms] | [ms] | [ms] | [ms] | [ms] | [ms] | [ms] | [ms] | [ms] | [ms] | [ms] | [ms] | [ms] | [ms] | [Hz] | [MPa]

## CONSOLIDATION - 1
Consolidation: Isotropic - 1 |  |  |  | Consolidation: Ansotropic - 1
Root time | Volumetric strain | External axial strain | Effective axial stress | Root time | Volumetric strain | External axial strain | Effective axial stress | s' | t | p' | q
[minutes0.5] | [%] | [%] | [kPa] | [minutes0.5] | [%] | [%] | [kPa] | [kPa] | [kPa] | [kPa] | [kPa]
|  |  |  | 0 | 0 | 0 | 9.3441 | 9.3441 | 0 | 9.3441 | 0
|  |  |  | 0.4082483 | -0.005459387 | 0 | 9.054812 | 8.955556 | 0.09925617 | 8.922471 | 0.1985123
|  |  |  | 0.8164966 | -0.0009926159 | 0 | 9.195109 | 9.269555 | -0.07444545 | 9.29437 | -0.1488909
|  |  |  | 1.238278 | 0.001488924 | 0.004 | 10.23637 | 9.790135 | 0.4462352 | 9.64139 | 0.8924703
|  |  |  | 1.638088 | 0.007940927 | 0.008 | 10.75468 | 10.11034 | 0.6443385 | 9.895559 | 1.288677
|  |  |  | 2.041241 | 0.01637816 | 0.017 | 12.83998 | 11.42734 | 1.412638 | 10.95646 | 2.825277
|  |  |  | 2.452889 | 0.02779324 | 0.028 | 15.2793 | 13.07375 | 2.205552 | 12.33857 | 4.411103
|  |  |  | 2.860653 | 0.04069725 | 0.045 | 17.04234 | 14.16872 | 2.873619 | 13.21085 | 5.747238
|  |  |  | 3.265986 | 0.05955695 | 0.068 | 20.24585 | 16.25823 | 3.987626 | 14.92902 | 7.975251
|  |  |  | 3.674235 | 0.08040189 | 0.094 | 22.89129 | 18.03825 | 4.853047 | 16.42056 | 9.706094
|  |  |  | 4.084524 | 0.1067062 | 0.129 | 26.70522 | 20.61586 | 6.08936 | 18.58607 | 12.17872
|  |  |  | 4.492586 | 0.1335068 | 0.17 | 30.35344 | 22.80577 | 7.54767 | 20.28988 | 15.09534
|  |  |  | 4.898979 | 0.1637816 | 0.212 | 34.84338 | 25.81289 | 9.030489 | 22.80273 | 18.06098
|  |  |  | 5.310367 | 0.1915749 | 0.257 | 38.72103 | 28.20896 | 10.51206 | 24.70494 | 21.02413
|  |  |  | 5.716934 | 0.2258201 | 0.306 | 44.25191 | 32.01095 | 12.24095 | 27.93064 | 24.48191
|  |  |  | 6.123724 | 0.2580801 | 0.353 | 49.38205 | 35.33812 | 14.04392 | 30.65682 | 28.08785
|  |  |  | 6.533248 | 0.2858734 | 0.399 | 55.86773 | 39.52607 | 16.34167 | 34.07884 | 32.68333
|  |  |  | 6.942622 | 0.3136666 | 0.428 | 61.37809 | 42.98239 | 18.39569 | 36.8505 | 36.79139
|  |  |  | 7.350737 | 0.3424525 | 0.464 | 68.06222 | 47.39146 | 20.67076 | 40.50121 | 41.34152
|  |  |  | 7.758866 | 0.3762014 | 0.515 | 74.36807 | 51.55038 | 22.81768 | 43.94449 | 45.63537
|  |  |  | 8.165986 | 0.3831497 | 0.535 | 74.45693 | 51.59482 | 22.86212 | 43.97411 | 45.72423
|  |  |  | 8.574186 | 0.3866239 | 0.543 | 75.18113 | 52.04837 | 23.13277 | 44.33744 | 46.26553
|  |  |  | 8.98239 | 0.3886091 | 0.547 | 74.29127 | 51.48149 | 22.80979 | 43.87822 | 45.61957
|  |  |  | 9.389711 | 0.3910907 | 0.55 | 74.7172 | 51.90785 | 22.80935 | 44.30473 | 45.6187
|  |  |  | 9.79966 | 0.3910907 | 0.553 | 74.66188 | 51.60579 | 23.05609 | 43.92043 | 46.11218
|  |  |  | 10.20702 | 0.391587 | 0.555 | 75.07226 | 52.11583 | 22.95643 | 44.46369 | 45.91286
|  |  |  | 10.61524 | 0.3881128 | 0.557 | 74.06707 | 51.18643 | 22.88063 | 43.55956 | 45.76127
|  |  |  | 11.0227 | 0.3881128 | 0.559 | 75.14424 | 52.09087 | 23.05337 | 44.40641 | 46.10674
|  |  |  | 11.43168 | 0.3861276 | 0.56 | 74.6472 | 51.84235 | 22.80485 | 44.24073 | 45.6097
|  |  |  | 11.8392 | 0.3861276 | 0.562 | 74.3296 | 51.50065 | 22.82895 | 43.891 | 45.6579
|  |  |  | 12.24745 | 0.3881128 | 0.564 | 74.92741 | 52.07391 | 22.85351 | 44.45607 | 45.70701
|  |  |  | 12.6557 | 0.3891054 | 0.565 | 75.56754 | 52.51597 | 23.05157 | 44.83211 | 46.10314
|  |  |  | 13.06395 | 0.3861276 | 0.565 | 75.04018 | 52.03884 | 23.00134 | 44.37173 | 46.00268
|  |  |  | 13.47281 | 0.3831497 | 0.565 | 75.41606 | 52.44018 | 22.97588 | 44.78155 | 45.95176
|  |  |  | 13.88164 | 0.3891054 | 0.568 | 75.38251 | 52.33196 | 23.05056 | 44.64844 | 46.10111
|  |  |  | 14.26067 | 0.3856313 | 0.568 | 75.046 | 51.99625 | 23.04975 | 44.313 | 46.0995

## SVH BE - POST-CONSOL - 1
SVH Bender Element Determinations - Post-Consolidation - 1
Time | Input wave period - source signal | Input wave period - received signal | Input wave period - source signal | Input wave period - received signal | Input wave period - source signal | Input wave period - received signal | Input wave period - source signal | Input wave period - received signal | Input wave period - source signal | Input wave period - received signal | Input wave period - source signal | Input wave period - received signal | Input wave period - source signal | Input wave period - received signal | Input wave period - source signal | Input wave period - received signal | Input wave period - source signal | Input wave period - received signal | Input wave period - source signal | Input wave period - received signal | Frequency | Gmax
[ms] | [ms] | [ms] | [ms] | [ms] | [ms] | [ms] | [ms] | [ms] | [ms] | [ms] | [ms] | [ms] | [ms] | [ms] | [ms] | [ms] | [ms] | [ms] | [ms] | [ms] | [Hz] | [MPa]

## PVH BE - POST-CONSOL - 1
PVH Bender Element Determinations - Post-Consolidation - 1
Time | Input wave period - source signal | Input wave period - received signal | Input wave period - source signal | Input wave period - received signal | Input wave period - source signal | Input wave period - received signal | Input wave period - source signal | Input wave period - received signal | Input wave period - source signal | Input wave period - received signal | Input wave period - source signal | Input wave period - received signal | Input wave period - source signal | Input wave period - received signal | Input wave period - source signal | Input wave period - received signal | Input wave period - source signal | Input wave period - received signal | Input wave period - source signal | Input wave period - received signal | Frequency | Mmax
[ms] | [ms] | [ms] | [ms] | [ms] | [ms] | [ms] | [ms] | [ms] | [ms] | [ms] | [ms] | [ms] | [ms] | [ms] | [ms] | [ms] | [ms] | [ms] | [ms] | [ms] | [Hz] | [MPa]

## TORSIONAL RES - 1
Torsional Resonance Stage - 1
Average shear strain, g | Shear Modulus, G | Excess Pore-water Pressure | Volumetric Strain | External Axial Strain | Normalised Shear Modulus G/Gmax | Damping ratio, D
[%] | [MPa] | [kPa] | [%] | [%] | [-] | [%]
0.0001515606 | 54.71918 |  | 0.3860754 | 0.566775 | 1 | 0.05043214
0.0001867882 | 54.71918 |  | 0.3865717 | 0.5677637 | 1 | 0.2727215
0.000226112 | 54.71918 |  | 0.3835942 | 0.5677637 | 1 | 0.3917659
0.0003924745 | 54.36879 |  | 0.3821055 | 0.5687524 | 0.9935966 | 0.8075024
0.000558308 | 54.02181 |  | 0.3840904 | 0.5687524 | 0.9872555 | 0.8602088
0.0008955083 | 53.51157 |  | 0.383098 | 0.5687524 | 0.9779307 | 1.0426
0.001298156 | 52.74612 |  | 0.3840904 | 0.5687524 | 0.963942 | 1.068406
0.001692609 | 52.06246 |  | 0.3835942 | 0.5687524 | 0.9514481 | 1.135536
0.003124399 | 50.50142 |  | 0.3826017 | 0.5687524 | 0.9229199 | 1.209925
0.00434752 | 48.48778 |  | 0.3845867 | 0.5687524 | 0.8861204 | 1.383926
0.00666704 | 45.65914 |  | 0.3865717 | 0.5707297 | 0.8344266 | 1.452467
0.009056621 | 42.62155 |  | 0.397489 | 0.5895101 | 0.7789142 | 1.771708
0.01147925 | 40.33571 |  | 0.4322258 | 0.6448216 | 0.7371402 | 1.810468
0.01447021 | 38.42382 |  | 0.4803612 | 0.7197887 | 0.7022003 | 2.246348
0.01756288 | 36.1269 |  | 0.5776244 | 0.8674188 | 0.6602237 | 2.659484

## FLEXURAL RES - 1
Flexural Resonance Stage - 1
Average flexural strain, e | Young's modulus, E | Excess Pore-water Pressure | Volumetric Strain | External Axial Strain | Normalised Young's modulus E/Emax | Damping ratio, D
[%] | [MPa] | [kPa] | [%] | [%] | [-] | [%]

## CONSOLIDATION - 2
Consolidation: Isotropic - 2 |  |  |  | Consolidation: Ansotropic - 2
Root time | Volumetric strain | External axial strain | Effective axial stress | Root time | Volumetric strain | External axial strain | Effective axial stress | s' | t | p' | q
[minutes0.5] | [%] | [%] | [kPa] | [minutes0.5] | [%] | [%] | [kPa] | [kPa] | [kPa] | [kPa] | [kPa]

## SVH BE - POST-CONSOL - 2
SVH Bender Element Determinations - Post-Consolidation - 2
Time | Input wave period - source signal | Input wave period - received signal | Input wave period - source signal | Input wave period - received signal | Input wave period - source signal | Input wave period - received signal | Input wave period - source signal | Input wave period - received signal | Input wave period - source signal | Input wave period - received signal | Input wave period - source signal | Input wave period - received signal | Input wave period - source signal | Input wave period - received signal | Input wave period - source signal | Input wave period - received signal | Input wave period - source signal | Input wave period - received signal | Input wave period - source signal | Input wave period - received signal | Frequency | Gmax
[ms] | [ms] | [ms] | [ms] | [ms] | [ms] | [ms] | [ms] | [ms] | [ms] | [ms] | [ms] | [ms] | [ms] | [ms] | [ms] | [ms] | [ms] | [ms] | [ms] | [ms] | [Hz] | [MPa]

## PVH BE - POST-CONSOL - 2
PVH Bender Element Determinations - Post-Consolidation - 2
Time | Input wave period - source signal | Input wave period - received signal | Input wave period - source signal | Input wave period - received signal | Input wave period - source signal | Input wave period - received signal | Input wave period - source signal | Input wave period - received signal | Input wave period - source signal | Input wave period - received signal | Input wave period - source signal | Input wave period - received signal | Input wave period - source signal | Input wave period - received signal | Input wave period - source signal | Input wave period - received signal | Input wave period - source signal | Input wave period - received signal | Input wave period - source signal | Input wave period - received signal | Frequency | Mmax
[ms] | [ms] | [ms] | [ms] | [ms] | [ms] | [ms] | [ms] | [ms] | [ms] | [ms] | [ms] | [ms] | [ms] | [ms] | [ms] | [ms] | [ms] | [ms] | [ms] | [ms] | [Hz] | [MPa]

## TORSIONAL RES - 2
Torsional Resonance Stage - 2
Average shear strain, g | Shear Modulus, G | Excess Pore-water Pressure | Volumetric Strain | External Axial Strain | Normalised Shear Modulus G/Gmax | Damping ratio, D
[%] | [MPa] | [kPa] | [%] | [%] | [-] | [%]

## FLEXURAL RES - 2
Flexural Resonance Stage - 2
Average flexural strain, e | Young's modulus, E | Excess Pore-water Pressure | Volumetric Strain | External Axial Strain | Normalised Young's modulus E/Emax | Damping ratio, D
[%] | [MPa] | [kPa] | [%] | [%] | [-] | [%]

## CONSOLIDATION - 3
Consolidation: Isotropic - 3 |  |  |  | Consolidation: Ansotropic - 3
Root time | Volumetric strain | External axial strain | Effective axial stress | Root time | Volumetric strain | External axial strain | Effective axial stress | s' | t | p' | q
[minutes0.5] | [%] | [%] | [kPa] | [minutes0.5] | [%] | [%] | [kPa] | [kPa] | [kPa] | [kPa] | [kPa]

## SVH BE - POST-CONSOL - 3
SVH Bender Element Determinations - Post-Consolidation - 3
Time | Input wave period - source signal | Input wave period - received signal | Input wave period - source signal | Input wave period - received signal | Input wave period - source signal | Input wave period - received signal | Input wave period - source signal | Input wave period - received signal | Input wave period - source signal | Input wave period - received signal | Input wave period - source signal | Input wave period - received signal | Input wave period - source signal | Input wave period - received signal | Input wave period - source signal | Input wave period - received signal | Input wave period - source signal | Input wave period - received signal | Input wave period - source signal | Input wave period - received signal | Frequency | Gmax
[ms] | [ms] | [ms] | [ms] | [ms] | [ms] | [ms] | [ms] | [ms] | [ms] | [ms] | [ms] | [ms] | [ms] | [ms] | [ms] | [ms] | [ms] | [ms] | [ms] | [ms] | [Hz] | [MPa]

## PVH BE - POST-CONSOL - 3
PVH Bender Element Determinations - Post-Consolidation - 3
Time | Input wave period - source signal | Input wave period - received signal | Input wave period - source signal | Input wave period - received signal | Input wave period - source signal | Input wave period - received signal | Input wave period - source signal | Input wave period - received signal | Input wave period - source signal | Input wave period - received signal | Input wave period - source signal | Input wave period - received signal | Input wave period - source signal | Input wave period - received signal | Input wave period - source signal | Input wave period - received signal | Input wave period - source signal | Input wave period - received signal | Input wave period - source signal | Input wave period - received signal | Frequency | Mmax
[ms] | [ms] | [ms] | [ms] | [ms] | [ms] | [ms] | [ms] | [ms] | [ms] | [ms] | [ms] | [ms] | [ms] | [ms] | [ms] | [ms] | [ms] | [ms] | [ms] | [ms] | [Hz] | [MPa]

## TORSIONAL RES - 3
Torsional Resonance Stage - 3
Average shear strain, g | Shear Modulus, G | Excess Pore-water Pressure | Volumetric Strain | External Axial Strain | Normalised Shear Modulus G/Gmax | Damping ratio, D
[%] | [MPa] | [kPa] | [%] | [%] | [-] | [%]

## FLEXURAL RES - 3
Flexural Resonance Stage - 3
Average flexural strain, e | Young's modulus, E | Excess Pore-water Pressure | Volumetric Strain | External Axial Strain | Normalised Young's modulus E/Emax | Damping ratio, D
[%] | [MPa] | [kPa] | [%] | [%] | [-] | [%]