## General
ID | Test Identification | Specimen 1 | Specimen 2 | Specimen 3
Test Identification | Location | NWZ-BH-5057-A | NWZ-BH-5057-A | NWZ-BH-5057-A
Test Identification | Sample | 07-1 | 07-1 | 07-1
Test Identification | Depth | 20.5 | 20.5 | 20.5 | [m]
Test Identification | Test number | CID30A | CID30B | CID30C
Specimen Visual Description
Specimen Visual Description | Light greyish brown fine SAND
| Initial Specimen Conditions | Specimen 1 | Specimen 2 | Specimen 3
Initial Specimen Conditions | Test start date | 26/06/2024 | 17/05/2024 | 17/05/2024
Initial Specimen Conditions | Type of sample | Recompacted | Recompacted | Recompacted
Initial Specimen Conditions | Diameter | 51.23 | 51.23 | 51.23 | [mm]
Initial Specimen Conditions | Length | 90 | 90 | 90 | [mm]
Initial Specimen Conditions | Water content | 5.107224 | 4.952907 | 5.107224 | [%]
Initial Specimen Conditions | Bulk density | 1.606493 | 1.601857 | 1.59954 | [Mg/m³]
Initial Specimen Conditions | Dry density | 1.528433 | 1.526263 | 1.521817 | [Mg/m³]
Initial Specimen Conditions | Void ratio | 0.7338022 | 0.7362669 | 0.7413395 | [-]
Initial Specimen Conditions | Degree of saturation | 18.44386 | 17.82669 | 18.25634 | [%]
Initial Specimen Conditions | Type of drains fitted | One end | One end | One end
| Saturation | Specimen 1 | Specimen 2 | Specimen 3
Saturation | Pressure increments applied | 50 | 50 | 50 | [kPa]
Saturation | Differential pressure used | 10 | 10 | 10 | [kPa]
Saturation | Pore pressure on completion | 537 | 487 | 437 | [kPa]
Saturation | Cell pressure on completion | 550 | 500 | 450 | [kPa]
Saturation | B value achieved | 0.94 | 0.94 | 0.94 | [-]
| Consolidation: Isotropic | Specimen 1 | Specimen 2 | Specimen 3
Consolidation: Isotropic | Cell pressure | 614 | 627 | 704 | [kPa]
Consolidation: Isotropic | Back pressure | 550 | 500 | 450 | [kPa]
Consolidation: Isotropic | Effective cell pressure | 64 | 127 | 254 | [kPa]
Consolidation: Isotropic | Pore pressure on completion | 550 | 500 | 450 | [kPa]
Consolidation: Isotropic | Pore pressure dissipation | 100 | 100 | 100 | [%]
Consolidation: Isotropic | Water content | 27.43771 | 27.2717 | 26.92993 | [%]
Consolidation: Isotropic | Bulk density | 1.955359 | 1.957799 | 1.962861 | [Mg/m³]
Consolidation: Isotropic | Dry density | 1.534365 | 1.538283 | 1.546413 | [Mg/m³]
Consolidation: Isotropic | Void ratio | 0.7270993 | 0.7227001 | 0.7136433 | [-]
Consolidation: Isotropic | Degree of saturation | 100 | 100 | 100 | [%]
Consolidation: Isotropic | Axial strain | 0.1288677 | 0.2604596 | 0.5301708 | [%]
Consolidation: Isotropic | Volumetric strain | 0.386603 | 0.7813789 | 1.590512 | [%]
Consolidation: Isotropic | Volumetric strain rate-end of stage | 0.001549652 | 0.01383297 | 0.09554633 | [%/hr]
| Shearing | Specimen 1 | Specimen 2 | Specimen 3
Shearing | Initial pore pressure | 550 | 500 | 450 | [kPa]
Shearing | Initial effective cell pressure | 64 | 127 | 254 | [kPa]
Shearing | Rate of strain | 1.3 | 1.3 | 1.3 | [%/hour]
At peak deviator stress
Shearing - At peak deviator stress | Corrected deviator stress | 164.0113 | 310.4254 | 588.9606 | [kPa]
Shearing - At peak deviator stress | Membrane correction applied | 1.142355 | 1.608725 | 1.890384 | [kPa]
Shearing - At peak deviator stress | Drain correction applied | 0 | 0 | 0 | [kPa]
Shearing - At peak deviator stress | Axial strain | 5.75199 | 8.50329 | 10.33424 | [%]
Shearing - At peak deviator stress | Volumetric strain | 0.4023021 | 0.7591297 | 1.670293 | [%]
Shearing - At peak deviator stress | Major principal effective stress | 228.3792 | 436.6824 | 842.0224 | [kPa]
Shearing - At peak deviator stress | Minor principal effective stress | 64.367863 | 126.256948 | 253.061835 | [kPa]
Shearing - At peak deviator stress | Principal effective stress ratio | 3.548032 | 3.45868 | 3.327339 | [-]
Shearing - At peak deviator stress | e50 | 0.4455845 | 0.4762226 | 1.044548 | [%]
Shearing - At peak deviator stress | Secant modulus (E50) at e50 | 18404.07 | 32592.47 | 28192.12 | [kPa]
At peak principal effective stress ratio
Shearing - At peak principal effective stress ratio | Corrected deviator stress | 163.9954 | 310.3235 | 588.9606 | [kPa]
Shearing - At peak principal effective stress ratio | Membrane correction applied | 1.006224 | 1.568399 | 1.890384 | [kPa]
Shearing - At peak principal effective stress ratio | Drain correction applied | 0 | 0 | 0 | [kPa]
Shearing - At peak principal effective stress ratio | Axial strain | 5.001908 | 8.252743 | 10.33424 | [%]
Shearing - At peak principal effective stress ratio | Volumetric strain | 0.424002 | 0.7594209 | 1.670293 | [%]
Shearing - At peak principal effective stress ratio | Major principal effective stress | 228.2005 | 436.3308 | 842.0224 | [kPa]
Shearing - At peak principal effective stress ratio | Minor principal effective stress | 64.20502 | 126.007324 | 253.061835 | [kPa]
Shearing - At peak principal effective stress ratio | Principal effective stress ratio | 3.554246 | 3.462741 | 3.327339 | [-]
At 10% axial strain
Shearing - At 10% axial strain | Corrected deviator stress | 161.6304 | 310.3104 | 587.7732 | [kPa]
Shearing - At 10% axial strain | Membrane correction applied | 1.840677 | 1.840676 | 1.84063 | [kPa]
Shearing - At 10% axial strain | Drain correction applied | 0 | 0 | 0 | [kPa]
Shearing - At 10% axial strain | Axial strain | 10 | 10 | 10 | [%]
Shearing - At 10% axial strain | Volumetric strain | 0.3118871 | 0.7582416 | 1.659554 | [%]
Shearing - At 10% axial strain | Major principal effective stress | 226.4865 | 436.8673 | 841.1623 | [kPa]
Shearing - At 10% axial strain | Minor principal effective stress | 64.85617 | 126.5568 | 253.3891 | [kPa]
Shearing - At 10% axial strain | Principal effective stress ratio | 3.492138 | 3.451945 | 3.319647 | [-]
| Final Conditions | Specimen 1 | Specimen 2 | Specimen 3
Final Conditions | Water content | 27.34647 | 26.86222 | 25.80082 | [%]
Final Conditions | Bulk density | 1.956698 | 1.96387 | 1.979972 | [Mg/m³]
Final Conditions | Dry density | 1.536516 | 1.548034 | 1.573894 | [Mg/m³]
Final Conditions | Mode of failure | Compound failure | Compound failure | Compound failure
Mohr Failure Envelope
Mohr Failure Envelope | Effective cohesion (c') | 6 | [kPa]
Mohr Failure Envelope | Effective angle of internal friction (φ') | 31 | [degree]

## Saturation
Saturation
Specimen 1 |  | Specimen 2 |  | Specimen 3
Cell pressure | Pore Water Pressure | Cell pressure | Pore Water Pressure | Cell pressure | Pore Water Pressure
[kPa] | [kPa] | [kPa] | [kPa] | [kPa] | [kPa]
0 | 0 | 0 | 0 | 0 | 0
50 | 5 | 50 | 5 | 50 | 4
50 | 40 | 50 | 40 | 50 | 40
100 | 50 | 100 | 53 | 100 | 65
100 | 90 | 100 | 90 | 100 | 90
150 | 106 | 150 | 107 | 150 | 117
150 | 140 | 150 | 140 | 150 | 140
200 | 169 | 200 | 168 | 200 | 177
200 | 190 | 200 | 190 | 200 | 190
250 | 220 | 250 | 222 | 250 | 229
250 | 240 | 250 | 240 | 250 | 240
300 | 276 | 300 | 280 | 300 | 282
300 | 290 | 300 | 290 | 300 | 290
350 | 330 | 350 | 333 | 350 | 335
350 | 340 | 350 | 340 | 350 | 340
400 | 383 | 400 | 385 | 400 | 387
400 | 390 | 400 | 390 | 400 | 390
450 | 435 | 450 | 435 | 450 | 437
450 | 440 | 450 | 440 | 450 | 437
500 | 486 | 500 | 487
500 | 490 | 500 | 487
550 | 537
550 | 537

## Consolidation
Consolidation: Isotropic
Specimen 1 |  | Specimen 2 |  | Specimen 3
Root time | Consolidated Volume Change | Root time | Consolidated Volume Change | Root time | Consolidated Volume Change
[minutes0.5 ] | [%] | [minutes0.5 ] | [%] | [minutes0.5 ] | [%]
0 | 0 | 0 | 0 | 0 | 0
0.5 | 0.3669125 | 0.5 | 0.736545 | 0.5 | 1.413148
1 | 0.3773105 | 1 | 0.7543478 | 1 | 1.453812
1.5 | 0.3805847 | 1.5 | 0.7600966 | 1.5 | 1.472752
2 | 0.3822217 | 2 | 0.7629805 | 2 | 1.486091
2.5 | 0.3839402 | 2.5 | 0.7660902 | 2.5 | 1.495858
3 | 0.3842167 | 3 | 0.7665101 | 3 | 1.509169
3.5 | 0.385126 | 3.5 | 0.7679865 | 3.5 | 1.517783
4 | 0.384966 | 4 | 0.7689239 | 4 | 1.526321
5 | 0.3852091 | 5 | 0.7720902 | 5 | 1.542049
6 | 0.3859982 | 6 | 0.7755147 | 6 | 1.560405
7 | 0.3863211 | 7 | 0.7799079 | 7 | 1.58167
7.740501 | 0.386603 | 7.441811 | 0.7813789 | 7.385959 | 1.590512

## Shearing
Shearing
Specimen 1 | [5 empty] | Specimen 2 | [5 empty] | Specimen 3
Axial strain | Deviator Stress | Volumetric strain | t | s' | p' | Axial strain | Deviator Stress | Volumetric strain | t | s' | p' | Axial strain | Deviator Stress | Volumetric strain | t | s' | p'
[%] | [kPa] | [%] | [kPa] | [kPa] | [kPa] | [%] | [kPa] | [%] | [kPa] | [kPa] | [kPa] | [%] | [kPa] | [%] | [kPa] | [kPa] | [kPa]
0 | 0 | 0 | 0 | 64 | 64 | 0 | 0 | 0 | 0 | 127 | 127 | 0 | 0 | 0 | 0 | 254 | 254
0.1267482 | 35.91048 | 0.1360129 | 17.95524 | 82.09545 | 76.11037 | 0.1278781 | 61.81825 | 0.156775 | 30.90912 | 157.3922 | 147.0892 | 0.3338139 | 88.63609 | 0.1497394 | 44.31804 | 298.3703 | 283.5976
0.2519377 | 57.66541 | 0.2087439 | 28.8327 | 92.16639 | 82.55549 | 0.2526326 | 101.9761 | 0.2266064 | 50.98807 | 177.5459 | 160.5498 | 0.4588014 | 126.0198 | 0.203232 | 63.00992 | 317.5719 | 296.5686
0.3766722 | 74.03814 | 0.2737736 | 37.01907 | 102.178 | 89.83831 | 0.3776499 | 134.2562 | 0.2917677 | 67.12808 | 193.8035 | 171.4274 | 0.5835711 | 166.0651 | 0.2669292 | 83.03255 | 337.2902 | 309.6126
0.5025426 | 88.59108 | 0.3265191 | 44.29554 | 109.1201 | 94.35496 | 0.5027675 | 160.8561 | 0.3477296 | 80.42807 | 206.3636 | 179.5542 | 0.7085899 | 205.4956 | 0.336294 | 102.7478 | 356.5168 | 322.2676
0.6268132 | 100.695 | 0.3674924 | 50.34748 | 114.8574 | 98.07492 | 0.6276121 | 183.2207 | 0.3965191 | 91.61037 | 217.9429 | 187.4061 | 0.8337182 | 241.2158 | 0.4028231 | 120.6079 | 374.3628 | 334.1602
0.7516712 | 110.5581 | 0.4020911 | 55.27903 | 119.292 | 100.8656 | 0.7527654 | 201.8335 | 0.4380693 | 100.9167 | 227.6281 | 193.9892 | 0.958747 | 273.4878 | 0.4656336 | 136.7439 | 390.2593 | 344.678
0.8767083 | 118.9079 | 0.4303094 | 59.45393 | 123.0689 | 103.2509 | 0.8782205 | 217.3345 | 0.4709048 | 108.6673 | 234.7003 | 198.4778 | 1.084146 | 304.1684 | 0.5287064 | 152.0842 | 406.1174 | 355.4227
1.002079 | 125.5253 | 0.4504967 | 62.76266 | 126.8364 | 105.9155 | 1.003067 | 229.9081 | 0.502037 | 114.9541 | 241.6781 | 203.36 | 1.208711 | 333.0093 | 0.5911684 | 166.5046 | 420.1413 | 364.6397
1.126789 | 130.1289 | 0.4651949 | 65.06444 | 129.1377 | 107.4496 | 1.127827 | 240.4065 | 0.5256149 | 120.2033 | 246.1511 | 206.0833 | 1.333549 | 356.0933 | 0.6432829 | 178.0466 | 432.1885 | 372.8396
1.251886 | 135.132 | 0.4781522 | 67.56598 | 131.28 | 108.758 | 1.252782 | 249.3257 | 0.5479477 | 124.6629 | 251.1416 | 209.5873 | 1.458609 | 376.2165 | 0.6910878 | 188.1083 | 442.0271 | 379.3243
1.377241 | 139.2175 | 0.4874808 | 69.60873 | 133.098 | 109.8951 | 1.377887 | 256.6404 | 0.5649801 | 128.3202 | 254.2567 | 211.4833 | 1.583716 | 395.8458 | 0.73861 | 197.9229 | 451.481 | 385.5067
1.501799 | 141.4248 | 0.4930728 | 70.71239 | 134.7545 | 111.1837 | 1.502732 | 262.7443 | 0.5814872 | 131.3722 | 257.7084 | 213.9177 | 1.708573 | 414.154 | 0.7838015 | 207.077 | 460.334 | 391.3083
1.62679 | 144.7025 | 0.4967368 | 72.35127 | 136.1488 | 112.0317 | 1.627796 | 267.8789 | 0.5955609 | 133.9394 | 260.1898 | 215.5434 | 1.833691 | 429.6669 | 0.826205 | 214.8334 | 468.5951 | 396.984
1.751996 | 147.1193 | 0.4996876 | 73.55965 | 137.8242 | 113.3043 | 1.752728 | 272.5056 | 0.6065336 | 136.2528 | 262.2537 | 216.8361 | 1.958578 | 443.8591 | 0.8656511 | 221.9296 | 475.2729 | 401.2964
1.876886 | 148.5031 | 0.5011546 | 74.25155 | 138.3247 | 113.5742 | 1.877908 | 276.2067 | 0.6175068 | 138.1033 | 264.4604 | 218.4259 | 2.083841 | 456.0876 | 0.9020568 | 228.0438 | 481.772 | 405.7574
2.001732 | 150.8274 | 0.5006416 | 75.41369 | 139.2835 | 114.1456 | 2.00265 | 279.6428 | 0.6263569 | 139.8214 | 265.7543 | 219.1472 | 2.208717 | 468.0572 | 0.9378971 | 234.0286 | 487.3456 | 409.3361
2.126662 | 152.5465 | 0.5012319 | 76.27326 | 139.9663 | 114.5419 | 2.127695 | 282.5391 | 0.6349435 | 141.2695 | 267.3629 | 220.273 | 2.333648 | 478.2691 | 0.9700451 | 239.1345 | 493.2743 | 413.5628
2.251727 | 153.0687 | 0.5008537 | 76.53437 | 141.1597 | 115.6483 | 2.252843 | 284.8251 | 0.643178 | 142.4125 | 268.7764 | 221.3056 | 2.458708 | 487.0785 | 1.000228 | 243.5393 | 496.9929 | 415.8131
2.377385 | 154.6326 | 0.5003461 | 77.31629 | 141.2231 | 115.4511 | 2.377713 | 287.2564 | 0.6492372 | 143.6282 | 269.508 | 221.632 | 2.583818 | 495.1836 | 1.028122 | 247.5918 | 501.6255 | 419.0949
2.502049 | 154.836 | 0.4993461 | 77.418 | 142.0406 | 116.2346 | 2.50337 | 288.999 | 0.6566726 | 144.4995 | 271.1832 | 223.0167 | 2.708848 | 502.1411 | 1.054636 | 251.0705 | 504.5491 | 420.8589
2.626724 | 156.1607 | 0.4989392 | 78.08033 | 142.3251 | 116.2983 | 2.627638 | 290.7565 | 0.6621337 | 145.3782 | 271.4873 | 223.0279 | 2.833693 | 508.9474 | 1.078883 | 254.4737 | 507.6461 | 422.8215
2.752012 | 157.8488 | 0.4972395 | 78.92441 | 142.7209 | 116.4128 | 2.753014 | 292.2944 | 0.6667054 | 146.1472 | 272.0435 | 223.3278 | 2.958683 | 514.4522 | 1.101125 | 257.2261 | 511.2916 | 425.5496
2.876957 | 158.4449 | 0.4935912 | 79.22245 | 143.5674 | 117.1599 | 2.877866 | 293.5573 | 0.6708295 | 146.7787 | 273.4351 | 224.5088 | 3.08367 | 519.5278 | 1.122249 | 259.7639 | 513.169 | 426.5811
3.001766 | 158.5706 | 0.4897189 | 79.28532 | 143.5158 | 117.0873 | 3.002736 | 294.8718 | 0.6741196 | 147.4359 | 273.6653 | 224.52 | 3.08367 | 519.5278 | 1.122249 | 259.7639 | 513.169 | 426.5811
3.001766 | 158.5706 | 0.4897189 | 79.28532 | 143.5158 | 117.0873 | 3.002736 | 294.8718 | 0.6741196 | 147.4359 | 273.6653 | 224.52 | 3.333946 | 528.836 | 1.163813 | 264.418 | 517.8156 | 429.6763
3.251764 | 159.4947 | 0.4822562 | 79.74733 | 144.0129 | 117.4305 | 3.252954 | 297.1578 | 0.6820434 | 148.5789 | 275.1988 | 225.6725 | 3.584134 | 536.2671 | 1.198623 | 268.1335 | 522.0593 | 432.6814
3.501665 | 160.9819 | 0.4754098 | 80.49095 | 145.0242 | 118.1939 | 3.502735 | 299.1883 | 0.6883998 | 149.5941 | 275.4546 | 225.5899 | 3.833675 | 543.242 | 1.22972 | 271.621 | 524.6806 | 434.1403
3.751963 | 162.2146 | 0.4671143 | 81.10731 | 144.9597 | 117.9239 | 3.753093 | 300.6171 | 0.696223 | 150.3086 | 276.5668 | 226.464 | 4.083825 | 548.3449 | 1.259198 | 274.1725 | 527.4494 | 436.0585
4.002277 | 161.759 | 0.4579432 | 80.87952 | 145.1952 | 118.2354 | 4.00272 | 301.8864 | 0.7030581 | 150.9432 | 277.4252 | 227.1108 | 4.333817 | 553.3647 | 1.287769 | 276.6823 | 530.688 | 438.4606
4.251939 | 162.7073 | 0.4502684 | 81.35363 | 146.0027 | 118.8849 | 4.252975 | 303.1488 | 0.7079416 | 151.5744 | 277.5861 | 227.0613 | 4.583751 | 557.3631 | 1.314519 | 278.6815 | 531.7022 | 438.8083
4.50211 | 163.2114 | 0.4410973 | 81.60569 | 145.781 | 118.5791 | 4.5027 | 303.9464 | 0.7149951 | 151.9732 | 277.9689 | 227.3112 | 4.833808 | 560.9976 | 1.340452 | 280.4988 | 533.7026 | 440.203
4.751795 | 162.4217 | 0.4311936 | 81.21086 | 145.907 | 118.8368 | 4.752817 | 304.7611 | 0.7201927 | 152.3805 | 278.5984 | 227.8049 | 5.084373 | 563.492 | 1.363388 | 281.746 | 535.4061 | 441.4908
5.001908 | 163.9954 | 0.424002 | 81.99772 | 146.2027 | 118.8702 | 5.002776 | 305.4078 | 0.7268039 | 152.7039 | 279.5739 | 228.6726 | 5.334285 | 566.3134 | 1.387409 | 283.1567 | 537.1109 | 442.7254
5.251865 | 163.2685 | 0.4166458 | 81.63425 | 146.21 | 118.9986 | 5.252721 | 306.2673 | 0.7304303 | 153.1337 | 279.0717 | 228.0272 | 5.58403 | 569.845 | 1.410968 | 284.9225 | 538.4863 | 443.5121
5.501805 | 163.215 | 0.4091112 | 81.60748 | 146.6909 | 119.4884 | 5.503296 | 306.6921 | 0.7367916 | 153.3461 | 279.4838 | 228.3684 | 5.834068 | 572.1549 | 1.43222 | 286.0774 | 539.4825 | 444.1234
5.75199 | 164.0113 | 0.4023021 | 82.00567 | 146.3735 | 119.0383 | 5.752861 | 307.4103 | 0.7421489 | 153.7051 | 280.3093 | 229.0743 | 6.084059 | 574.6855 | 1.451964 | 287.3427 | 540.5866 | 444.8057
6.001683 | 163.6087 | 0.3956819 | 81.80433 | 146.363 | 119.0949 | 6.002935 | 307.8777 | 0.7471938 | 153.9389 | 280.5812 | 229.2683 | 6.334083 | 575.699 | 1.472594 | 287.8495 | 541.2519 | 445.3021
6.2518 | 162.5398 | 0.3897533 | 81.26988 | 146.3401 | 119.2502 | 6.253065 | 308.2282 | 0.7499895 | 154.1141 | 280.1781 | 228.8067 | 6.583807 | 577.0242 | 1.492587 | 288.5121 | 541.9405 | 445.7698
6.502396 | 163.9769 | 0.3854351 | 81.98843 | 146.2642 | 118.9347 | 6.502875 | 308.6652 | 0.7542733 | 154.3326 | 280.7795 | 229.3353 | 6.834375 | 578.2188 | 1.508838 | 289.1094 | 542.8818 | 446.512
6.751649 | 163.8192 | 0.379197 | 81.90958 | 146.3312 | 119.028 | 6.75277 | 308.8871 | 0.7559781 | 154.4436 | 281.1547 | 229.6735 | 7.083961 | 580.7244 | 1.525255 | 290.3622 | 543.5515 | 446.7641
7.001861 | 162.9074 | 0.3723306 | 81.45369 | 146.2561 | 119.1049 | 7.002863 | 309.4496 | 0.7575651 | 154.7248 | 280.5887 | 229.0137 | 7.333967 | 581.5101 | 1.539687 | 290.7551 | 544.1603 | 447.2419
7.251807 | 163.4394 | 0.3681893 | 81.71971 | 146.6976 | 119.4577 | 7.252822 | 309.7155 | 0.7574352 | 154.8577 | 280.9572 | 229.3379 | 7.58417 | 582.6718 | 1.55361 | 291.3359 | 545.3806 | 448.2686
7.501835 | 163.4305 | 0.3621227 | 81.71526 | 146.0925 | 118.854 | 7.503037 | 309.5971 | 0.7577128 | 154.7985 | 281.0281 | 229.4285 | 7.833911 | 583.9347 | 1.567269 | 291.9673 | 545.0963 | 447.7738
7.751839 | 162.4284 | 0.356982 | 81.21419 | 146.0132 | 118.9418 | 7.752984 | 310.0001 | 0.7590482 | 155.0001 | 281.7268 | 230.0601 | 8.084247 | 584.7058 | 1.579012 | 292.3529 | 545.5458 | 448.0948
8.001791 | 163.3277 | 0.3524636 | 81.66386 | 146.551 | 119.3297 | 8.002846 | 310.0537 | 0.7591172 | 155.0269 | 281.7202 | 230.0446 | 8.334204 | 585.2485 | 1.591221 | 292.6242 | 546.6486 | 449.1072
8.251738 | 163.3167 | 0.3478797 | 81.65835 | 146.017 | 118.7975 | 8.252743 | 310.3235 | 0.7594209 | 155.1617 | 281.1691 | 229.4485 | 8.583949 | 586.0521 | 1.60368 | 293.0261 | 546.0071 | 448.3317
8.502006 | 162.0607 | 0.3410647 | 81.03035 | 145.9193 | 118.9092 | 8.50329 | 310.4254 | 0.7591297 | 155.2127 | 281.4697 | 229.7321 | 8.833987 | 586.5811 | 1.615813 | 293.2905 | 546.455 | 448.6915
8.751669 | 163.1276 | 0.3367995 | 81.56379 | 146.1027 | 118.9147 | 8.752898 | 310.1753 | 0.7594937 | 155.0876 | 281.4413 | 229.7455 | 9.084146 | 587.3395 | 1.626524 | 293.6697 | 546.9029 | 449.013
9.002109 | 162.6038 | 0.3318952 | 81.30191 | 145.8495 | 118.7489 | 9.002965 | 310.3061 | 0.7592492 | 155.153 | 282.1912 | 230.4735 | 9.3343 | 587.4497 | 1.636579 | 293.7248 | 547.1364 | 449.2281
9.251915 | 161.3799 | 0.3271982 | 80.68994 | 145.66 | 118.7634 | 9.25278 | 310.2135 | 0.7598197 | 155.1068 | 281.4747 | 229.7724 | 9.584063 | 588.811 | 1.646728 | 294.4055 | 547.6703 | 449.5352
9.501723 | 162.7645 | 0.3226268 | 81.38226 | 145.7334 | 118.6059 | 9.503101 | 310.402 | 0.7586163 | 155.201 | 281.3336 | 229.5999 | 9.834174 | 588.1066 | 1.653676 | 294.0533 | 547.3674 | 449.3497
9.752319 | 162.7337 | 0.3174714 | 81.36687 | 145.7696 | 118.6474 | 9.752793 | 310.1161 | 0.7591797 | 155.058 | 281.3989 | 229.7129 | 10.08441 | 587.6035 | 1.662546 | 293.8017 | 547.229 | 449.2951
10.002 | 161.6215 | 0.3118421 | 80.81074 | 145.6706 | 118.7337 | 10.00276 | 310.3126 | 0.7582311 | 155.1563 | 281.7156 | 229.9968 | 10.33424 | 588.9606 | 1.670293 | 294.4803 | 547.5421 | 449.382
10.25174 | 160.9274 | 0.3064979 | 80.46368 | 145.6355 | 118.8143 | 10.25277 | 310.0568 | 0.7576379 | 155.0284 | 281.7013 | 230.0252 | 10.58418 | 587.7214 | 1.677141 | 293.8607 | 547.3773 | 449.4237
10.50167 | 161.3783 | 0.3020833 | 80.68915 | 145.9981 | 119.1017 | 10.50324 | 309.948 | 0.7556592 | 154.974 | 281.2506 | 229.5926 | 10.83415 | 588.4248 | 1.684417 | 294.2124 | 547.243 | 449.1721
10.75171 | 162.1907 | 0.2978306 | 81.09535 | 145.6459 | 118.6142 | 10.75288 | 309.7529 | 0.7539006 | 154.8764 | 281.3885 | 229.763 | 11.08425 | 587.4685 | 1.69061 | 293.7342 | 547.1298 | 449.2183
11.00166 | 161.7349 | 0.2926504 | 80.86745 | 145.5192 | 118.5634 | 11.00316 | 309.328 | 0.7510375 | 154.664 | 281.6577 | 230.103 | 11.3346 | 587.9689 | 1.696626 | 293.9845 | 547.0459 | 449.0511
11.25164 | 161.2246 | 0.2863013 | 80.61232 | 145.5191 | 118.6483 | 11.25292 | 308.8388 | 0.7488867 | 154.4194 | 281.1937 | 229.7205 | 11.58415 | 587.0397 | 1.701398 | 293.5198 | 547.0003 | 449.1604
11.50176 | 160.8904 | 0.2812574 | 80.44519 | 145.8832 | 119.0681 | 11.50282 | 308.7299 | 0.7457443 | 154.365 | 280.5489 | 229.0939 | 11.83451 | 587.615 | 1.707058 | 293.8075 | 547.0599 | 449.124
11.75209 | 161.6887 | 0.2774782 | 80.84434 | 145.7636 | 118.8155 | 11.75319 | 308.0831 | 0.7432066 | 154.0415 | 280.6877 | 229.3405 | 12.08413 | 586.6374 | 1.712096 | 293.3187 | 546.6863 | 448.9134
12.0018 | 161.3492 | 0.2715766 | 80.67459 | 145.4913 | 118.5997 | 12.00281 | 307.8488 | 0.7397731 | 153.9244 | 281.0227 | 229.7146 | 12.33453 | 587.0002 | 1.716562 | 293.5001 | 547.0098 | 449.1765
12.25235 | 160.4422 | 0.2671486 | 80.2211 | 145.355 | 118.6146 | 12.25286 | 307.4665 | 0.735699 | 153.7332 | 279.9952 | 228.7508 | 12.5843 | 586.0383 | 1.720781 | 293.0192 | 546.0783 | 448.4052
12.50165 | 161.4624 | 0.2622053 | 80.73119 | 145.7149 | 118.8045 | 12.50281 | 306.697 | 0.7310512 | 153.3485 | 279.6426 | 228.5264 | 12.83428 | 584.9737 | 1.723367 | 292.4868 | 545.7962 | 448.3005
12.75184 | 160.8462 | 0.2573741 | 80.42311 | 145.27 | 118.4623 | 12.75301 | 306.1593 | 0.727076 | 153.0797 | 279.5589 | 228.5323 | 13.08438 | 584.2145 | 1.72689 | 292.1073 | 546.0872 | 448.7182
13.00202 | 159.4848 | 0.2527881 | 79.74239 | 145.1314 | 118.5506 | 13.00296 | 305.2118 | 0.7234274 | 152.6059 | 279.5632 | 228.6946 | 13.33454 | 584.1155 | 1.730465 | 292.0577 | 545.1359 | 447.7833
13.25188 | 161.1844 | 0.2494163 | 80.59221 | 145.3515 | 118.4875 | 13.25307 | 304.6204 | 0.7186199 | 152.3102 | 279.344 | 228.5739 | 13.5846 | 583.2148 | 1.73356 | 291.6074 | 544.8634 | 447.6609
13.50184 | 160.2604 | 0.2444076 | 80.13022 | 145.0648 | 118.3547 | 13.50309 | 303.558 | 0.7128687 | 151.779 | 278.2252 | 227.6322 | 13.83424 | 582.5727 | 1.735677 | 291.2863 | 545.1896 | 448.0942
13.75243 | 159.1821 | 0.2406944 | 79.59103 | 144.9956 | 118.4653 | 13.75315 | 302.6262 | 0.7085229 | 151.3131 | 278.0713 | 227.6336 | 14.08427 | 582.0152 | 1.738102 | 291.0076 | 544.5419 | 447.5394
14.00173 | 159.287 | 0.2366819 | 79.64351 | 145.2043 | 118.6565 | 14.00316 | 301.1782 | 0.7031982 | 150.5891 | 277.6034 | 227.407 | 14.33457 | 580.5595 | 1.738835 | 290.2798 | 543.5773 | 446.8174
14.25175 | 160.5078 | 0.2324324 | 80.25388 | 144.9951 | 118.2438 | 14.25291 | 300.1565 | 0.6980859 | 150.0782 | 276.359 | 226.3329 | 14.58449 | 580.0902 | 1.740808 | 290.0451 | 543.8622 | 447.1805
14.50196 | 159.9844 | 0.2276082 | 79.9922 | 145.0075 | 118.3434 | 14.50288 | 298.6692 | 0.6937707 | 149.3346 | 275.9857 | 226.2075 | 14.83428 | 578.8814 | 1.742263 | 289.4407 | 542.7736 | 446.2934
14.75186 | 159.0579 | 0.2235265 | 79.52894 | 144.7837 | 118.2741 | 14.75285 | 297.9034 | 0.6890381 | 148.9517 | 275.7701 | 226.1196 | 15.08447 | 577.2356 | 1.742957 | 288.6178 | 542.3633 | 446.1573
15.00199 | 159.5665 | 0.2196293 | 79.78324 | 145.2223 | 118.6279 | 15.00284 | 296.7145 | 0.6837031 | 148.3573 | 275.5134 | 226.061 | 15.33448 | 576.762 | 1.744768 | 288.381 | 541.6364 | 445.5094
15.252 | 159.4791 | 0.2155903 | 79.73953 | 145.0579 | 118.4781 | 15.25285 | 295.657 | 0.6793346 | 147.8285 | 274.4867 | 225.2105 | 15.58477 | 575.2618 | 1.745515 | 287.6309 | 541.2062 | 445.3293
15.50188 | 159.2356 | 0.2108684 | 79.61782 | 144.5245 | 117.9852 | 15.50281 | 294.8604 | 0.675342 | 147.4302 | 274.1013 | 224.9579 | 15.83462 | 574.9099 | 1.74724 | 287.455 | 540.8427 | 445.0244
15.75215 | 158.7056 | 0.2069236 | 79.35281 | 144.4584 | 118.0075 | 15.75281 | 293.5722 | 0.6704481 | 146.7861 | 273.8004 | 224.8717 | 16.08445 | 574.1064 | 1.747409 | 287.0532 | 540.2999 | 444.6154
16.0021 | 157.6571 | 0.2022352 | 78.82855 | 144.3566 | 118.0804 | 16.00351 | 292.5045 | 0.6656178 | 146.2522 | 273.5113 | 224.7606 | 16.33444 | 572.6445 | 1.747647 | 286.3223 | 539.9206 | 444.4799
16.25175 | 159.1665 | 0.1991373 | 79.58327 | 144.477 | 117.9492 | 16.25291 | 290.6525 | 0.6604897 | 145.3262 | 271.7327 | 223.2906 | 16.58489 | 571.9668 | 1.747699 | 285.9834 | 539.9586 | 444.6308
16.50163 | 157.5663 | 0.1952379 | 78.78317 | 144.1853 | 117.9243 | 16.50284 | 289.2557 | 0.6574979 | 144.6278 | 271.2929 | 223.0837 | 16.83449 | 571.5747 | 1.748588 | 285.7873 | 538.9179 | 443.6555
16.7523 | 158.9088 | 0.1911816 | 79.45439 | 144.2149 | 117.7301 | 16.75304 | 288.1158 | 0.6551498 | 144.0579 | 270.8761 | 222.8568 | 17.08449 | 569.9974 | 1.748007 | 284.9987 | 538.2944 | 443.2949
17.00176 | 158.4539 | 0.187576 | 79.22693 | 144.6843 | 118.2754 | 17.0032 | 287.666 | 0.6511697 | 143.833 | 271.0255 | 223.0812 | 17.3345 | 568.7427 | 1.747423 | 284.3713 | 537.8499 | 443.0595
17.25186 | 157.6405 | 0.1826047 | 78.82026 | 144.0716 | 117.7982 | 17.25295 | 287.5569 | 0.6490916 | 143.7784 | 270.3101 | 222.384 | 17.58479 | 567.6747 | 1.74765 | 283.8374 | 537.9069 | 443.2945
17.50211 | 157.5875 | 0.1792112 | 78.79373 | 144.4764 | 118.2118 | 17.50291 | 287.0487 | 0.6466882 | 143.5244 | 270.2828 | 222.4414 | 17.83481 | 567.0254 | 1.747951 | 283.5127 | 536.7914 | 442.2872
17.7517 | 158.3144 | 0.1747393 | 79.15721 | 144.1093 | 117.7236 | 17.75283 | 286.375 | 0.645174 | 143.1875 | 270.4244 | 222.6952 | 18.08448 | 565.5414 | 1.747241 | 282.7707 | 536.3103 | 442.0534
18.0018 | 156.9913 | 0.1694173 | 78.49564 | 143.8904 | 117.7252 | 18.003 | 286.3148 | 0.6424147 | 143.1574 | 270.4513 | 222.7321 | 18.33457 | 564.6763 | 1.747497 | 282.3382 | 535.4476 | 441.3349
18.25189 | 157.8737 | 0.1654969 | 78.93683 | 144.4018 | 118.0896 | 18.25288 | 286.1443 | 0.6409424 | 143.0721 | 269.7487 | 222.058 | 18.58483 | 563.4879 | 1.74699 | 281.7439 | 535.1504 | 441.2357
18.5019 | 158.024 | 0.162012 | 79.01199 | 143.8464 | 117.5091 | 18.50343 | 285.4596 | 0.6382418 | 142.7298 | 269.7176 | 222.141 | 18.83468 | 561.7161 | 1.746471 | 280.858 | 534.5343 | 440.915
18.7519 | 157.0463 | 0.1571272 | 78.52317 | 143.7112 | 117.5368 | 18.75305 | 285.3448 | 0.6367624 | 142.6724 | 269.9352 | 222.3777 | 19.08477 | 561.4651 | 1.746247 | 280.7326 | 533.8567 | 440.2791
19.00195 | 156.3678 | 0.1518112 | 78.1839 | 143.5667 | 117.5054 | 19.00308 | 284.9396 | 0.6342546 | 142.4698 | 269.0073 | 221.5173 | 19.33496 | 560.1042 | 1.745533 | 280.0521 | 533.5236 | 440.1729
19.25179 | 155.4276 | 0.1469886 | 77.71382 | 143.3569 | 117.4523 | 19.25302 | 284.5741 | 0.6343328 | 142.2871 | 268.9796 | 221.5506 | 19.58461 | 558.3933 | 1.74536 | 279.1966 | 532.9596 | 439.8941
19.50189 | 157.0871 | 0.1437364 | 78.54356 | 143.5301 | 117.3489 | 19.50329 | 284.4723 | 0.6312943 | 142.2361 | 269.1719 | 221.7598 | 19.8346 | 557.5248 | 1.746073 | 278.7624 | 532.2477 | 439.3269
19.75184 | 156.7382 | 0.1399951 | 78.36911 | 143.3655 | 117.2425 | 19.75337 | 283.7958 | 0.6298948 | 141.8979 | 269.3967 | 222.0974 | 20.08509 | 556.3925 | 1.74509 | 278.1963 | 531.4161 | 438.684
20.00179 | 155.6109 | 0.135238 | 77.80546 | 143.2147 | 117.2795 | 20.00319 | 284.269 | 0.6269013 | 142.1345 | 268.7581 | 221.3799