## General
ID | Test identification
Test identification | Location | NWZ-BH-5057
Test identification | Sample | 12-2
Test identification | Depth | 10.27 | [m]
Test identification | Test number | DSS24
Specimen Visual Description
Specimen Visual Description | Very stiff dark grey silty CLAY
Initial Specimen Conditions
Initial Specimen Conditions | Test start date | 13/05/2024
Initial Specimen Conditions | Type of sample | Undisturbed
Initial Specimen Conditions | Specimen orientation | Vertical
Initial Specimen Conditions | Diameter | 65.82 | [mm]
Initial Specimen Conditions | Length | 19.38 | [mm]
Initial Specimen Conditions | Water content | 22.53773 | [%]
Initial Specimen Conditions | Bulk density | 2.044537 | [Mg/m³]
Initial Specimen Conditions | Dry density | 1.668496 | [Mg/m³]
Initial Specimen Conditions | Void ratio | 0.6242176 | [-]
Initial Specimen Conditions | Degree of saturation | 97.84609 | [%]
Initial Specimen Conditions | Assumed particle density | 2.71 | [Mg/m³]
Initial Specimen Conditions | Torvane | 100 | [kPa]
Initial Specimen Conditions | Pocket penetrometer | 233 | [kPa]
Initial Specimen Conditions | Torvane 90° |  | [kPa]
Initial Specimen Conditions | Pocket penetrometer 90° |  | [kPa]
Consolidation - 1
Consolidation - 1 | svc | 320.3471 | [kPa]
Consolidation - 1 | Vertical strain | 3.726006 | [%]
Consolidation - 1 | Bulk density | 2.084962 | [Mg/m³]
Consolidation - 1 | Dry density | 1.73307 | [Mg/m³]
Consolidation - 1 | Void ratio | 0.5636992 | [-]
Consolidation - 1 | Water content | 20.30458 | [%]
Consolidation - 2
Consolidation - 2 | svc | 102.3347 | [kPa]
Consolidation - 2 | Vertical strain | 3.31216 | [%]
Consolidation - 2 | Bulk density | 2.080313 | [Mg/m³]
Consolidation - 2 | Dry density | 1.725643 | [Mg/m³]
Consolidation - 2 | Void ratio | 0.570429 | [-]
Consolidation - 2 | Water content | 20.55291 | [%]
Stress Controlled Cyclic Loading - Constant Vertical Stress
Stress Controlled Cyclic Loading - Constant Vertical Stress | sv |  | [kPa]
Stress Controlled Cyclic Loading - Constant Vertical Stress | Reference stress |  | [kPa]
Stress Controlled Cyclic Loading - Constant Vertical Stress | Mean tav |  | [kPa]
Stress Controlled Cyclic Loading - Constant Vertical Stress | Mean tcy |  | [kPa]
Stress Controlled Cyclic Loading - Constant Vertical Stress | Frequency |  | [Hz]
Stress Controlled Cyclic Loading - Constant Vertical Stress | Number of cycles applied (N) |  | [-]
Stress Controlled Cyclic Loading - Constant Vertical Stress | Vertical strain |  | [%]
Stress Controlled Cyclic Loading - Constant Vertical Stress | Bulk density |  | [Mg/m³]
Stress Controlled Cyclic Loading - Constant Vertical Stress | Dry density |  | [Mg/m³]
Stress Controlled Cyclic Loading - Constant Vertical Stress | Void ratio |  | [-]
Stress Controlled Cyclic Loading - Constant Vertical Stress | Cycle | gav | gcy | G | l
Stress Controlled Cyclic Loading - Constant Vertical Stress | [-] | [%] | [%] | [MPa] | [%]
Stress Controlled Cyclic Loading - Constant Vertical Stress
Stress Controlled Cyclic Loading - Constant Vertical Stress
Stress Controlled Cyclic Loading - Constant Vertical Stress
Stress Controlled Cyclic Loading - Constant Vertical Stress
Stress Controlled Cyclic Loading - Constant Vertical Stress
Stress Controlled Cyclic Loading - Constant Vertical Stress
Stress Controlled Cyclic Loading - Constant Vertical Stress
Stress Controlled Cyclic Loading - Constant Vertical Stress
Stress Controlled Cyclic Loading - Constant Vertical Stress
Stress Controlled Cyclic Loading - Constant Vertical Stress
Stress Controlled Cyclic Loading - Constant Vertical Stress
Stress Controlled Cyclic Loading - Constant Vertical Stress
Stress Controlled Cyclic Loading - Constant Vertical Stress
Stress Controlled Cyclic Loading - Constant Vertical Stress
Stress Controlled Cyclic Loading - Constant Vertical Stress
Stress Controlled Cyclic Loading - Constant Vertical Stress
Stress Controlled Cyclic Loading - Constant Vertical Stress
Stress Controlled Cyclic Loading - Constant Vertical Stress
Stress Controlled Cyclic Loading - Constant Vertical Stress
Stress Controlled Cyclic Loading - Constant Vertical Stress
Stress Controlled Cyclic Loading - Constant Vertical Stress
Stress Controlled Cyclic Loading - Constant Vertical Stress
Stress Controlled Cyclic Loading - Constant Vertical Stress
Stress Controlled Cyclic Loading - Constant Vertical Stress
Stress Controlled Cyclic Loading - Constant Vertical Stress
Stress Controlled Cyclic Loading - Constant Vertical Stress
Stress Controlled Cyclic Loading - Constant Vertical Stress
Stress Controlled Cyclic Loading - Constant Vertical Stress
Stress Controlled Cyclic Loading - Constant Vertical Stress
Stress Controlled Cyclic Loading - Constant Vertical Stress
Consolidation - 3
Consolidation - 3 | svc |  | [kPa]
Consolidation - 3 | Vertical strain |  | [%]
Consolidation - 3 | Bulk density |  | [Mg/m³]
Consolidation - 3 | Dry density |  | [Mg/m³]
Consolidation - 3 | Void ratio |  | [-]
Consolidation - 3 | Water content |  | [%]
Shearing - Constant Vertical Stress
At peak shear stress
Shearing - Constant Vertical Stress - At peak shear stress | Shear stress |  | [kPa]
Shearing - Constant Vertical Stress - At peak shear stress | Shear strain |  | [%]
Shearing - Constant Vertical Stress - At peak shear stress | Vertical stress |  | [kPa]
Shearing - Constant Vertical Stress - At peak shear stress | Vertical strain |  | [%]
Shearing - Constant Vertical Stress - At peak shear stress | Bulk density |  | [Mg/m³]
Shearing - Constant Vertical Stress - At peak shear stress | Dry density |  | [Mg/m³]
Shearing - Constant Vertical Stress - At peak shear stress | Void ratio |  | [-]
Shearing - Constant Vertical Stress - At peak shear stress | Rate of strain |  | [%/hour]
At 15 % shear strain
Shearing - Constant Vertical Stress - At 15 % shear strain | Shear stress |  | [kPa]
Shearing - Constant Vertical Stress - At 15 % shear strain | Vertical stress |  | [kPa]
Shearing - Constant Vertical Stress - At 15 % shear strain | Vertical strain |  | [%]
Shearing - Constant Vertical Stress - At 15 % shear strain | Bulk density |  | [Mg/m³]
Shearing - Constant Vertical Stress - At 15 % shear strain | Dry density |  | [Mg/m³]
Shearing - Constant Vertical Stress - At 15 % shear strain | Void ratio |  | [-]
Shearing - Constant Volume
At peak shear stress
Shearing - Constant Volume - At peak shear stress | Shear stress | 144.303 | [kPa]
Shearing - Constant Volume - At peak shear stress | Shear strain | 15.85531 | [%]
Shearing - Constant Volume - At peak shear stress | Shear induced -Dsv | -54.45902 | [kPa]
Shearing - Constant Volume - At peak shear stress | Vertical stress | 156.5586 | [kPa]
Shearing - Constant Volume - At peak shear stress | Vertical strain | -0.001067338 | [%]
Shearing - Constant Volume - At peak shear stress | Rate of strain | 3.010108 | [%/hour]
At 15 % shear strain
Shearing - Constant Volume - At 15 % shear strain | Shear stress | 142.6676 | [kPa]
Shearing - Constant Volume - At 15 % shear strain | Shear induced -Dsv | -48.22841 | [kPa]
Shearing - Constant Volume - At 15 % shear strain | Vertical stress | 150.328 | [kPa]
Shearing - Constant Volume - At 15 % shear strain | Vertical strain | -0.001067338 | [%]
Final Specimen Conditions
Final Specimen Conditions | Water content | 20.55353 | [%]
Final Specimen Conditions | Bulk Density | 2.080301 | [Mg/m³]
Final Specimen Conditions | Dry density | 1.725625 | [Mg/m³]
Final Specimen Conditions | Void ratio | 0.5704458 | [-]

## Consolidation - 1
Consolidation - 1
Root Time | Vertical Strain | Vertical Consolidation Stress
[minutes0.5] | [%] | [kPa]
0 | 0 | 8.905063
0.4082483 | 0.9602683 | 138.3958
0.8164966 | 3.317853 | 320.0533
1.224745 | 3.404025 | 320.4647
1.632993 | 3.446336 | 320.4059
2.041241 | 3.473168 | 320.2296
2.44949 | 3.491744 | 320.3471
2.857738 | 3.508772 | 320.2884
3.265986 | 3.523736 | 320.641
3.674235 | 3.535604 | 320.5235
4.082483 | 3.546956 | 320.5235
4.490731 | 3.554696 | 320.4059
4.898979 | 3.562436 | 320.3471
5.307228 | 3.567079 | 320.2884
5.715476 | 3.573787 | 320.2884
6.123724 | 3.581527 | 320.5235
6.531973 | 3.584107 | 320.3471
6.940221 | 3.590815 | 320.3471
7.348469 | 3.594427 | 320.4647
7.756718 | 3.601651 | 320.5235
8.164966 | 3.603199 | 320.3471
8.573214 | 3.604231 | 320.2884
8.981462 | 3.609907 | 320.3471
9.389711 | 3.613519 | 320.3471
9.797959 | 3.616099 | 320.2884
10.20621 | 3.618679 | 320.3471
10.61446 | 3.623323 | 320.5823
11.0227 | 3.626419 | 320.3471
11.43095 | 3.630547 | 320.3471
11.8392 | 3.632095 | 320.5823
12.24745 | 3.638287 | 320.3471
12.6557 | 3.638287 | 320.5235
13.06395 | 3.639835 | 320.5235
13.47219 | 3.646027 | 320.3471
13.88044 | 3.647575 | 320.4647
14.28869 | 3.651703 | 320.5823
14.69694 | 3.652219 | 320.5823
15.10519 | 3.654799 | 320.5235
15.51344 | 3.655831 | 320.5823
15.92168 | 3.658927 | 320.5235
16.32993 | 3.662539 | 320.5235
16.73818 | 3.665635 | 320.5235
17.14643 | 3.665119 | 320.5823
17.55468 | 3.665119 | 320.5823
17.96292 | 3.665635 | 320.5823
18.37117 | 3.669247 | 320.5235
18.77942 | 3.669763 | 320.5235
19.18767 | 3.669763 | 320.5823
19.59592 | 3.670279 | 320.5823
20.00417 | 3.671311 | 320.3471
20.41241 | 3.673891 | 320.3471
20.82066 | 3.676471 | 320.5235
21.22891 | 3.677503 | 320.5823
21.63716 | 3.680083 | 320.641
22.04541 | 3.680599 | 320.641
22.45366 | 3.682663 | 320.5823
22.8619 | 3.684211 | 320.8174
23.27015 | 3.685759 | 320.5235
23.6784 | 3.686791 | 320.4647
24.08665 | 3.68937 | 320.641
24.4949 | 3.68937 | 320.5823
24.90315 | 3.69195 | 320.3471
25.31139 | 3.692982 | 320.4059
25.71964 | 3.694014 | 320.5823
26.12789 | 3.695046 | 320.641
26.53614 | 3.697626 | 320.4647
26.94439 | 3.69969 | 320.4059
27.35264 | 3.700206 | 320.5823
27.76088 | 3.700722 | 320.4059
28.16913 | 3.70227 | 320.3471
28.57738 | 3.703302 | 320.5823
28.98563 | 3.704334 | 320.5823
29.39388 | 3.706398 | 320.4059
29.80213 | 3.70743 | 320.5823
30.21037 | 3.71001 | 320.5823
30.61862 | 3.71001 | 320.6998
31.02687 | 3.711042 | 320.641
31.43512 | 3.713622 | 320.5823
31.84337 | 3.713622 | 320.5235
32.25161 | 3.71517 | 320.5823
32.65986 | 3.717234 | 320.5235
33.06811 | 3.717234 | 320.641
33.47636 | 3.719814 | 320.7586
33.88461 | 3.719814 | 320.5823
34.29286 | 3.721878 | 320.6998
34.7011 | 3.72291 | 320.8174
35.10935 | 3.724458 | 320.6998
35.5176 | 3.723942 | 320.641
35.89638 | 3.726006 | 320.3471

## Consolidation - 2
Consolidation - 2
Root Time | Vertical Strain | Vertical Consolidation Stress
[minutes0.5] | [%] | [kPa]
35.89661 | 3.726503 | 320.2884
35.89893 | 3.538681 | 102.9519
35.9059 | 3.49121 | 102.4523
35.9175 | 3.47315 | 102.5111
35.93374 | 3.462314 | 102.5699
35.9546 | 3.453543 | 102.3935
35.98009 | 3.449415 | 102.5699
36.01018 | 3.444255 | 102.3347
36.04488 | 3.442707 | 102.4523
36.08416 | 3.441675 | 102.3935
36.12801 | 3.436515 | 102.0996
36.17642 | 3.432387 | 102.3347
36.22936 | 3.429807 | 102.3935
36.28682 | 3.429807 | 102.3935
36.34877 | 3.425163 | 102.4523
36.4152 | 3.421035 | 102.3935
36.48607 | 3.418971 | 102.2172
36.56136 | 3.418971 | 101.9821
36.64105 | 3.416907 | 102.276
36.7251 | 3.412779 | 102.4523
36.81349 | 3.412779 | 102.3347
36.90619 | 3.409167 | 102.5111
37.00315 | 3.407103 | 102.276
37.10436 | 3.405555 | 102.3347
37.20977 | 3.400395 | 102.3347
37.31934 | 3.399879 | 102.4523
37.43305 | 3.397299 | 102.3935
37.55085 | 3.395235 | 102.0996
37.67271 | 3.392655 | 102.5699
37.79859 | 3.392655 | 102.3347
37.92844 | 3.392139 | 102.2172
38.06223 | 3.388527 | 102.3347
38.19991 | 3.386463 | 102.0409
38.34145 | 3.384399 | 102.3935
38.48679 | 3.381819 | 102.2172
38.63591 | 3.380272 | 102.4523
38.78874 | 3.378208 | 102.2172
38.94526 | 3.377176 | 102.3935
39.10541 | 3.373048 | 102.276
39.26916 | 3.3715 | 102.5699
39.43645 | 3.372016 | 102.6286
39.60724 | 3.36892 | 102.6286
39.78149 | 3.36634 | 102.2172
39.95915 | 3.365824 | 102.3935
40.14017 | 3.364792 | 102.4523
40.32452 | 3.362212 | 102.4523
40.51214 | 3.361696 | 102.3935
40.70299 | 3.360148 | 102.3347
40.89703 | 3.357052 | 102.4523
41.0942 | 3.353956 | 102.4523
41.29447 | 3.35344 | 102.3347
41.49779 | 3.352924 | 102.3935
41.70412 | 3.350344 | 102.3935
41.9134 | 3.349312 | 102.4523
42.12561 | 3.349312 | 102.4523
42.34068 | 3.345184 | 102.3935
42.55859 | 3.342604 | 102.4523
42.77928 | 3.34054 | 102.5111
43.00271 | 3.339508 | 102.4523
43.22885 | 3.33796 | 102.3935
43.45764 | 3.335896 | 102.3935
43.68905 | 3.334864 | 102.4523
43.92304 | 3.331768 | 102.3935
44.15956 | 3.331768 | 102.5111
44.39857 | 3.33022 | 102.1584
44.64004 | 3.33022 | 102.4523
44.88392 | 3.329188 | 102.4523
45.13018 | 3.328672 | 102.6286
45.37878 | 3.328156 | 102.3935
45.62967 | 3.327124 | 102.5111
45.88282 | 3.326608 | 102.276
46.1382 | 3.325576 | 102.5699
46.39576 | 3.324028 | 102.5699
46.65547 | 3.323512 | 102.4523
46.9173 | 3.324028 | 102.5111
47.18121 | 3.321448 | 102.3935
47.44716 | 3.321448 | 102.4523
47.71513 | 3.320416 | 102.5699
47.98507 | 3.320416 | 102.3347
48.25695 | 3.320416 | 102.5111
48.53075 | 3.319384 | 102.1584
48.80642 | 3.317836 | 102.5111
49.08394 | 3.31732 | 102.4523
49.36328 | 3.31732 | 102.3935
49.6444 | 3.31474 | 102.5111
49.92728 | 3.315772 | 102.1584
50.21188 | 3.31474 | 102.3347
50.49818 | 3.314224 | 102.4523
50.78615 | 3.313708 | 102.4523
51.07576 | 3.314224 | 102.4523
51.36698 | 3.314224 | 102.4523
51.65978 | 3.314224 | 102.5111
51.95415 | 3.312676 | 102.3935
52.25004 | 3.313192 | 102.5111
52.54744 | 3.312676 | 102.4523
52.84632 | 3.313192 | 102.3347
52.97232 | 3.31216 | 102.3347

## Cyclic Preshear
Stress Controlled Cyclic Loading - Constant Vertical Stress
Number of Cycles | Shear Stress | Shear Strain | Shear induced -DVertical Stress | Shear induced -Δσv/σvc | Vertical stress | Vertical strain | Vertical stress / consolidation Stress | Shear Stress / Consolidation Stress | Number of Cycles | Shear modulus | Damping ratio
[-] | [kPa] | [%] | [kPa] | [-] | [kPa] | [%] | [-] | [-] | [-] | [MPa] | [%]

## Consolidation - 3
Consolidation - 3
Root Time | Vertical Strain | Vertical Consolidation Stress
[minutes0.5] | [%] | [kPa]

## Shearing
Shearing Stage - Constant Vertical Stress | [7 empty] | Shearing Stage - Constant Volume
Shear Strain | Shear Stress | Shear Induced -DVertical Stress | Vertical Stress | Shear Induced ΔVertical Strain | Shear Stress / Consolidation Stress | Vertical Stress / Consolidation Stress | Shear Modulus | Shear Strain | Shear Stress | Shear induced -DVertical Stress | Vertical Stress | Shear Induced DVertical Strain | Shear Stress / Consolidation Stress | Vertical Stress / Consolidation Stress | Shear Modulus
[%] | [kPa] | [kPa] | [kPa] | [%] | [-] | [-] | [MPa] | [%] | [kPa] | [kPa] | [kPa] | [%] | [-] | [-] | [MPa]
[8 empty] | 0 | 0.2387909 | 0 | 102.0996 | 0 | 0.002338803 | 1
[8 empty] | 0.05283325 | 13.49232 | -2.792016 | 104.8916 | -0.001067338 | 0.1321486 | 1.027346 | 25.08559
[8 empty] | 0.1024645 | 21.48519 | -4.643564 | 106.7432 | -0.001067338 | 0.2104335 | 1.045481 | 20.73538
[8 empty] | 0.1520957 | 27.21505 | -4.849292 | 106.9489 | -0.001067338 | 0.2665538 | 1.047496 | 17.73637
[8 empty] | 0.2001259 | 32.88617 | -5.877929 | 107.9776 | -0.001067338 | 0.3220988 | 1.057571 | 16.31341
[8 empty] | 0.2518919 | 36.2942 | -6.524502 | 108.6241 | -0.001067338 | 0.3554783 | 1.063903 | 14.31384
[8 empty] | 0.2977874 | 39.76115 | -11.55013 | 113.6498 | -0.001067338 | 0.3894348 | 1.113126 | 13.272
[8 empty] | 0.3474186 | 43.52191 | -11.96159 | 114.0612 | -0.001601008 | 0.426269 | 1.117156 | 12.45849
[8 empty] | 0.4007856 | 46.66541 | -12.10853 | 114.2082 | -0.001067338 | 0.4570575 | 1.118595 | 11.5839
[8 empty] | 0.4520178 | 49.3975 | -14.7536 | 116.8532 | -0.001067338 | 0.4838166 | 1.144502 | 10.87539
[8 empty] | 0.5037837 | 51.83568 | -16.98722 | 119.0868 | -0.001067338 | 0.5076971 | 1.166379 | 10.24187
[8 empty] | 0.5512803 | 54.92054 | -22.1304 | 124.23 | -0.001067338 | 0.5379112 | 1.216753 | 9.919046
[8 empty] | 0.6014452 | 57.2412 | -21.04299 | 123.1426 | -0.001067338 | 0.5606406 | 1.206102 | 9.477574
[8 empty] | 0.6526774 | 59.09161 | -20.69031 | 122.7899 | -0.001067338 | 0.5787642 | 1.202648 | 9.017138
[8 empty] | 0.7007076 | 61.11843 | -22.1304 | 124.23 | -0.001067338 | 0.5986156 | 1.216753 | 8.688309
[8 empty] | 0.7503389 | 63.23339 | -22.45369 | 124.5533 | -0.001067338 | 0.6193302 | 1.219919 | 8.395486
[8 empty] | 0.8015711 | 65.43648 | -27.94955 | 130.0492 | -0.001067338 | 0.6409081 | 1.273748 | 8.133737
[8 empty] | 0.8512024 | 67.25754 | -28.6843 | 130.7839 | -0.001067338 | 0.6587442 | 1.280944 | 7.873422
[8 empty] | 0.9045693 | 68.84341 | -27.44993 | 129.5496 | -0.001067338 | 0.6742767 | 1.268854 | 7.58423
[8 empty] | 0.9525995 | 70.4 | -26.50946 | 128.6091 | -0.001601008 | 0.6895226 | 1.259643 | 7.365237
[8 empty] | 1.005433 | 71.78016 | -27.47932 | 129.579 | -0.001601008 | 0.7030403 | 1.269142 | 7.11548
[8 empty] | 1.051862 | 73.13106 | -27.44993 | 129.5496 | -0.001067338 | 0.7162716 | 1.268854 | 6.929832
[8 empty] | 1.104695 | 75.24596 | -30.62401 | 132.7236 | -0.001067338 | 0.7369856 | 1.299942 | 6.789852
[8 empty] | 1.156461 | 76.21469 | -26.30373 | 128.4034 | -0.001067338 | 0.7464737 | 1.257628 | 6.569689
[8 empty] | 1.202357 | 77.41866 | -30.56523 | 132.6649 | -0.001067338 | 0.7582658 | 1.299367 | 6.41905
[8 empty] | 1.250387 | 78.53442 | -28.47857 | 130.5782 | -0.001601008 | 0.769194 | 1.278929 | 6.261712
[8 empty] | 1.303754 | 79.82641 | -30.12439 | 132.224 | -0.001601008 | 0.7818481 | 1.295049 | 6.104497
[8 empty] | 1.351784 | 81.44179 | -31.94655 | 134.0462 | -0.001067338 | 0.7976698 | 1.312896 | 6.007099
[8 empty] | 1.406752 | 82.76314 | -35.32636 | 137.426 | -0.001601008 | 0.8106115 | 1.345999 | 5.866304
[8 empty] | 1.454249 | 84.17281 | -37.50119 | 139.6008 | -0.001067338 | 0.8244184 | 1.3673 | 5.771642
[8 empty] | 1.507615 | 85.40603 | -38.17715 | 140.2768 | -0.001067338 | 0.8364969 | 1.373921 | 5.649135
[8 empty] | 1.554045 | 86.22794 | -36.17865 | 138.2783 | -0.001067338 | 0.844547 | 1.354347 | 5.533248
[8 empty] | 1.606878 | 87.51994 | -40.17565 | 142.2753 | -0.001601008 | 0.8572014 | 1.393495 | 5.431723
[8 empty] | 1.654908 | 88.6945 | -39.38213 | 141.4818 | -0.001067338 | 0.8687053 | 1.385723 | 5.345052
[8 empty] | 1.708275 | 89.63382 | -40.96917 | 143.0688 | -0.001067338 | 0.8779054 | 1.401267 | 5.233058
[8 empty] | 1.757906 | 90.30872 | -39.99931 | 142.0989 | -0.001067338 | 0.8845156 | 1.391767 | 5.123705
[8 empty] | 1.807538 | 91.07179 | -39.82297 | 141.9226 | -0.001067338 | 0.8919894 | 1.39004 | 5.025234
[8 empty] | 1.85877 | 91.42337 | -40.82222 | 142.9219 | -0.001067338 | 0.8954329 | 1.399827 | 4.905641
[8 empty] | 1.9068 | 91.12845 | -36.70767 | 138.8073 | -0.001601008 | 0.8925444 | 1.359528 | 4.766607
[8 empty] | 1.960167 | 91.53877 | -36.97218 | 139.0718 | -0.001067338 | 0.8965632 | 1.362119 | 4.657766
[8 empty] | 2.006062 | 93.85958 | -39.02945 | 141.1291 | -0.001067338 | 0.919294 | 1.382268 | 4.666893
[8 empty] | 2.059429 | 94.53441 | -41.61574 | 143.7154 | -0.001601008 | 0.9259035 | 1.407599 | 4.578726
[8 empty] | 2.105325 | 94.94489 | -40.76344 | 142.8631 | -0.001067338 | 0.929924 | 1.399252 | 4.498408
[8 empty] | 2.158692 | 95.85485 | -42.87949 | 144.9791 | -0.001601008 | 0.9388364 | 1.419977 | 4.429352
[8 empty] | 2.208323 | 96.64732 | -43.79057 | 145.8902 | -0.001067338 | 0.9465981 | 1.4289 | 4.365689
[8 empty] | 2.257954 | 97.61613 | -44.76043 | 146.8601 | -0.001601008 | 0.956087 | 1.4384 | 4.312636
[8 empty] | 2.305985 | 97.6739 | -44.70165 | 146.8013 | -0.001067338 | 0.9566529 | 1.437824 | 4.225315
[8 empty] | 2.359351 | 98.23119 | -43.55546 | 145.6551 | -0.001067338 | 0.9621111 | 1.426598 | 4.153362
[8 empty] | 2.406848 | 97.81874 | -43.02644 | 145.1261 | -0.001067338 | 0.9580714 | 1.421416 | 4.054263
[8 empty] | 2.457013 | 99.58107 | -45.1425 | 147.2421 | -0.001067338 | 0.9753323 | 1.442142 | 4.043213
[8 empty] | 2.508245 | 99.66817 | -45.26006 | 147.3597 | -0.001067338 | 0.9761854 | 1.443293 | 3.964101
[8 empty] | 2.559477 | 99.16748 | -40.46954 | 142.5692 | -0.002134677 | 0.9712814 | 1.396373 | 3.865191
[8 empty] | 2.607508 | 96.99164 | -40.23443 | 142.3341 | -0.001067338 | 0.9499706 | 1.39407 | 3.710549
[8 empty] | 2.652336 | 101.2816 | -46.75893 | 148.8586 | -0.002134677 | 0.9919879 | 1.457974 | 3.809578
[8 empty] | 2.70677 | 103.0732 | -47.61123 | 149.7109 | -0.001601008 | 1.009536 | 1.466321 | 3.799157
[8 empty] | 2.760137 | 103.7481 | -47.31733 | 149.417 | -0.001067338 | 1.016146 | 1.463443 | 3.750151
[8 empty] | 2.809768 | 104.5112 | -48.46353 | 150.5632 | -0.001601008 | 1.02362 | 1.474669 | 3.711068
[8 empty] | 2.857799 | 105.098 | -49.37461 | 151.4742 | -0.001601008 | 1.029367 | 1.483592 | 3.669231
[8 empty] | 2.910632 | 105.7141 | -49.78606 | 151.8857 | -0.001067338 | 1.035401 | 1.487622 | 3.623794
[8 empty] | 2.957061 | 106.2128 | -49.43339 | 151.533 | -0.001067338 | 1.040286 | 1.484168 | 3.583761
[8 empty] | 3.012029 | 107.2991 | -52.5193 | 154.6189 | -0.001601008 | 1.050925 | 1.514393 | 3.554424
[8 empty] | 3.06166 | 108.65 | -52.2254 | 154.325 | -0.001067338 | 1.064156 | 1.511514 | 3.540928
[8 empty] | 3.108089 | 107.9731 | -50.75592 | 152.8556 | -0.001067338 | 1.057526 | 1.497121 | 3.466254
[8 empty] | 3.160923 | 108.6479 | -51.60822 | 153.7079 | -0.001067338 | 1.064137 | 1.505469 | 3.429668
[8 empty] | 3.208953 | 107.971 | -52.13723 | 154.2369 | -0.001067338 | 1.057506 | 1.510651 | 3.357239
[8 empty] | 3.26232 | 110.0272 | -51.25554 | 153.3552 | -0.001067338 | 1.077645 | 1.502015 | 3.365348
[8 empty] | 3.308215 | 110.1438 | -50.57958 | 152.6792 | -0.001067338 | 1.078788 | 1.495394 | 3.322185
[8 empty] | 3.359981 | 110.4955 | -51.90212 | 154.0017 | -0.001067338 | 1.082232 | 1.508348 | 3.281467
[8 empty] | 3.414415 | 110.7589 | -51.49066 | 153.5903 | -0.001067338 | 1.084812 | 1.504318 | 3.236866
[8 empty] | 3.462446 | 112.051 | -52.75442 | 154.854 | -0.001067338 | 1.097468 | 1.516695 | 3.229285
[8 empty] | 3.510476 | 112.1382 | -51.13798 | 153.2376 | -0.001067338 | 1.098322 | 1.500864 | 3.187586
[8 empty] | 3.560107 | 113.2834 | -54.75291 | 156.8525 | -0.001067338 | 1.109538 | 1.536269 | 3.175316
[8 empty] | 3.616676 | 114.6636 | -57.28042 | 159.3801 | -0.001067338 | 1.123056 | 1.561025 | 3.163812
[8 empty] | 3.666307 | 114.7214 | -54.75291 | 156.8525 | -0.001067338 | 1.123622 | 1.536269 | 3.122559
[8 empty] | 3.711136 | 115.132 | -54.92925 | 157.0289 | -0.001601008 | 1.127643 | 1.537997 | 3.095903
[8 empty] | 3.762368 | 114.984 | -56.193 | 158.2926 | -0.001067338 | 1.126194 | 1.550374 | 3.049813
[8 empty] | 3.8136 | 116.3643 | -53.48916 | 155.5888 | -0.001067338 | 1.139713 | 1.523892 | 3.045036
[8 empty] | 3.86163 | 116.4221 | -59.0438 | 161.1434 | -0.001067338 | 1.140279 | 1.578296 | 3.00866
[8 empty] | 3.914997 | 117.097 | -56.01667 | 158.1163 | -0.001067338 | 1.14689 | 1.548647 | 2.984886
[8 empty] | 3.963027 | 116.4789 | -56.28117 | 158.3808 | -0.001067338 | 1.140835 | 1.551238 | 2.933113
[8 empty] | 4.011058 | 117.5066 | -54.28268 | 156.3823 | -0.001067338 | 1.150901 | 1.531664 | 2.923612
[8 empty] | 4.060689 | 118.1228 | -56.28117 | 158.3808 | -0.001601008 | 1.156936 | 1.551238 | 2.903053
[8 empty] | 4.113522 | 119.2091 | -57.28042 | 159.3801 | -0.001067338 | 1.167577 | 1.561025 | 2.892177
[8 empty] | 4.163153 | 119.6196 | -56.98652 | 159.0862 | -0.001601008 | 1.171597 | 1.558146 | 2.867558
[8 empty] | 4.211184 | 120.1771 | -58.45601 | 160.5556 | -0.001601008 | 1.177057 | 1.572539 | 2.84809
[8 empty] | 4.262949 | 120.999 | -62.7469 | 164.8465 | -0.001067338 | 1.185107 | 1.614565 | 2.832785
[8 empty] | 4.314182 | 121.6152 | -61.33619 | 163.4358 | -0.001601008 | 1.191142 | 1.600748 | 2.813427
[8 empty] | 4.363813 | 121.9375 | -61.71826 | 163.8179 | -0.001067338 | 1.194299 | 1.604491 | 2.788815
[8 empty] | 4.413444 | 122.6125 | -60.01366 | 162.1133 | -0.001067338 | 1.20091 | 1.587795 | 2.772748
[8 empty] | 4.463075 | 122.9642 | -62.42361 | 164.5232 | -0.001067338 | 1.204355 | 1.611399 | 2.749794
[8 empty] | 4.514308 | 123.6391 | -60.68962 | 162.7893 | -0.001601008 | 1.210966 | 1.594416 | 2.733539
[8 empty] | 4.566074 | 123.9908 | -59.95488 | 162.0545 | -0.001067338 | 1.21441 | 1.587219 | 2.71025
[8 empty] | 4.614104 | 124.4601 | -62.07093 | 164.1706 | -0.001067338 | 1.219007 | 1.607945 | 2.692209
[8 empty] | 4.666937 | 124.7236 | -62.07093 | 164.1706 | -0.001601008 | 1.221587 | 1.607945 | 2.667377
[8 empty] | 4.716568 | 125.6925 | -62.98201 | 165.0816 | -0.001601008 | 1.231077 | 1.616868 | 2.659852
[8 empty] | 4.762998 | 125.6328 | -62.36483 | 164.4645 | -0.001067338 | 1.230493 | 1.610823 | 2.632671
[8 empty] | 4.816364 | 125.8963 | -63.77553 | 165.8752 | -0.001067338 | 1.233073 | 1.62464 | 2.60897
[8 empty] | 4.869198 | 126.8358 | -62.62934 | 164.729 | -0.001601008 | 1.242275 | 1.613414 | 2.599956
[8 empty] | 4.917228 | 126.5703 | -62.24727 | 164.3469 | -0.001601008 | 1.239675 | 1.609672 | 2.569162
[8 empty] | 4.96846 | 126.8339 | -62.80567 | 164.9053 | -0.001067338 | 1.242256 | 1.615141 | 2.547974
[8 empty] | 5.014889 | 127.8029 | -64.18699 | 166.2866 | -0.001601008 | 1.251746 | 1.62867 | 2.543706
[8 empty] | 5.066122 | 128.4778 | -63.77553 | 165.8752 | -0.001067338 | 1.258358 | 1.62464 | 2.531306
[8 empty] | 5.115753 | 128.4769 | -63.33469 | 165.4343 | -0.001067338 | 1.258348 | 1.620322 | 2.50673
[8 empty] | 5.165384 | 128.8286 | -66.00915 | 168.1088 | -0.001067338 | 1.261793 | 1.646517 | 2.489454
[8 empty] | 5.220352 | 129.7093 | -63.95187 | 166.0515 | -0.001067338 | 1.270419 | 1.626367 | 2.48011
[8 empty] | 5.266781 | 129.6496 | -64.80417 | 166.9038 | -0.001067338 | 1.269834 | 1.634715 | 2.457114
[8 empty] | 5.318013 | 130.3246 | -66.36182 | 168.4615 | -0.001067338 | 1.276446 | 1.649971 | 2.446136
[8 empty] | 5.366044 | 131.5581 | -68.9775 | 171.0771 | -0.001601008 | 1.288527 | 1.67559 | 2.447227
[8 empty] | 5.414074 | 131.1457 | -67.65497 | 169.7546 | -0.001067338 | 1.284488 | 1.662637 | 2.417901
[8 empty] | 5.470643 | 131.468 | -66.4206 | 168.5202 | -0.001067338 | 1.287644 | 1.650547 | 2.398789
[8 empty] | 5.520274 | 131.9667 | -67.33168 | 169.4313 | -0.001067338 | 1.292528 | 1.65947 | 2.386256
[8 empty] | 5.566703 | 132.1715 | -64.86295 | 166.9626 | -0.001601008 | 1.294535 | 1.635291 | 2.370033
[8 empty] | 5.617936 | 132.7877 | -67.03778 | 169.1374 | -0.001067338 | 1.30057 | 1.656592 | 2.359389
[8 empty] | 5.669168 | 132.2284 | -65.45074 | 167.5504 | -0.001067338 | 1.295092 | 1.641048 | 2.328201
[8 empty] | 5.715597 | 132.0218 | -67.8313 | 169.9309 | -0.001067338 | 1.293068 | 1.664364 | 2.305674
[8 empty] | 5.772166 | 132.6967 | -67.77252 | 169.8722 | -0.001601008 | 1.299679 | 1.663788 | 2.29477
[8 empty] | 5.820196 | 133.2542 | -66.86145 | 168.9611 | -0.001067338 | 1.305139 | 1.654865 | 2.285412
[8 empty] | 5.871428 | 132.9594 | -64.80417 | 166.9038 | -0.001601008 | 1.302251 | 1.634715 | 2.260448
[8 empty] | 5.92106 | 133.8696 | -66.92023 | 169.0199 | -0.001067338 | 1.311166 | 1.65544 | 2.256872
[8 empty] | 5.972826 | 133.4572 | -65.2744 | 167.374 | -0.001067338 | 1.307127 | 1.639321 | 2.230408
[8 empty] | 6.020856 | 132.7803 | -66.1267 | 168.2263 | -0.001067338 | 1.300497 | 1.647668 | 2.201373
[8 empty] | 6.070487 | 132.9557 | -66.06793 | 168.1676 | -0.001601008 | 1.302216 | 1.647093 | 2.186265
[8 empty] | 6.121719 | 133.7189 | -64.06943 | 166.1691 | -0.001601008 | 1.309691 | 1.627519 | 2.180436
[8 empty] | 6.171351 | 133.1008 | -62.453 | 164.5526 | -0.001067338 | 1.303637 | 1.611687 | 2.152885
[8 empty] | 6.220982 | 133.5702 | -67.77252 | 169.8722 | -0.001601008 | 1.308234 | 1.663788 | 2.143253
[8 empty] | 6.270613 | 133.3048 | -62.7469 | 164.8465 | -0.001067338 | 1.305634 | 1.614565 | 2.122057
[8 empty] | 6.32398 | 133.0981 | -62.86445 | 164.9641 | -0.002134677 | 1.30361 | 1.615717 | 2.100881
[8 empty] | 6.37201 | 132.7739 | -62.57056 | 164.6702 | -0.001067338 | 1.300435 | 1.612838 | 2.079958
[8 empty] | 6.417906 | 132.6849 | -63.54042 | 165.64 | -0.001067338 | 1.299563 | 1.622337 | 2.063697
[8 empty] | 6.474475 | 133.1541 | -60.63084 | 162.7305 | -0.001067338 | 1.304159 | 1.59384 | 2.052913
[8 empty] | 6.522505 | 131.9483 | -61.6007 | 163.7003 | -0.001067338 | 1.292349 | 1.603339 | 2.019309
[8 empty] | 6.572136 | 131.5947 | -59.10258 | 161.2022 | -0.001067338 | 1.288886 | 1.578872 | 1.99868
[8 empty] | 6.621767 | 131.0355 | -59.10258 | 161.2022 | -0.001067338 | 1.283408 | 1.578872 | 1.975253
[8 empty] | 6.673533 | 132.2689 | -56.07545 | 158.1751 | -0.001601008 | 1.295488 | 1.549223 | 1.978414
[8 empty] | 6.724765 | 131.592 | -57.10408 | 159.2037 | -0.001067338 | 1.288859 | 1.559298 | 1.953276
[8 empty] | 6.772796 | 132.0614 | -59.54342 | 161.6431 | -0.001067338 | 1.293456 | 1.583189 | 1.946354
[8 empty] | 6.824028 | 131.649 | -58.92624 | 161.0259 | -0.001067338 | 1.289417 | 1.577145 | 1.925699
[8 empty] | 6.873659 | 131.5306 | -59.71976 | 161.8194 | -0.001067338 | 1.288257 | 1.584917 | 1.910072
[8 empty] | 6.923824 | 131.5885 | -59.48464 | 161.5843 | -0.001067338 | 1.288824 | 1.582614 | 1.897069
[8 empty] | 6.96972 | 131.235 | -58.30906 | 160.4087 | -0.001067338 | 1.285362 | 1.5711 | 1.879505
[8 empty] | 7.021486 | 131.5868 | -59.3377 | 161.4373 | -0.001067338 | 1.288807 | 1.581174 | 1.870658
[8 empty] | 7.071117 | 131.3802 | -57.8976 | 159.9972 | -0.001601008 | 1.286784 | 1.56707 | 1.854606
[8 empty] | 7.125551 | 132.0552 | -59.16136 | 161.261 | -0.001067338 | 1.293395 | 1.579447 | 1.849911
[8 empty] | 7.177317 | 131.8485 | -59.77854 | 161.8782 | -0.001067338 | 1.291371 | 1.585492 | 1.83369
[8 empty] | 7.226948 | 132.2004 | -60.63084 | 162.7305 | -0.001601008 | 1.294817 | 1.59384 | 1.825965
[8 empty] | 7.274978 | 131.9938 | -59.8961 | 161.9957 | -0.001067338 | 1.292794 | 1.586644 | 1.811071
[8 empty] | 7.327812 | 132.0517 | -59.95488 | 162.0545 | -0.001067338 | 1.293361 | 1.587219 | 1.798803
[8 empty] | 7.377443 | 132.4622 | -60.80718 | 162.9068 | -0.001067338 | 1.297382 | 1.595567 | 1.792267
[8 empty] | 7.423872 | 132.05 | -63.27591 | 165.3755 | -0.001601008 | 1.293344 | 1.619747 | 1.775505
[8 empty] | 7.475104 | 132.2548 | -59.77854 | 161.8782 | -0.001067338 | 1.295351 | 1.585492 | 1.766076
[8 empty] | 7.524736 | 132.1952 | -57.66249 | 159.7621 | -0.001067338 | 1.294767 | 1.564767 | 1.753635
[8 empty] | 7.576501 | 132.8703 | -56.69263 | 158.7923 | -0.001067338 | 1.301379 | 1.555268 | 1.750564
[8 empty] | 7.622397 | 132.2523 | -57.83882 | 159.9385 | -0.001067338 | 1.295326 | 1.566494 | 1.731916
[8 empty] | 7.674163 | 131.84 | -56.86897 | 158.9686 | -0.001067338 | 1.291287 | 1.556995 | 1.71486
[8 empty] | 7.723794 | 132.3387 | -57.16286 | 159.2625 | -0.002134677 | 1.296172 | 1.559873 | 1.710299
[8 empty] | 7.775026 | 132.3379 | -57.10408 | 159.2037 | -0.001601008 | 1.296164 | 1.559298 | 1.699018
[8 empty] | 7.824658 | 132.2488 | -55.42887 | 157.5285 | -0.001067338 | 1.295292 | 1.54289 | 1.687103
[8 empty] | 7.874289 | 132.6007 | -54.75291 | 156.8525 | -0.001601008 | 1.298738 | 1.536269 | 1.680938
[8 empty] | 7.926055 | 132.3353 | -55.25254 | 157.3522 | -0.001067338 | 1.296139 | 1.541163 | 1.666611
[8 empty] | 7.974085 | 132.1875 | -54.07695 | 156.1766 | -0.001601008 | 1.294692 | 1.529649 | 1.65472
[8 empty] | 8.023716 | 132.1867 | -51.9609 | 154.0605 | -0.001601008 | 1.294683 | 1.508923 | 1.644474
[8 empty] | 8.080285 | 134.0961 | -56.193 | 158.2926 | -0.001067338 | 1.313384 | 1.550374 | 1.656591
[8 empty] | 8.131517 | 134.0952 | -56.13422 | 158.2339 | -0.001067338 | 1.313376 | 1.549799 | 1.646143
[8 empty] | 8.175812 | 133.2716 | -58.92624 | 161.0259 | -0.001067338 | 1.305309 | 1.577145 | 1.627151
[8 empty] | 8.223842 | 133.4177 | -56.92775 | 159.0274 | -0.001067338 | 1.30674 | 1.557571 | 1.619424
[8 empty] | 8.275608 | 134.034 | -55.84033 | 157.94 | -0.001067338 | 1.312777 | 1.54692 | 1.616742
[8 empty] | 8.32684 | 134.2977 | -58.80868 | 160.9083 | -0.001067338 | 1.315359 | 1.575993 | 1.609961
[8 empty] | 8.376472 | 134.0911 | -57.28042 | 159.3801 | -0.001067338 | 1.313336 | 1.561025 | 1.597956
[8 empty] | 8.43144 | 134.5017 | -56.75141 | 158.851 | -0.001601008 | 1.317357 | 1.555843 | 1.592407
[8 empty] | 8.481071 | 134.4421 | -56.86897 | 158.9686 | -0.001067338 | 1.316773 | 1.556995 | 1.582386
[8 empty] | 8.530702 | 134.5588 | -58.63234 | 160.732 | -0.001601008 | 1.317917 | 1.574266 | 1.574548
[8 empty] | 8.584069 | 135.0282 | -59.77854 | 161.8782 | -0.001067338 | 1.322514 | 1.585492 | 1.570227
[8 empty] | 8.6337 | 135.4388 | -57.16286 | 159.2625 | -0.001067338 | 1.326536 | 1.559873 | 1.565957
[8 empty] | 8.679596 | 134.9678 | -57.95638 | 160.056 | -0.001601008 | 1.321923 | 1.567645 | 1.55225
[8 empty] | 8.729227 | 135.7311 | -58.01516 | 160.1148 | -0.001067338 | 1.329399 | 1.568221 | 1.552169
[8 empty] | 8.780993 | 136.1417 | -60.30755 | 162.4072 | -0.001067338 | 1.33342 | 1.590674 | 1.547695
[8 empty] | 8.826888 | 135.7883 | -60.51328 | 162.6129 | -0.001067338 | 1.329959 | 1.592689 | 1.535643
[8 empty] | 8.880255 | 136.052 | -58.51479 | 160.6144 | -0.001067338 | 1.332541 | 1.573115 | 1.529384
[8 empty] | 8.928286 | 135.5222 | -54.63535 | 156.735 | -0.001067338 | 1.327352 | 1.535118 | 1.515222
[8 empty] | 8.983253 | 136.0503 | -58.98502 | 161.0847 | -0.001067338 | 1.332525 | 1.57772 | 1.51183
[8 empty] | 9.029149 | 135.932 | -57.54493 | 159.6446 | -0.001067338 | 1.331366 | 1.563615 | 1.502835
[8 empty] | 9.082516 | 135.843 | -56.63385 | 158.7335 | -0.001067338 | 1.330494 | 1.554692 | 1.493024
[8 empty] | 9.130546 | 135.7834 | -56.98652 | 159.0862 | -0.001067338 | 1.329911 | 1.558146 | 1.484518
[8 empty] | 9.183379 | 136.6643 | -54.28268 | 156.3823 | -0.0005336692 | 1.338538 | 1.531664 | 1.485569
[8 empty] | 9.229809 | 135.9288 | -55.22315 | 157.3228 | -0.001601008 | 1.331335 | 1.540875 | 1.470128
[8 empty] | 9.277839 | 136.3395 | -55.25254 | 157.3522 | -0.001601008 | 1.335357 | 1.541163 | 1.466944
[8 empty] | 9.329071 | 136.9558 | -56.57507 | 158.6747 | -0.001601008 | 1.341394 | 1.554116 | 1.465495
[8 empty] | 9.380303 | 137.6898 | -56.92775 | 159.0274 | -0.001067338 | 1.348582 | 1.557571 | 1.465315
[8 empty] | 9.432069 | 136.8072 | -55.31131 | 157.4109 | -0.001601008 | 1.339939 | 1.541739 | 1.447916
[8 empty] | 9.480099 | 136.9534 | -55.31131 | 157.4109 | -0.001601008 | 1.34137 | 1.541739 | 1.442122
[8 empty] | 9.529731 | 137.0702 | -55.72277 | 157.8224 | -0.001067338 | 1.342514 | 1.545769 | 1.435837
[8 empty] | 9.580963 | 137.2751 | -57.54493 | 159.6446 | -0.001601008 | 1.344521 | 1.563615 | 1.430298
[8 empty] | 9.63433 | 138.156 | -57.8976 | 159.9972 | -0.001067338 | 1.353149 | 1.56707 | 1.431518
[8 empty] | 9.680225 | 137.685 | -55.25254 | 157.3522 | -0.001601008 | 1.348536 | 1.541163 | 1.419866
[8 empty] | 9.731991 | 137.8312 | -55.72277 | 157.8224 | -0.001067338 | 1.349967 | 1.545769 | 1.413815
[8 empty] | 9.783224 | 138.4475 | -57.48615 | 159.5858 | -0.001067338 | 1.356004 | 1.56304 | 1.412712
[8 empty] | 9.831254 | 138.6525 | -59.77854 | 161.8782 | -0.001067338 | 1.358012 | 1.585492 | 1.407895
[8 empty] | 9.882486 | 138.8575 | -58.57357 | 160.6732 | -0.001601008 | 1.360019 | 1.57369 | 1.40267
[8 empty] | 9.933718 | 138.504 | -57.54493 | 159.6446 | -0.001067338 | 1.356557 | 1.563615 | 1.391878
[8 empty] | 9.983883 | 138.562 | -56.25178 | 158.3514 | -0.001067338 | 1.357125 | 1.55095 | 1.385465
[8 empty] | 10.03512 | 138.3555 | -57.48615 | 159.5858 | -0.001067338 | 1.355103 | 1.56304 | 1.376334
[8 empty] | 10.08315 | 138.7074 | -57.16286 | 159.2625 | -0.001601008 | 1.35855 | 1.559873 | 1.373268
[8 empty] | 10.13278 | 139.0593 | -59.27892 | 161.3785 | -0.001067338 | 1.361996 | 1.580599 | 1.370015
[8 empty] | 10.18561 | 139.1761 | -59.0438 | 161.1434 | -0.001067338 | 1.36314 | 1.578296 | 1.364055
[8 empty] | 10.23738 | 139.528 | -56.86897 | 158.9686 | -0.001067338 | 1.366586 | 1.556995 | 1.360594
[8 empty] | 10.28541 | 139.5272 | -56.193 | 158.2926 | -0.001067338 | 1.366579 | 1.550374 | 1.354234
[8 empty] | 10.33504 | 139.5853 | -58.63234 | 160.732 | -0.001067338 | 1.367147 | 1.574266 | 1.348292
[8 empty] | 10.38627 | 139.5257 | -57.72127 | 159.8209 | -0.001067338 | 1.366564 | 1.565343 | 1.341068
[8 empty] | 10.4375 | 139.7894 | -57.48615 | 159.5858 | -0.0005336692 | 1.369147 | 1.56304 | 1.337012
[8 empty] | 10.48233 | 139.3773 | -56.98652 | 159.0862 | -0.001067338 | 1.365111 | 1.558146 | 1.327362
[8 empty] | 10.53196 | 139.4353 | -57.0453 | 159.1449 | -0.001067338 | 1.365679 | 1.558722 | 1.321658
[8 empty] | 10.58159 | 139.3758 | -55.31131 | 157.4109 | -0.001601008 | 1.365096 | 1.541739 | 1.314897
[8 empty] | 10.63656 | 139.5219 | -55.37009 | 157.4697 | -0.001067338 | 1.366527 | 1.542314 | 1.309475
[8 empty] | 10.68246 | 139.3743 | -54.92925 | 157.0289 | -0.001067338 | 1.365081 | 1.537997 | 1.302467
[8 empty] | 10.73742 | 139.3147 | -55.25254 | 157.3522 | -0.001067338 | 1.364498 | 1.541163 | 1.295245
[8 empty] | 10.78545 | 139.7254 | -56.13422 | 158.2339 | -0.001067338 | 1.36852 | 1.549799 | 1.293285
[8 empty] | 10.83348 | 138.9606 | -53.16587 | 155.2655 | -0.001067338 | 1.361029 | 1.520725 | 1.280491
[8 empty] | 10.88632 | 139.43 | -54.45902 | 156.5586 | -0.001067338 | 1.365627 | 1.533391 | 1.278589
[8 empty] | 10.93808 | 139.9289 | -55.66399 | 157.7636 | -0.001067338 | 1.370513 | 1.545193 | 1.277099
[8 empty] | 10.98611 | 140.1927 | -56.75141 | 158.851 | -0.001601008 | 1.373097 | 1.555843 | 1.273916
[8 empty] | 11.03575 | 140.3389 | -56.98652 | 159.0862 | -0.001067338 | 1.374529 | 1.558146 | 1.269512
[8 empty] | 11.08378 | 140.0443 | -57.83882 | 159.9385 | -0.001067338 | 1.371644 | 1.566494 | 1.261353
[8 empty] | 11.13661 | 140.455 | -55.42887 | 157.5285 | -0.001601008 | 1.375666 | 1.54289 | 1.259057
[8 empty] | 11.18837 | 140.5424 | -56.25178 | 158.3514 | -0.001067338 | 1.376522 | 1.55095 | 1.254013
[8 empty] | 11.23587 | 140.9532 | -60.51328 | 162.6129 | -0.001601008 | 1.380545 | 1.592689 | 1.252367
[8 empty] | 11.28764 | 140.7467 | -56.193 | 158.2926 | -0.001601008 | 1.378523 | 1.550374 | 1.244795
[8 empty] | 11.33887 | 141.0105 | -56.13422 | 158.2339 | -0.001067338 | 1.381107 | 1.549799 | 1.241497
[8 empty] | 11.3885 | 141.333 | -59.27892 | 161.3785 | -0.001067338 | 1.384266 | 1.580599 | 1.238919
[8 empty] | 11.43813 | 141.156 | -55.66399 | 157.7636 | -0.001067338 | 1.382532 | 1.545193 | 1.231995
[8 empty] | 11.4931 | 141.6842 | -56.39873 | 158.4984 | -0.001067338 | 1.387705 | 1.552389 | 1.230699
[8 empty] | 11.54113 | 141.2721 | -57.16286 | 159.2625 | -0.001601008 | 1.383669 | 1.559873 | 1.222006
[8 empty] | 11.58756 | 141.4184 | -58.13272 | 160.2324 | -0.001067338 | 1.385102 | 1.569372 | 1.218372
[8 empty] | 11.63879 | 141.3295 | -56.01667 | 158.1163 | -0.001067338 | 1.384231 | 1.548647 | 1.212245
[8 empty] | 11.68842 | 141.6814 | -55.72277 | 157.8224 | -0.001067338 | 1.387678 | 1.545769 | 1.210109
[8 empty] | 11.73965 | 141.8864 | -55.89911 | 157.9987 | -0.001067338 | 1.389686 | 1.547496 | 1.206574
[8 empty] | 11.78608 | 141.5331 | -57.78005 | 159.8797 | -0.001601008 | 1.386225 | 1.565918 | 1.198823
[8 empty] | 11.83732 | 140.7389 | -52.87197 | 154.9716 | -0.001601008 | 1.378446 | 1.517847 | 1.186925
[8 empty] | 11.88908 | 140.8557 | -55.16437 | 157.264 | -0.001067338 | 1.379591 | 1.540299 | 1.18274
[8 empty] | 11.94192 | 141.8248 | -55.04681 | 157.1464 | -0.001067338 | 1.389082 | 1.539148 | 1.185622
[8 empty] | 11.98995 | 141.3245 | -54.28268 | 156.3823 | -0.001067338 | 1.384182 | 1.531664 | 1.1767
[8 empty] | 12.04118 | 142.7639 | -55.22315 | 157.3228 | -0.001067338 | 1.39828 | 1.540875 | 1.183647
[8 empty] | 12.08921 | 142.2342 | -57.8976 | 159.9972 | -0.001067338 | 1.393092 | 1.56707 | 1.174563
[8 empty] | 12.13564 | 141.8809 | -58.30906 | 160.4087 | -0.001601008 | 1.389632 | 1.5711 | 1.167158
[8 empty] | 12.19221 | 142.027 | -55.84033 | 157.94 | -0.001067338 | 1.391063 | 1.54692 | 1.162942
[8 empty] | 12.24184 | 142.1439 | -56.33995 | 158.4396 | -0.001067338 | 1.392208 | 1.551813 | 1.159182
[8 empty] | 12.28987 | 142.1433 | -56.86897 | 158.9686 | -0.001067338 | 1.392201 | 1.556995 | 1.154646
[8 empty] | 12.3395 | 142.2307 | -55.25254 | 157.3522 | -0.001067338 | 1.393058 | 1.541163 | 1.150711
[8 empty] | 12.39447 | 142.6414 | -54.75291 | 156.8525 | -0.001067338 | 1.397081 | 1.536269 | 1.148921
[8 empty] | 12.4425 | 142.1412 | -54.34146 | 156.4411 | -0.001067338 | 1.392181 | 1.532239 | 1.140465
[8 empty] | 12.49053 | 142.1405 | -56.39873 | 158.4984 | -0.001601008 | 1.392175 | 1.552389 | 1.136075
[8 empty] | 12.54176 | 142.081 | -55.42887 | 157.5285 | -0.001601008 | 1.391592 | 1.54289 | 1.13096
[8 empty] | 12.59299 | 142.5506 | -55.48765 | 157.5873 | -0.001067338 | 1.396191 | 1.543466 | 1.130087
[8 empty] | 12.64262 | 142.5499 | -55.54643 | 157.6461 | -0.001067338 | 1.396184 | 1.544041 | 1.125645
[8 empty] | 12.69225 | 142.2847 | -55.37009 | 157.4697 | -0.001067338 | 1.393587 | 1.542314 | 1.119154
[8 empty] | 12.74242 | 142.6955 | -56.75141 | 158.851 | -0.001067338 | 1.39761 | 1.555843 | 1.117972
[8 empty] | 12.79365 | 142.4891 | -57.30981 | 159.4094 | -0.001067338 | 1.395589 | 1.561313 | 1.111882
[8 empty] | 12.84008 | 142.4297 | -58.57357 | 160.6732 | -0.001067338 | 1.395007 | 1.57369 | 1.107399
[8 empty] | 12.89131 | 142.6935 | -59.77854 | 161.8782 | -0.001067338 | 1.397591 | 1.585492 | 1.105044
[8 empty] | 12.94628 | 142.7516 | -56.193 | 158.2926 | -0.001067338 | 1.398159 | 1.550374 | 1.100801
[8 empty] | 12.99218 | 142.2807 | -53.3716 | 155.4712 | -0.001067338 | 1.393548 | 1.52274 | 1.093288
[8 empty] | 13.04394 | 142.6327 | -55.31131 | 157.4109 | -0.001067338 | 1.396995 | 1.541739 | 1.091648
[8 empty] | 13.09357 | 142.8966 | -56.28117 | 158.3808 | -0.001067338 | 1.39958 | 1.551238 | 1.089525
[8 empty] | 13.1416 | 142.0142 | -53.66549 | 155.7651 | -0.001067338 | 1.390938 | 1.525619 | 1.078829
[8 empty] | 13.19604 | 142.8364 | -53.78305 | 155.8827 | -0.001067338 | 1.398991 | 1.52677 | 1.080609
[8 empty] | 13.24407 | 142.1304 | -53.66549 | 155.7651 | -0.001067338 | 1.392076 | 1.525619 | 1.07136
[8 empty] | 13.29583 | 142.4824 | -55.66399 | 157.7636 | -0.001067338 | 1.395524 | 1.545193 | 1.069836
[8 empty] | 13.34547 | 142.4818 | -50.93226 | 153.0319 | -0.001601008 | 1.395517 | 1.498849 | 1.065853
[8 empty] | 13.3951 | 142.6281 | -52.2254 | 154.325 | -0.001601008 | 1.39695 | 1.511514 | 1.062996
[8 empty] | 13.44793 | 142.0102 | -54.75291 | 156.8525 | -0.001601008 | 1.390899 | 1.536269 | 1.054225
[8 empty] | 13.49756 | 141.8627 | -51.78456 | 153.8842 | -0.001067338 | 1.389453 | 1.507196 | 1.049255
[8 empty] | 13.54559 | 141.8033 | -49.37461 | 151.4742 | -0.001067338 | 1.388871 | 1.483592 | 1.045096
[8 empty] | 13.59736 | 142.5373 | -51.13798 | 153.2376 | -0.001067338 | 1.396061 | 1.500864 | 1.046516
[8 empty] | 13.65019 | 143.3596 | -52.63686 | 154.7365 | -0.001067338 | 1.404114 | 1.515544 | 1.048489
[8 empty] | 13.69822 | 142.683 | -52.93075 | 155.0304 | -0.001067338 | 1.397488 | 1.518423 | 1.039874
[8 empty] | 13.74625 | 142.7412 | -54.75291 | 156.8525 | -0.001601008 | 1.398058 | 1.536269 | 1.036664
[8 empty] | 13.79588 | 142.5348 | -53.54794 | 155.6476 | -0.001067338 | 1.396036 | 1.524467 | 1.031438
[8 empty] | 13.84551 | 142.8281 | -54.19451 | 156.2941 | -0.001067338 | 1.398909 | 1.5308 | 1.029859
[8 empty] | 13.89888 | 142.6804 | -53.25404 | 155.3537 | -0.001601008 | 1.397463 | 1.521589 | 1.024843
[8 empty] | 13.94691 | 143.2382 | -57.48615 | 159.5858 | -0.001067338 | 1.402926 | 1.56304 | 1.025313
[8 empty] | 13.99814 | 142.738 | -53.25404 | 155.3537 | -0.001067338 | 1.398026 | 1.521589 | 1.017986
[8 empty] | 14.04777 | 142.8843 | -53.3716 | 155.4712 | -0.001067338 | 1.39946 | 1.52274 | 1.015431
[8 empty] | 14.0958 | 142.8837 | -54.75291 | 156.8525 | -0.001067338 | 1.399454 | 1.536269 | 1.011967
[8 empty] | 14.14704 | 142.9418 | -53.31282 | 155.4125 | -0.001067338 | 1.400023 | 1.522165 | 1.008713
[8 empty] | 14.2004 | 143.1469 | -52.07845 | 154.1781 | -0.001067338 | 1.402032 | 1.510075 | 1.006367
[8 empty] | 14.24843 | 142.9406 | -53.31282 | 155.4125 | -0.001067338 | 1.400011 | 1.522165 | 1.001526
[8 empty] | 14.29593 | 142.8225 | -52.5193 | 154.6189 | -0.001067338 | 1.398854 | 1.514393 | 0.9973724
[8 empty] | 14.3509 | 143.7035 | -54.19451 | 156.2941 | -0.0005336692 | 1.407483 | 1.5308 | 0.9996912
[8 empty] | 14.40053 | 143.1445 | -53.04831 | 155.1479 | -0.001067338 | 1.402008 | 1.519574 | 0.9923639
[8 empty] | 14.45016 | 142.8793 | -52.63686 | 154.7365 | -0.001601008 | 1.399411 | 1.515544 | 0.9871208
[8 empty] | 14.50033 | 143.2902 | -50.46202 | 152.5617 | -0.001067338 | 1.403435 | 1.494243 | 0.9865392
[8 empty] | 14.55156 | 143.4365 | -54.98803 | 157.0877 | -0.001067338 | 1.404868 | 1.538572 | 0.9840714
[8 empty] | 14.59799 | 143.4359 | -56.45751 | 158.5571 | -0.001067338 | 1.404863 | 1.552965 | 0.9809377
[8 empty] | 14.64922 | 143.5529 | -55.37009 | 157.4697 | -0.001067338 | 1.406008 | 1.542314 | 0.9783054
[8 empty] | 14.70045 | 143.2878 | -53.90061 | 156.0002 | -0.001601008 | 1.403411 | 1.527922 | 0.9730924
[8 empty] | 14.75382 | 143.6986 | -56.51629 | 158.6159 | -0.001067338 | 1.407435 | 1.553541 | 0.972357
[8 empty] | 14.80185 | 143.1396 | -49.78606 | 151.8857 | -0.001067338 | 1.40196 | 1.487622 | 0.9654254
[8 empty] | 14.85148 | 143.2272 | -52.81319 | 154.9128 | -0.001067338 | 1.402818 | 1.517271 | 0.9627888
[8 empty] | 14.89951 | 143.2854 | -52.81319 | 154.9128 | -0.001067338 | 1.403388 | 1.517271 | 0.9600758
[8 empty] | 14.95234 | 142.6676 | -48.22841 | 150.328 | -0.001067338 | 1.397337 | 1.472366 | 0.9525516
[8 empty] | 15.00037 | 143.4311 | -52.34296 | 154.4426 | -0.001067338 | 1.404815 | 1.512666 | 0.9545919
[8 empty] | 15.0484 | 143.1367 | -52.07845 | 154.1781 | -0.001067338 | 1.401931 | 1.510075 | 0.9495883
[8 empty] | 15.10124 | 143.7532 | -50.10935 | 152.209 | -0.001067338 | 1.40797 | 1.490789 | 0.950349
[8 empty] | 15.1514 | 143.4881 | -54.07695 | 156.1766 | -0.001067338 | 1.405374 | 1.529649 | 0.9454528
[8 empty] | 15.20103 | 143.1349 | -53.54794 | 155.6476 | -0.001067338 | 1.401914 | 1.524467 | 0.940042
[8 empty] | 15.25227 | 143.9572 | -52.40174 | 154.5014 | -0.001067338 | 1.409968 | 1.513241 | 0.9422758
[8 empty] | 15.29869 | 143.4864 | -55.42887 | 157.5285 | -0.001601008 | 1.405357 | 1.54289 | 0.936339
[8 empty] | 15.35313 | 143.0743 | -48.63986 | 150.7395 | -0.001601008 | 1.401321 | 1.476396 | 0.9303352
[8 empty] | 15.40329 | 143.015 | -50.93226 | 153.0319 | -0.001067338 | 1.40074 | 1.498849 | 0.9269199
[8 empty] | 15.45453 | 143.7491 | -49.9624 | 152.062 | -0.001601008 | 1.40793 | 1.489349 | 0.9285976
[8 empty] | 15.50416 | 143.4841 | -52.81319 | 154.9128 | -0.001067338 | 1.405334 | 1.517271 | 0.9239153
[8 empty] | 15.55379 | 143.4835 | -52.98953 | 155.0892 | -0.001067338 | 1.405328 | 1.518998 | 0.9209635
[8 empty] | 15.60502 | 143.8944 | -53.84183 | 155.9415 | -0.001067338 | 1.409352 | 1.527346 | 0.9205728
[8 empty] | 15.65305 | 143.5999 | -55.72277 | 157.8224 | -0.001067338 | 1.406469 | 1.545769 | 0.9158671
[8 empty] | 15.70268 | 143.423 | -52.87197 | 154.9716 | -0.001067338 | 1.404736 | 1.517847 | 0.9118457
[8 empty] | 15.75445 | 143.54 | -52.69564 | 154.7953 | -0.001067338 | 1.405882 | 1.51612 | 0.9095921
[8 empty] | 15.80888 | 143.8039 | -52.69564 | 154.7953 | -0.001067338 | 1.408466 | 1.51612 | 0.9081294
[8 empty] | 15.85531 | 144.303 | -54.45902 | 156.5586 | -0.001067338 | 1.413355 | 1.533391 | 0.908618
[8 empty] | 15.90494 | 143.5971 | -54.92925 | 157.0289 | -0.001067338 | 1.406441 | 1.537997 | 0.9013444
[8 empty] | 15.95297 | 143.5966 | -55.37009 | 157.4697 | -0.0005336692 | 1.406436 | 1.542314 | 0.8986273
[8 empty] | 16.0026 | 143.596 | -52.16662 | 154.2663 | -0.001067338 | 1.40643 | 1.510938 | 0.8958368
[8 empty] | 16.05437 | 143.9481 | -53.72427 | 155.8239 | -0.001067338 | 1.409879 | 1.526195 | 0.8951415
[8 empty] | 16.104 | 143.5361 | -53.31282 | 155.4125 | -0.001067338 | 1.405844 | 1.522165 | 0.8898243
[8 empty] | 16.15523 | 143.1241 | -52.69564 | 154.7953 | -0.001601008 | 1.401808 | 1.51612 | 0.8844521
[8 empty] | 16.20326 | 141.9774 | -49.13949 | 151.2391 | -0.001601008 | 1.390577 | 1.48129 | 0.8747533
[8 empty] | 16.2561 | 142.9173 | -49.60972 | 151.7094 | -0.001067338 | 1.399782 | 1.485895 | 0.8776921
[8 empty] | 16.30573 | 142.0938 | -46.99404 | 149.0937 | -0.001067338 | 1.391717 | 1.460276 | 0.8699705
[8 empty] | 16.35376 | 142.5929 | -50.57958 | 152.6792 | -0.001067338 | 1.396606 | 1.495394 | 0.8704674
[8 empty] | 16.40552 | 141.7695 | -49.84484 | 151.9445 | -0.001067338 | 1.38854 | 1.488198 | 0.8627012
[8 empty] | 16.44982 | 141.3575 | -45.20128 | 147.3009 | -0.001067338 | 1.384506 | 1.442717 | 0.8578741
[8 empty] | 16.50639 | 143.0027 | -48.28719 | 150.3868 | -0.001067338 | 1.400619 | 1.472942 | 0.8649012
[8 empty] | 16.55602 | 141.8266 | -45.84785 | 147.9475 | -0.001067338 | 1.3891 | 1.44905 | 0.8552045
[8 empty] | 16.60405 | 141.8261 | -44.58409 | 146.6837 | -0.001601008 | 1.389095 | 1.436672 | 0.8527276
[8 empty] | 16.65902 | 142.5015 | -45.78907 | 147.8887 | -0.001601008 | 1.39571 | 1.448474 | 0.8539681
[8 empty] | 16.70545 | 142.5892 | -44.93677 | 147.0364 | -0.001067338 | 1.396569 | 1.440127 | 0.8521195
[8 empty] | 16.75508 | 142.236 | -45.78907 | 147.8887 | -0.001067338 | 1.393109 | 1.448474 | 0.8474874
[8 empty] | 16.80791 | 142.2942 | -48.05207 | 150.1517 | -0.001601008 | 1.39368 | 1.470639 | 0.8451698
[8 empty] | 16.85594 | 142.088 | -47.25855 | 149.3582 | -0.001067338 | 1.39166 | 1.462867 | 0.8415381
[8 empty] | 16.90557 | 142.3813 | -50.34446 | 152.4441 | -0.001601008 | 1.394533 | 1.493092 | 0.8408029
[8 empty] | 16.9568 | 142.998 | -50.8147 | 152.9143 | -0.001067338 | 1.400573 | 1.497697 | 0.8418991
[8 empty] | 17.01017 | 142.9093 | -51.31432 | 153.414 | -0.001067338 | 1.399704 | 1.502591 | 0.8387362
[8 empty] | 17.0566 | 142.6443 | -51.31432 | 153.414 | -0.001067338 | 1.397109 | 1.502591 | 0.8348996
[8 empty] | 17.10623 | 142.9964 | -51.13798 | 153.2376 | -0.001067338 | 1.400558 | 1.500864 | 0.8345359
[8 empty] | 17.15746 | 142.702 | -49.60972 | 151.7094 | -0.001067338 | 1.397674 | 1.485895 | 0.830328
[8 empty] | 17.20389 | 142.2313 | -52.40174 | 154.5014 | -0.001067338 | 1.393064 | 1.513241 | 0.8253511
[8 empty] | 17.25673 | 142.9067 | -51.25554 | 153.3552 | -0.001067338 | 1.399679 | 1.502015 | 0.8267381
[8 empty] | 17.30849 | 142.7005 | -51.04982 | 153.1494 | -0.0005336692 | 1.397659 | 1.5 | 0.8230739
[8 empty] | 17.35812 | 142.7881 | -50.16813 | 152.2678 | -0.001601008 | 1.398518 | 1.491364 | 0.8212256
[8 empty] | 17.40936 | 143.4636 | -52.69564 | 154.7953 | -0.001067338 | 1.405133 | 1.51612 | 0.8226887
[8 empty] | 17.46059 | 143.1986 | -48.52231 | 150.6219 | -0.001067338 | 1.402538 | 1.475245 | 0.8187569
[8 empty] | 17.51235 | 142.9042 | -49.78606 | 151.8857 | -0.001067338 | 1.399654 | 1.487622 | 0.8146556
[8 empty] | 17.55665 | 142.9919 | -49.55094 | 151.6506 | -0.001067338 | 1.400513 | 1.48532 | 0.8130999
[8 empty] | 17.61002 | 142.6975 | -49.84484 | 151.9445 | -0.001067338 | 1.39763 | 1.488198 | 0.8089639
[8 empty] | 17.65805 | 142.4325 | -48.28719 | 150.3868 | -0.001067338 | 1.395034 | 1.472942 | 0.8052629
[8 empty] | 17.70768 | 142.432 | -47.9639 | 150.0635 | -0.001067338 | 1.395029 | 1.469775 | 0.8030031
[8 empty] | 17.76425 | 143.1956 | -48.16963 | 150.2693 | -0.001067338 | 1.402508 | 1.47179 | 0.8047444
[8 empty] | 17.80854 | 143.2539 | -49.08071 | 151.1803 | -0.001067338 | 1.40308 | 1.480714 | 0.8030704
[8 empty] | 17.85817 | 142.166 | -46.05358 | 148.1532 | -0.001601008 | 1.392424 | 1.451065 | 0.7947466
[8 empty] | 17.91154 | 142.0773 | -43.9963 | 146.0959 | -0.001067338 | 1.391556 | 1.430915 | 0.7918836
[8 empty] | 17.96437 | 141.8711 | -42.76194 | 144.8616 | -0.001067338 | 1.389536 | 1.418826 | 0.7884066
[8 empty] | 18.00546 | 141.665 | -43.84935 | 145.949 | -0.001067338 | 1.387517 | 1.429476 | 0.7854625
[8 empty] | 18.06203 | 141.6056 | -45.49517 | 147.5948 | -0.001067338 | 1.386936 | 1.445596 | 0.782674
[8 empty] | 18.11166 | 142.1636 | -45.55395 | 147.6536 | -0.001067338 | 1.3924 | 1.446172 | 0.7836098
[8 empty] | 18.1613 | 142.0161 | -43.79057 | 145.8902 | -0.001067338 | 1.390956 | 1.4289 | 0.7806566
[8 empty] | 18.21146 | 141.8687 | -47.43489 | 149.5345 | -0.001067338 | 1.389513 | 1.464594 | 0.7776967
[8 empty] | 18.26109 | 142.0152 | -45.84785 | 147.9475 | -0.001067338 | 1.390947 | 1.44905 | 0.7763851
[8 empty] | 18.31232 | 142.0147 | -48.40475 | 150.5044 | -0.001067338 | 1.390942 | 1.474093 | 0.7742104
[8 empty] | 18.36035 | 142.073 | -47.49367 | 149.5933 | -0.001067338 | 1.391514 | 1.46517 | 0.7725028
[8 empty] | 18.40839 | 141.8081 | -43.32034 | 145.42 | -0.001601008 | 1.388919 | 1.424295 | 0.7690479
[8 empty] | 18.45802 | 142.4836 | -50.87348 | 152.9731 | -0.001067338 | 1.395535 | 1.498273 | 0.7706397
[8 empty] | 18.51085 | 142.9827 | -50.16813 | 152.2678 | -0.001067338 | 1.400423 | 1.491364 | 0.7711366
[8 empty] | 18.56101 | 142.0712 | -47.72879 | 149.8284 | -0.001067338 | 1.391496 | 1.467473 | 0.7641414
[8 empty] | 18.61385 | 142.0707 | -48.63986 | 150.7395 | -0.001601008 | 1.391491 | 1.476396 | 0.7619698
[8 empty] | 18.66188 | 141.9527 | -47.02343 | 149.1231 | -0.001067338 | 1.390335 | 1.460564 | 0.7593764
[8 empty] | 18.71151 | 141.6583 | -46.17113 | 148.2708 | -0.001067338 | 1.387452 | 1.452216 | 0.7557891
[8 empty] | 18.76114 | 141.5991 | -46.46503 | 148.5647 | -0.001067338 | 1.386872 | 1.455095 | 0.753474
[8 empty] | 18.81237 | 141.6574 | -47.08221 | 149.1818 | -0.0005336692 | 1.387443 | 1.46114 | 0.7517321
[8 empty] | 18.86574 | 141.8039 | -45.90663 | 148.0063 | -0.001067338 | 1.388878 | 1.449626 | 0.750382
[8 empty] | 18.91377 | 141.6565 | -44.96616 | 147.0658 | -0.0005336692 | 1.387434 | 1.440415 | 0.7476972
[8 empty] | 18.965 | 140.7156 | -37.88325 | 139.9829 | -0.001601008 | 1.378218 | 1.371042 | 0.740716
[8 empty] | 19.01463 | 140.5682 | -36.53133 | 138.631 | -0.001067338 | 1.376775 | 1.357801 | 0.7380074
[8 empty] | 19.06266 | 140.7735 | -44.52531 | 146.6249 | -0.001067338 | 1.378786 | 1.436097 | 0.7372249
[8 empty] | 19.11763 | 141.1257 | -43.4379 | 145.5375 | -0.0005336692 | 1.382235 | 1.425446 | 0.7369475
[8 empty] | 19.16406 | 140.0966 | -41.20428 | 143.3039 | -0.001067338 | 1.372156 | 1.403569 | 0.7297924
[8 empty] | 19.21369 | 141.0661 | -45.31883 | 147.4185 | -0.001067338 | 1.381651 | 1.443869 | 0.7329527
[8 empty] | 19.26332 | 140.9187 | -43.32034 | 145.42 | -0.001067338 | 1.380208 | 1.424295 | 0.7302992
[8 empty] | 19.31616 | 141.2415 | -45.26006 | 147.3597 | -0.001067338 | 1.383369 | 1.443293 | 0.729973
[8 empty] | 19.36632 | 140.7121 | -44.52531 | 146.6249 | -0.001067338 | 1.378184 | 1.436097 | 0.7253483
[8 empty] | 19.41595 | 140.5647 | -44.2902 | 146.3898 | -0.001067338 | 1.37674 | 1.433794 | 0.7227351
[8 empty] | 19.46398 | 140.8582 | -44.40776 | 146.5074 | -0.001067338 | 1.379615 | 1.434945 | 0.7224595
[8 empty] | 19.51521 | 140.5638 | -40.46954 | 142.5692 | -0.0005336692 | 1.376732 | 1.396373 | 0.7190546
[8 empty] | 19.56645 | 140.7691 | -44.46654 | 146.5662 | -0.001067338 | 1.378743 | 1.435521 | 0.718221
[8 empty] | 19.61768 | 140.2397 | -38.35349 | 140.4531 | -0.001067338 | 1.373557 | 1.375648 | 0.7136465
[8 empty] | 19.66571 | 140.2393 | -41.49818 | 143.5978 | -0.001067338 | 1.373553 | 1.406448 | 0.7119015
[8 empty] | 19.71534 | 140.5034 | -43.79057 | 145.8902 | -0.001067338 | 1.37614 | 1.4289 | 0.7114489
[8 empty] | 19.76871 | 141.1201 | -43.67301 | 145.7726 | -0.001067338 | 1.38218 | 1.427749 | 0.7126481
[8 empty] | 19.81994 | 141.1197 | -41.79208 | 143.8917 | -0.001067338 | 1.382176 | 1.409326 | 0.7108038
[8 empty] | 19.86477 | 140.4433 | -44.52531 | 146.6249 | -0.001067338 | 1.375552 | 1.436097 | 0.7057951
[8 empty] | 19.9176 | 141.2364 | -43.9963 | 146.0959 | -0.001067338 | 1.38332 | 1.430915 | 0.7079047
[8 empty] | 19.96403 | 141.1773 | -43.67301 | 145.7726 | -0.001067338 | 1.38274 | 1.427749 | 0.705962
[8 empty] | 20.01526 | 140.7066 | -43.02644 | 145.1261 | -0.001601008 | 1.37813 | 1.421416 | 0.7018035
[8 empty] | 20.06863 | 141.0589 | -45.67151 | 147.7711 | -0.001067338 | 1.38158 | 1.447323 | 0.7016925
[8 empty] | 20.11986 | 140.8527 | -43.90813 | 146.0078 | -0.001067338 | 1.379561 | 1.430052 | 0.6988811
[8 empty] | 20.16789 | 140.4996 | -41.93903 | 144.0387 | -0.001067338 | 1.376103 | 1.410766 | 0.6954661
[8 empty] | 20.21592 | 140.558 | -42.46804 | 144.5677 | -0.0005336692 | 1.376675 | 1.415947 | 0.6941026
[8 empty] | 20.26715 | 140.1462 | -38.17715 | 140.2768 | -0.001067338 | 1.372641 | 1.373921 | 0.6903159
[8 empty] | 20.32212 | 140.5572 | -42.11536 | 144.215 | -0.001067338 | 1.376667 | 1.412493 | 0.6904712
[8 empty] | 20.36642 | 140.2923 | -43.144 | 145.2436 | -0.001067338 | 1.374073 | 1.422568 | 0.687669
[8 empty] | 20.41978 | 140.0862 | -42.40926 | 144.5089 | -0.001067338 | 1.372054 | 1.415371 | 0.6848623
[8 empty] | 20.47102 | 140.8499 | -41.79208 | 143.8917 | -0.001067338 | 1.379534 | 1.409326 | 0.686879
[8 empty] | 20.51905 | 140.8495 | -41.08673 | 143.1864 | -0.0005336692 | 1.37953 | 1.402418 | 0.6852694
[8 empty] | 20.57081 | 140.3495 | -42.2917 | 144.3913 | -0.001067338 | 1.374633 | 1.41422 | 0.6811142
[8 empty] | 20.62044 | 140.3491 | -42.2917 | 144.3913 | -0.001067338 | 1.374629 | 1.41422 | 0.6794729
[8 empty] | 20.67008 | 140.2312 | -41.9978 | 144.0974 | -0.001067338 | 1.373474 | 1.411341 | 0.6772709
[8 empty] | 20.72131 | 140.701 | -43.4379 | 145.5375 | -0.001601008 | 1.378076 | 1.425446 | 0.6778638
[8 empty] | 20.77094 | 140.2892 | -40.85161 | 142.9512 | -0.001067338 | 1.374042 | 1.400115 | 0.6742613
[8 empty] | 20.81897 | 140.4358 | -42.11536 | 144.215 | -0.001067338 | 1.375478 | 1.412493 | 0.6734098
[8 empty] | 20.8702 | 140.9056 | -41.55696 | 143.6566 | -0.001067338 | 1.38008 | 1.407024 | 0.674008
[8 empty] | 20.92517 | 140.4938 | -40.70466 | 142.8043 | -0.001067338 | 1.376046 | 1.398676 | 0.6702692
[8 empty] | 20.97 | 140.1407 | -40.91039 | 143.01 | -0.001067338 | 1.372588 | 1.400691 | 0.6671529
[8 empty] | 21.01963 | 140.8457 | -41.85086 | 143.9505 | -0.001067338 | 1.379493 | 1.409902 | 0.6689316
[8 empty] | 21.07246 | 140.2869 | -41.32184 | 143.4215 | -0.001067338 | 1.37402 | 1.404721 | 0.6646026
[8 empty] | 21.12423 | 140.3453 | -41.55696 | 143.6566 | -0.0005336692 | 1.374592 | 1.407024 | 0.6632504
[8 empty] | 21.17172 | 140.4919 | -42.11536 | 144.215 | -0.001067338 | 1.376028 | 1.412493 | 0.6624549
[8 empty] | 21.22189 | 140.227 | -38.70616 | 140.8058 | -0.001067338 | 1.373433 | 1.379102 | 0.6596409
[8 empty] | 21.27152 | 140.3442 | -41.85086 | 143.9505 | -0.001067338 | 1.374581 | 1.409902 | 0.6586528
[8 empty] | 21.32115 | 140.3439 | -41.20428 | 143.3039 | -0.001067338 | 1.374578 | 1.403569 | 0.6571179
[8 empty] | 21.37398 | 140.2259 | -40.11687 | 142.2165 | -0.001067338 | 1.373423 | 1.392919 | 0.6549418
[8 empty] | 21.42362 | 139.8141 | -41.14551 | 143.2451 | -0.001067338 | 1.369389 | 1.402994 | 0.6515023
[8 empty] | 21.47325 | 140.4897 | -41.61574 | 143.7154 | -0.001067338 | 1.376006 | 1.407599 | 0.6531427
[8 empty] | 21.51968 | 139.931 | -41.08673 | 143.1864 | -0.001067338 | 1.370534 | 1.402418 | 0.6491372
[8 empty] | 21.57304 | 139.7249 | -39.38213 | 141.4818 | -0.001067338 | 1.368515 | 1.385723 | 0.646576
[8 empty] | 21.62748 | 139.3131 | -36.35499 | 138.4546 | -0.0005336692 | 1.364482 | 1.356074 | 0.6430444
[8 empty] | 21.67391 | 140.841 | -47.61123 | 149.7109 | -0.001067338 | 1.379447 | 1.466321 | 0.6487165
[8 empty] | 21.72514 | 140.6349 | -44.34898 | 146.4486 | -0.001067338 | 1.377428 | 1.43437 | 0.6462381
[8 empty] | 21.7769 | 140.4288 | -42.76194 | 144.8616 | -0.001067338 | 1.37541 | 1.418826 | 0.6437556
[8 empty] | 21.8196 | 139.8701 | -41.61574 | 143.7154 | -0.001067338 | 1.369938 | 1.407599 | 0.6399355
[8 empty] | 21.87297 | 139.8698 | -36.64889 | 138.7485 | -0.001067338 | 1.369934 | 1.358952 | 0.6383725
[8 empty] | 21.9242 | 139.7225 | -38.76494 | 140.8646 | -0.001067338 | 1.368492 | 1.379678 | 0.6362089
[8 empty] | 21.97063 | 139.2519 | -39.79358 | 141.8932 | -0.001067338 | 1.363883 | 1.389752 | 0.6327227
[8 empty] | 22.02506 | 139.5161 | -40.85161 | 142.9512 | -0.001067338 | 1.36647 | 1.400115 | 0.6323582
[8 empty] | 22.07469 | 139.6627 | -41.14551 | 143.2451 | -0.001067338 | 1.367906 | 1.402994 | 0.6316006
[8 empty] | 22.12272 | 140.0738 | -43.08522 | 145.1849 | -0.0005336692 | 1.371933 | 1.421992 | 0.6320878
[8 empty] | 22.17449 | 140.0147 | -41.49818 | 143.5978 | -0.001067338 | 1.371354 | 1.406448 | 0.6303456
[8 empty] | 22.22412 | 139.456 | -43.67301 | 145.7726 | -0.001067338 | 1.365881 | 1.427749 | 0.6264238
[8 empty] | 22.27375 | 140.2198 | -44.2902 | 146.3898 | -0.001067338 | 1.373362 | 1.433794 | 0.6284572
[8 empty] | 22.32658 | 140.0137 | -43.55546 | 145.6551 | -0.001067338 | 1.371344 | 1.426598 | 0.626047
[8 empty] | 22.37622 | 139.8664 | -44.23142 | 146.3311 | -0.001067338 | 1.369901 | 1.433218 | 0.6240003
[8 empty] | 22.42425 | 139.8073 | -45.08372 | 147.1833 | -0.001067338 | 1.369323 | 1.441566 | 0.6224002
[8 empty] | 22.47601 | 140.0127 | -43.26156 | 145.3612 | -0.001067338 | 1.371334 | 1.423719 | 0.6218806
[8 empty] | 22.52564 | 140.3357 | -43.26156 | 145.3612 | -0.001067338 | 1.374498 | 1.423719 | 0.6219442
[8 empty] | 22.57154 | 139.395 | -43.93752 | 146.0372 | -0.001067338 | 1.365284 | 1.43034 | 0.6165117
[8 empty] | 22.62651 | 139.7179 | -44.52531 | 146.6249 | -0.001067338 | 1.368447 | 1.436097 | 0.6164412
[8 empty] | 22.67774 | 140.4229 | -44.76043 | 146.8601 | -0.0005336692 | 1.375352 | 1.4384 | 0.6181575
[8 empty] | 22.7295 | 140.1287 | -43.08522 | 145.1849 | -0.0005336692 | 1.37247 | 1.421992 | 0.6154552
[8 empty] | 22.7754 | 139.8639 | -44.46654 | 146.5662 | -0.001067338 | 1.369877 | 1.435521 | 0.6130524
[8 empty] | 22.82717 | 140.8922 | -45.20128 | 147.3009 | -0.001067338 | 1.379949 | 1.442717 | 0.6161669
[8 empty] | 22.8784 | 139.8045 | -43.90813 | 146.0078 | -0.001067338 | 1.369295 | 1.430052 | 0.6100327
[8 empty] | 22.92483 | 140.01 | -43.9963 | 146.0959 | -0.001067338 | 1.371307 | 1.430915 | 0.6096934
[8 empty] | 22.97606 | 140.2154 | -44.64287 | 146.7425 | -0.001067338 | 1.373319 | 1.437248 | 0.609228
[8 empty] | 23.02729 | 139.7154 | -44.34898 | 146.4486 | -0.001067338 | 1.368423 | 1.43437 | 0.6057015
[8 empty] | 23.07906 | 139.2449 | -42.70316 | 144.8028 | -0.001067338 | 1.363814 | 1.41825 | 0.6023041
[8 empty] | 23.12709 | 139.5973 | -43.32034 | 145.42 | -0.001601008 | 1.367265 | 1.424295 | 0.6025769
[8 empty] | 23.17512 | 139.6558 | -42.87949 | 144.9791 | -0.0005336692 | 1.367838 | 1.419977 | 0.6015805
[8 empty] | 23.22795 | 140.2139 | -42.5856 | 144.6852 | -0.001067338 | 1.373304 | 1.417098 | 0.6026148
[8 empty] | 23.27598 | 139.9197 | -41.79208 | 143.8917 | -0.001067338 | 1.370423 | 1.409326 | 0.6001075
[8 empty] | 23.32561 | 139.8606 | -41.7333 | 143.8329 | -0.001067338 | 1.369845 | 1.408751 | 0.5985774
[8 empty] | 23.37898 | 140.1248 | -41.93903 | 144.0387 | -0.001067338 | 1.372432 | 1.410766 | 0.5983411
[8 empty] | 23.42861 | 139.6543 | -41.61574 | 143.7154 | -0.001067338 | 1.367824 | 1.407599 | 0.5950653
[8 empty] | 23.47664 | 139.5953 | -41.9978 | 144.0974 | -0.001067338 | 1.367246 | 1.411341 | 0.5935963
[8 empty] | 23.52947 | 139.8595 | -41.88025 | 143.9799 | -0.001067338 | 1.369833 | 1.41019 | 0.5933863
[8 empty] | 23.5759 | 139.389 | -40.64588 | 142.7455 | -0.001067338 | 1.365225 | 1.3981 | 0.5902221
[8 empty] | 23.62874 | 139.5062 | -42.35048 | 144.4501 | -0.001067338 | 1.366374 | 1.414796 | 0.5893986
[8 empty] | 23.67677 | 139.1827 | -41.79208 | 143.8917 | -0.0005336692 | 1.363205 | 1.409326 | 0.5868364
[8 empty] | 23.73013 | 139.7114 | -41.88025 | 143.9799 | -0.002134677 | 1.368383 | 1.41019 | 0.5877448
[8 empty] | 23.77977 | 139.5054 | -41.14551 | 143.2451 | -0.001067338 | 1.366365 | 1.402994 | 0.5856518
[8 empty] | 23.831 | 139.2406 | -39.38213 | 141.4818 | -0.001067338 | 1.363772 | 1.385723 | 0.5832816
[8 empty] | 23.87743 | 139.5931 | -40.52832 | 142.628 | -0.001067338 | 1.367224 | 1.396949 | 0.5836234
[8 empty] | 23.93026 | 139.8573 | -40.70466 | 142.8043 | -0.001067338 | 1.369812 | 1.398676 | 0.5834391
[8 empty] | 23.97989 | 139.2398 | -39.82297 | 141.9226 | -0.001067338 | 1.363764 | 1.39004 | 0.5796567
[8 empty] | 24.03006 | 139.2396 | -40.05809 | 142.1577 | -0.0005336692 | 1.363762 | 1.392343 | 0.5784455
[8 empty] | 24.07969 | 139.592 | -42.23292 | 144.3326 | -0.001601008 | 1.367213 | 1.413644 | 0.5787168
[8 empty] | 24.13252 | 139.5917 | -43.02644 | 145.1261 | -0.001601008 | 1.367211 | 1.421416 | 0.5774487
[8 empty] | 24.18055 | 139.2976 | -41.67452 | 143.7742 | -0.001601008 | 1.36433 | 1.408175 | 0.5750852
[8 empty] | 24.23018 | 139.3855 | -42.23292 | 144.3326 | -0.001067338 | 1.365191 | 1.413644 | 0.5742701
[8 empty] | 24.28195 | 139.5909 | -41.88025 | 143.9799 | -0.001067338 | 1.367203 | 1.41019 | 0.573892
[8 empty] | 24.32944 | 139.385 | -41.93903 | 144.0387 | -0.001067338 | 1.365186 | 1.410766 | 0.571925
[8 empty] | 24.38121 | 139.0908 | -40.5871 | 142.6867 | -0.0005336692 | 1.362305 | 1.397524 | 0.5695042
[8 empty] | 24.43244 | 139.9135 | -39.99931 | 142.0989 | -0.001067338 | 1.370362 | 1.391767 | 0.5716771
[8 empty] | 24.47727 | 138.7671 | -40.29321 | 142.3928 | -0.001067338 | 1.359134 | 1.394646 | 0.5659465
[8 empty] | 24.5301 | 139.0901 | -41.85086 | 143.9505 | -0.001067338 | 1.362298 | 1.409902 | 0.5660444
[8 empty] | 24.58667 | 139.8539 | -42.70316 | 144.8028 | -0.001067338 | 1.369779 | 1.41825 | 0.5678489
[8 empty] | 24.6331 | 139.2365 | -41.32184 | 143.4215 | -0.001067338 | 1.363732 | 1.404721 | 0.5642721
[8 empty] | 24.68433 | 138.766 | -43.4379 | 145.5375 | -0.001067338 | 1.359124 | 1.425446 | 0.561195
[8 empty] | 24.73076 | 139.4418 | -42.35048 | 144.4501 | -0.001067338 | 1.365742 | 1.414796 | 0.5628738
[8 empty] | 24.782 | 139.4415 | -42.40926 | 144.5089 | -0.001067338 | 1.36574 | 1.415371 | 0.5617092
[8 empty] | 24.83536 | 139.7058 | -41.02795 | 143.1276 | -0.001067338 | 1.368328 | 1.401842 | 0.5615662
[8 empty] | 24.88499 | 139.7056 | -42.11536 | 144.215 | -0.001067338 | 1.368326 | 1.412493 | 0.5604453
[8 empty] | 24.93302 | 139.4408 | -42.90888 | 145.0085 | -0.001067338 | 1.365733 | 1.420265 | 0.5583039
[8 empty] | 24.98586 | 140.2635 | -42.90888 | 145.0085 | -0.001601008 | 1.373791 | 1.420265 | 0.5604159
[8 empty] | 25.03389 | 139.4992 | -42.52682 | 144.6265 | -0.001067338 | 1.366304 | 1.416523 | 0.5562874
[8 empty] | 25.08192 | 139.3814 | -40.52832 | 142.628 | -0.001067338 | 1.365151 | 1.396949 | 0.5547526
[8 empty] | 25.13689 | 139.4987 | -39.61724 | 141.7169 | -0.001067338 | 1.3663 | 1.388025 | 0.5540062
[8 empty] | 25.18492 | 139.0282 | -37.88325 | 139.9829 | -0.001067338 | 1.361692 | 1.371042 | 0.5510817
[8 empty] | 25.23241 | 138.5578 | -37.7657 | 139.8653 | -0.001067338 | 1.357084 | 1.369891 | 0.5481799
[8 empty] | 25.28578 | 138.7633 | -39.26457 | 141.3642 | -0.001067338 | 1.359097 | 1.384571 | 0.5478356
[8 empty] | 25.33701 | 138.5573 | -37.82448 | 139.9241 | -0.0005336692 | 1.35708 | 1.370466 | 0.545915
[8 empty] | 25.38504 | 138.2045 | -37.55997 | 139.6596 | -0.001067338 | 1.353624 | 1.367876 | 0.543492
[8 empty] | 25.43841 | 138.0867 | -37.82448 | 139.9241 | -0.0005336692 | 1.35247 | 1.370466 | 0.5418888
[8 empty] | 25.48804 | 138.6155 | -37.08973 | 139.1894 | -0.001067338 | 1.357649 | 1.36327 | 0.5429083
[8 empty] | 25.54087 | 139.3794 | -40.82222 | 142.9219 | -0.001601008 | 1.365131 | 1.399827 | 0.5447762
[8 empty] | 25.5857 | 138.909 | -41.02795 | 143.1276 | -0.001601008 | 1.360524 | 1.401842 | 0.5419831
[8 empty] | 25.63373 | 138.9088 | -40.5871 | 142.6867 | -0.001067338 | 1.360522 | 1.397524 | 0.5409668
[8 empty] | 25.68657 | 139.1731 | -42.76194 | 144.8616 | -0.001067338 | 1.36311 | 1.418826 | 0.540883
[8 empty] | 25.7362 | 139.3786 | -41.32184 | 143.4215 | -0.001067338 | 1.365123 | 1.404721 | 0.5406386
[8 empty] | 25.78956 | 139.0845 | -42.17414 | 144.2738 | -0.001067338 | 1.362243 | 1.413069 | 0.5383794
[8 empty] | 25.8408 | 139.7896 | -42.70316 | 144.8028 | -0.001067338 | 1.369149 | 1.41825 | 0.5400408
[8 empty] | 25.88562 | 139.6425 | -43.20278 | 145.3024 | -0.001067338 | 1.367708 | 1.423143 | 0.5385372
[8 empty] | 25.94006 | 139.5835 | -43.84935 | 145.949 | -0.001067338 | 1.36713 | 1.429476 | 0.5371797
[8 empty] | 25.98649 | 139.1719 | -42.46804 | 144.5677 | -0.001067338 | 1.363099 | 1.415947 | 0.5346359
[8 empty] | 26.03452 | 139.4362 | -40.70466 | 142.8043 | -0.001067338 | 1.365688 | 1.398676 | 0.5346649
[8 empty] | 26.08949 | 139.436 | -41.67452 | 143.7742 | -0.001601008 | 1.365686 | 1.408175 | 0.5335376
[8 empty] | 26.13538 | 138.8186 | -42.52682 | 144.6265 | -0.001067338 | 1.359639 | 1.416523 | 0.5302385
[8 empty] | 26.18875 | 138.8184 | -41.26306 | 143.3627 | -0.001067338 | 1.359637 | 1.404145 | 0.5291572
[8 empty] | 26.23838 | 139.024 | -41.67452 | 143.7742 | -0.001067338 | 1.36165 | 1.408175 | 0.5289397
[8 empty] | 26.29175 | 139.2295 | -41.32184 | 143.4215 | -0.001067338 | 1.363663 | 1.404721 | 0.5286478
[8 empty] | 26.33764 | 138.7591 | -41.4394 | 143.539 | -0.001067338 | 1.359056 | 1.405872 | 0.5259405
[8 empty] | 26.38941 | 139.9933 | -40.11687 | 142.2165 | -0.001067338 | 1.371144 | 1.392919 | 0.5295856
[8 empty] | 26.44224 | 139.229 | -40.70466 | 142.8043 | -0.001067338 | 1.363658 | 1.398676 | 0.525637
[8 empty] | 26.49027 | 139.0819 | -40.35198 | 142.4516 | -0.001067338 | 1.362217 | 1.395222 | 0.5241286
[8 empty] | 26.5399 | 138.6115 | -39.44091 | 141.5405 | -0.001601008 | 1.35761 | 1.386298 | 0.521376
[8 empty] | 26.58793 | 139.1697 | -39.38213 | 141.4818 | -0.001601008 | 1.363077 | 1.385723 | 0.5225337
[8 empty] | 26.63756 | 138.6111 | -38.58861 | 140.6882 | -0.001067338 | 1.357607 | 1.37795 | 0.5194632
[8 empty] | 26.6888 | 137.8762 | -37.32485 | 139.4245 | -0.001067338 | 1.350409 | 1.365573 | 0.5157124
[8 empty] | 26.73843 | 138.699 | -38.17715 | 140.2768 | -0.001067338 | 1.358467 | 1.373921 | 0.5178322
[8 empty] | 26.79019 | 138.9045 | -38.52983 | 140.6295 | -0.001067338 | 1.36048 | 1.377375 | 0.5175988
[8 empty] | 26.83982 | 138.8162 | -39.49968 | 141.5993 | -0.001067338 | 1.359615 | 1.386874 | 0.5163126
[8 empty] | 26.88946 | 138.4927 | -39.38213 | 141.4818 | -0.001067338 | 1.356447 | 1.385723 | 0.5141568
[8 empty] | 26.94442 | 138.9628 | -40.17565 | 142.2753 | -0.001067338 | 1.361051 | 1.393495 | 0.5148524
[8 empty] | 26.98872 | 138.5512 | -41.49818 | 143.5978 | -0.001067338 | 1.35702 | 1.406448 | 0.5124824
[8 empty] | 27.04209 | 138.7568 | -40.91039 | 143.01 | -0.001067338 | 1.359033 | 1.400691 | 0.5122312
[8 empty] | 27.08798 | 138.8154 | -42.64438 | 144.744 | -0.001601008 | 1.359607 | 1.417674 | 0.5115797
[8 empty] | 27.14295 | 138.9034 | -41.02795 | 143.1276 | -0.001067338 | 1.360469 | 1.401842 | 0.510868
[8 empty] | 27.19098 | 138.6094 | -40.96917 | 143.0688 | -0.001067338 | 1.357589 | 1.401267 | 0.5088842
[8 empty] | 27.24061 | 138.815 | -42.05658 | 144.1562 | -0.001067338 | 1.359603 | 1.411917 | 0.5087117
[8 empty] | 27.28864 | 138.8148 | -43.90813 | 146.0078 | -0.001067338 | 1.359602 | 1.430052 | 0.5078158
[8 empty] | 27.34201 | 139.2261 | -42.96766 | 145.0673 | -0.001067338 | 1.36363 | 1.420841 | 0.5083289
[8 empty] | 27.39484 | 138.9027 | -42.82071 | 144.9203 | -0.001067338 | 1.360462 | 1.419401 | 0.5061679
[8 empty] | 27.43753 | 138.9026 | -41.38062 | 143.4803 | -0.001067338 | 1.360461 | 1.405296 | 0.5053799
[8 empty] | 27.4909 | 139.2257 | -42.82071 | 144.9203 | -0.001067338 | 1.363626 | 1.419401 | 0.5055742
[8 empty] | 27.54213 | 138.7553 | -43.20278 | 145.3024 | -0.001601008 | 1.359019 | 1.423143 | 0.502926
[8 empty] | 27.59016 | 138.7552 | -42.05658 | 144.1562 | -0.001067338 | 1.359018 | 1.411917 | 0.50205
[8 empty] | 27.6414 | 138.8138 | -42.23292 | 144.3326 | -0.001067338 | 1.359592 | 1.413644 | 0.5013316
[8 empty] | 27.69156 | 138.9607 | -42.46804 | 144.5677 | -0.001067338 | 1.36103 | 1.415947 | 0.5009536
[8 empty] | 27.74119 | 138.9017 | -42.40926 | 144.5089 | -0.001067338 | 1.360453 | 1.415371 | 0.499845
[8 empty] | 27.78922 | 138.402 | -42.46804 | 144.5677 | -0.001067338 | 1.355558 | 1.415947 | 0.4971827
[8 empty] | 27.84045 | 138.6958 | -40.91039 | 143.01 | -0.0005336692 | 1.358436 | 1.400691 | 0.497323
[8 empty] | 27.89009 | 138.4899 | -41.61574 | 143.7154 | -0.001067338 | 1.356419 | 1.407599 | 0.4956999
[8 empty] | 27.94132 | 138.8131 | -41.79208 | 143.8917 | -0.0005336692 | 1.359585 | 1.409326 | 0.4959476
[8 empty] | 27.99789 | 139.2244 | -40.64588 | 142.7455 | -0.001067338 | 1.363613 | 1.3981 | 0.4964146
[8 empty] | 28.04592 | 138.7541 | -40.35198 | 142.4516 | -0.001067338 | 1.359006 | 1.395222 | 0.4938874
[8 empty] | 28.09235 | 138.4894 | -42.82071 | 144.9203 | -0.001067338 | 1.356415 | 1.419401 | 0.4921292
[8 empty] | 28.14198 | 138.4893 | -41.32184 | 143.4215 | -0.001067338 | 1.356414 | 1.404721 | 0.4912609
[8 empty] | 28.19481 | 138.6949 | -41.61574 | 143.7154 | -0.0005336692 | 1.358427 | 1.407599 | 0.4910696
[8 empty] | 28.24498 | 139.1651 | -42.35048 | 144.4501 | -0.001067338 | 1.363032 | 1.414796 | 0.4918619
[8 empty] | 28.29247 | 138.6065 | -43.26156 | 145.3612 | -0.0005336692 | 1.357562 | 1.423719 | 0.4890621
[8 empty] | 28.34424 | 138.8122 | -43.08522 | 145.1849 | -0.001601008 | 1.359576 | 1.421992 | 0.4888943
[8 empty] | 28.39227 | 138.6945 | -43.08522 | 145.1849 | -0.001067338 | 1.358423 | 1.421992 | 0.4876529
[8 empty] | 28.4467 | 138.7532 | -42.87949 | 144.9791 | -0.001067338 | 1.358998 | 1.419977 | 0.486926
[8 empty] | 28.49153 | 139.0176 | -42.90888 | 145.0085 | -0.001601008 | 1.361588 | 1.420265 | 0.4870879
[8 empty] | 28.5481 | 138.8999 | -43.9963 | 146.0959 | -0.001067338 | 1.360435 | 1.430915 | 0.4857105
[8 empty] | 28.594 | 138.8117 | -43.49668 | 145.5963 | -0.001067338 | 1.359571 | 1.426022 | 0.4846222
[8 empty] | 28.64576 | 138.7528 | -43.67301 | 145.7726 | -0.001067338 | 1.358994 | 1.427749 | 0.4835409
[8 empty] | 28.69539 | 138.9584 | -43.67301 | 145.7726 | -0.001067338 | 1.361008 | 1.427749 | 0.4834212
[8 empty] | 28.74502 | 139.2228 | -42.52682 | 144.6265 | -0.0005336692 | 1.363598 | 1.416523 | 0.4835064
[8 empty] | 28.79465 | 138.7525 | -40.82222 | 142.9219 | -0.001067338 | 1.358991 | 1.399827 | 0.4810396
[8 empty] | 28.84802 | 137.9883 | -39.14701 | 141.2466 | -0.001067338 | 1.351506 | 1.38342 | 0.4775006
[8 empty] | 28.89925 | 138.4878 | -40.76344 | 142.8631 | -0.001067338 | 1.356399 | 1.399252 | 0.4783826
[8 empty] | 28.94728 | 138.3408 | -40.29321 | 142.3928 | -0.001067338 | 1.354959 | 1.394646 | 0.477081
[8 empty] | 28.99852 | 137.7235 | -36.23743 | 138.3371 | -0.001067338 | 1.348913 | 1.354922 | 0.4741095
[8 empty] | 29.04655 | 138.2818 | -40.11687 | 142.2165 | -0.001067338 | 1.354381 | 1.392919 | 0.4752477
[8 empty] | 29.09778 | 138.8989 | -41.02795 | 143.1276 | -0.001067338 | 1.360425 | 1.401842 | 0.4765317
[8 empty] | 29.14581 | 138.3992 | -44.40776 | 146.5074 | -0.001067338 | 1.355531 | 1.434945 | 0.4740319
[8 empty] | 29.19918 | 138.4873 | -43.90813 | 146.0078 | -0.001067338 | 1.356394 | 1.430052 | 0.4734672
[8 empty] | 29.24881 | 137.8701 | -43.32034 | 145.42 | -0.0005336692 | 1.350348 | 1.424295 | 0.4705534
[8 empty] | 29.30004 | 138.7517 | -41.85086 | 143.9505 | -0.001067338 | 1.358983 | 1.409902 | 0.4727396
[8 empty] | 29.34967 | 138.6928 | -42.5856 | 144.6852 | -0.001067338 | 1.358407 | 1.417098 | 0.4717396
[8 empty] | 29.3977 | 138.1931 | -44.05508 | 146.1547 | -0.001067338 | 1.353513 | 1.431491 | 0.4692692
[8 empty] | 29.45267 | 139.6919 | -43.32034 | 145.42 | -0.001067338 | 1.368192 | 1.424295 | 0.4734822
[8 empty] | 29.49696 | 139.0159 | -44.40776 | 146.5074 | -0.001067338 | 1.361571 | 1.434945 | 0.4704793
[8 empty] | 29.54499 | 139.2804 | -44.11386 | 146.2135 | -0.001067338 | 1.364161 | 1.432067 | 0.4706096
[8 empty] | 29.59836 | 138.6925 | -42.90888 | 145.0085 | -0.001067338 | 1.358403 | 1.420265 | 0.4677749
[8 empty] | 29.65333 | 138.5455 | -42.90888 | 145.0085 | -0.001067338 | 1.356964 | 1.420265 | 0.466412
[8 empty] | 29.69922 | 138.8099 | -44.2902 | 146.3898 | -0.001067338 | 1.359554 | 1.433794 | 0.4665817
[8 empty] | 29.74886 | 138.6923 | -42.96766 | 145.0673 | -0.001067338 | 1.358402 | 1.420841 | 0.4654079
[8 empty] | 29.80062 | 139.1625 | -43.90813 | 146.0078 | -0.001067338 | 1.363007 | 1.430052 | 0.4661772
[8 empty] | 29.85025 | 138.8979 | -41.55696 | 143.6566 | -0.001067338 | 1.360416 | 1.407024 | 0.4645158
[8 empty] | 29.90148 | 138.8979 | -43.37912 | 145.4788 | -0.001067338 | 1.360415 | 1.42487 | 0.4637198
[8 empty] | 29.94791 | 138.1337 | -40.41076 | 142.5104 | -0.001067338 | 1.352931 | 1.395797 | 0.4604492
[8 empty] | 30.00075 | 139.2211 | -42.2917 | 144.3913 | -0.001067338 | 1.363581 | 1.41422 | 0.4632627