## General
ID | Test Identification
Test identification | Location | NWZ-BH-5058
Test identification | Sample | 09-1
Test identification | Depth | 7.5 | [m]
Test identification | Specimen condition | Disturbed - Recompacted
Specimen Visual Description
Specimen Visual Description | Brown fine SAND
Initial Specimen Conditions
Initial Specimen Conditions | Test start date | 09/07/2024
Initial Specimen Conditions | Diameter | 72.59667 | [mm]
Initial Specimen Conditions | Height | 68.47667 | [mm]
Initial Specimen Conditions | Water content | 5.200126 | [%]
Initial Specimen Conditions | Bulk density | 1.657446 | [Mg/m³]
Initial Specimen Conditions | Dry density | 1.575517 | [Mg/m³]
Initial Specimen Conditions | Particle density - Assumed | 2.65 | [Mg/m³]
Initial Specimen Conditions | Void ratio | 0.6819874 | [-]
Initial Specimen Conditions | Degree of saturation | 20.20614 | [%]
Initial Specimen Conditions | Compaction method | Blow compaction to target density
Test Conditions
Test Conditions | Water used | Tap Water
Test Results
Test Results | Hydraulic gradient across sample | 25.73139 | [-]
Test Results | Coefficient of permeability corrected at 20°C | 1.068696e-05 | [m/s]