## GENERAL
ID | Test Identification
Test Identification | Location | NWZ-BH-5058
Test Identification | Sample | 19-3
Test Identification | Depth | 17.45 | [m]
Test Identification | Test number | 102
Specimen Visual Description
Specimen Visual Description | Olive grey sandy CLAY
Initial Sample Conditions
Initial Sample Conditions | Date test started | 2024-04-08
Initial Sample Conditions | Type of sample | Undisturbed
Initial Sample Conditions | Diameter | 50 | [mm]
Initial Sample Conditions | Height | 100 | [mm]
Initial Sample Conditions | Water content | 25.50126 | [%]
Initial Sample Conditions | Bulk density | 1.968021 | [Mg/m³]
Initial Sample Conditions | Dry density | 1.568128 | [Mg/m³]
Initial Sample Conditions | Void ratio | 0.7217978 | [-]
Initial Sample Conditions | Degree of saturation | 95.39154 | [%]
Initial Sample Conditions | Particle density - Assumed | 2.7 | [Mg/m³]
Initial Sample Conditions | Torvane |  | [kPa]
Initial Sample Conditions | Pocket penetrometer |  | [kPa]
Initial Sample Conditions | Type of drains fitted | porous discs and radial filter paper
Saturation
Saturation | Pressure increments applied | 100 | [kPa]
Saturation | Differential pressure used | 0 | [kPa]
Saturation | Cell pressure | 410 | [kPa]
Saturation | Base PWP | 396 | [kPa]
Saturation | Axial strain | 0 | [%]
Saturation | Water Content | 26.73325 | [%]
Saturation | Bulk Density | 1.98734 | [Mg/m³]
Saturation | Dry Density | 1.568128 | [Mg/m³]
Saturation | Void Ratio | 0.7217978 | [-]
Saturation | Degree of saturation | 100 | [%]
Saturation | B value achieved | 0.96 | [-]
Svh Bender Element Determinations - Post-Saturation
Svh Bender Element Determinations - Post-Saturation | Bulk density |  | [Mg/m³]
Svh Bender Element Determinations - Post-Saturation | Dry density |  | [Mg/m³]
Svh Bender Element Determinations - Post-Saturation | Void ratio |  | [-]
Svh Bender Element Determinations - Post-Saturation | Distance |  | [mm]
Svh Bender Element Determinations - Post-Saturation | Effective radial pressure |  | [kPa]
Svh Bender Element Determinations - Post-Saturation | Effective axial pressure |  | [kPa]
Svh Bender Element Determinations - Post-Saturation | Input Wave Period | Peak-to-peak arrival time | Wavelength Ratio | Velocity | Gmax
Svh Bender Element Determinations - Post-Saturation | [ms] | [ms] | [-] | [m/s] | [MPa]
Svh Bender Element Determinations - Post-Saturation
Svh Bender Element Determinations - Post-Saturation
Svh Bender Element Determinations - Post-Saturation
Svh Bender Element Determinations - Post-Saturation
Svh Bender Element Determinations - Post-Saturation
Svh Bender Element Determinations - Post-Saturation
Svh Bender Element Determinations - Post-Saturation
Svh Bender Element Determinations - Post-Saturation
Svh Bender Element Determinations - Post-Saturation
Svh Bender Element Determinations - Post-Saturation
Svh Bender Element Determinations - Post-Saturation
Svh Bender Element Determinations - Post-Saturation
Svh Bender Element Determinations - Post-Saturation
Svh Bender Element Determinations - Post-Saturation
Svh Bender Element Determinations - Post-Saturation
Svh Bender Element Determinations - Post-Saturation
Svh Bender Element Determinations - Post-Saturation
Svh Bender Element Determinations - Post-Saturation
Svh Bender Element Determinations - Post-Saturation
Svh Bender Element Determinations - Post-Saturation
Svh Bender Element Determinations - Post-Saturation
Svh Bender Element Determinations - Post-Saturation
Svh Bender Element Determinations - Post-Saturation
Svh Bender Element Determinations - Post-Saturation
Svh Bender Element Determinations - Post-Saturation
Svh Bender Element Determinations - Post-Saturation
Svh Bender Element Determinations - Post-Saturation
Svh Bender Element Determinations - Post-Saturation
Svh Bender Element Determinations - Post-Saturation
Svh Bender Element Determinations - Post-Saturation
Pvh Bender Element Determinations - Post-Saturation
Pvh Bender Element Determinations - Post-Saturation | Bulk density |  | [Mg/m³]
Pvh Bender Element Determinations - Post-Saturation | Dry density |  | [Mg/m³]
Pvh Bender Element Determinations - Post-Saturation | Void ratio |  | [-]
Pvh Bender Element Determinations - Post-Saturation | Distance |  | [mm]
Pvh Bender Element Determinations - Post-Saturation | Effective radial pressure |  | [kPa]
Pvh Bender Element Determinations - Post-Saturation | Effective axial pressure |  | [kPa]
Pvh Bender Element Determinations - Post-Saturation | Input Wave Period | Peak-to-peak arrival time | Wavelength Ratio | Velocity | Mmax
Pvh Bender Element Determinations - Post-Saturation | [ms] | [ms] | [-] | [m/s] | [MPa]
Pvh Bender Element Determinations - Post-Saturation
Pvh Bender Element Determinations - Post-Saturation
Pvh Bender Element Determinations - Post-Saturation
Pvh Bender Element Determinations - Post-Saturation
Pvh Bender Element Determinations - Post-Saturation
Pvh Bender Element Determinations - Post-Saturation
Pvh Bender Element Determinations - Post-Saturation
Pvh Bender Element Determinations - Post-Saturation
Pvh Bender Element Determinations - Post-Saturation
Pvh Bender Element Determinations - Post-Saturation
Pvh Bender Element Determinations - Post-Saturation
Pvh Bender Element Determinations - Post-Saturation
Pvh Bender Element Determinations - Post-Saturation
Pvh Bender Element Determinations - Post-Saturation
Pvh Bender Element Determinations - Post-Saturation
Pvh Bender Element Determinations - Post-Saturation
Pvh Bender Element Determinations - Post-Saturation
Pvh Bender Element Determinations - Post-Saturation
Pvh Bender Element Determinations - Post-Saturation
Pvh Bender Element Determinations - Post-Saturation
Pvh Bender Element Determinations - Post-Saturation
Pvh Bender Element Determinations - Post-Saturation
Pvh Bender Element Determinations - Post-Saturation
Pvh Bender Element Determinations - Post-Saturation
Pvh Bender Element Determinations - Post-Saturation
Pvh Bender Element Determinations - Post-Saturation
Pvh Bender Element Determinations - Post-Saturation
Pvh Bender Element Determinations - Post-Saturation
Pvh Bender Element Determinations - Post-Saturation
Pvh Bender Element Determinations - Post-Saturation
Consolidation: Isotropic - 1
Consolidation: Isotropic - 1 | Cell pressure | 451 | [kPa]
Consolidation: Isotropic - 1 | Back pressure | 300 | [kPa]
Consolidation: Isotropic - 1 | Base PWP | 300 | [kPa]
Consolidation: Isotropic - 1 | Effective radial pressure | 151 | [kPa]
Consolidation: Isotropic - 1 | Effective axial pressure | 151 | [kPa]
Consolidation: Isotropic - 1 | Deviator stress | 0 | [kPa]
Consolidation: Isotropic - 1 | Volumetric strain | 3.397512 | [%]
Consolidation: Isotropic - 1 | Axial strain | 0.862 | [%]
Consolidation: Isotropic - 1 | Water content | 24.56665 | [%]
Consolidation: Isotropic - 1 | Bulk density | 2.022065 | [Mg/m³]
Consolidation: Isotropic - 1 | Dry density | 1.62328 | [Mg/m³]
Consolidation: Isotropic - 1 | Void ratio | 0.6632995 | [-]
Consolidation: Isotropic - 1 | Degree of saturation | 100 | [%]
Consolidation: Anisotropic - 1
Consolidation: Anisotropic - 1 | Cell pressure | 451 | [kPa]
Consolidation: Anisotropic - 1 | Back pressure | 300 | [kPa]
Consolidation: Anisotropic - 1 | Base PWP | 300 | [kPa]
Consolidation: Anisotropic - 1 | Effective radial pressure | 151 | [kPa]
Consolidation: Anisotropic - 1 | Effective axial pressure | 175 | [kPa]
Consolidation: Anisotropic - 1 | Deviator stress | 24 | [kPa]
Consolidation: Anisotropic - 1 | Volumetric strain | 3.414879 | [%]
Consolidation: Anisotropic - 1 | Axial strain | 1.377 | [%]
Consolidation: Anisotropic - 1 | Water content | 24.55557 | [%]
Consolidation: Anisotropic - 1 | Bulk density | 2.022249 | [Mg/m³]
Consolidation: Anisotropic - 1 | Dry density | 1.623571 | [Mg/m³]
Consolidation: Anisotropic - 1 | Void ratio | 0.6630005 | [-]
Consolidation: Anisotropic - 1 | Degree of saturation | 100 | [%]
Svh Bender Element Determinations - Post Consolidation - 1
Svh Bender Element Determinations - Post Consolidation - 1 | Bulk density |  | [Mg/m³]
Svh Bender Element Determinations - Post Consolidation - 1 | Dry density |  | [Mg/m³]
Svh Bender Element Determinations - Post Consolidation - 1 | Void ratio |  | [-]
Svh Bender Element Determinations - Post Consolidation - 1 | Distance |  | [mm]
Svh Bender Element Determinations - Post Consolidation - 1 | Effective radial pressure |  | [kPa]
Svh Bender Element Determinations - Post Consolidation - 1 | Effective axial pressure |  | [kPa]
Svh Bender Element Determinations - Post Consolidation - 1 | Input Wave Period | Peak-to-peak arrival time | Wavelength Ratio | Velocity | Gmax
Svh Bender Element Determinations - Post Consolidation - 1 | [ms] | [ms] | [-] | [m/s] | [MPa]
Svh Bender Element Determinations - Post Consolidation - 1
Svh Bender Element Determinations - Post Consolidation - 1
Svh Bender Element Determinations - Post Consolidation - 1
Svh Bender Element Determinations - Post Consolidation - 1
Svh Bender Element Determinations - Post Consolidation - 1
Svh Bender Element Determinations - Post Consolidation - 1
Svh Bender Element Determinations - Post Consolidation - 1
Svh Bender Element Determinations - Post Consolidation - 1
Svh Bender Element Determinations - Post Consolidation - 1
Svh Bender Element Determinations - Post Consolidation - 1
Svh Bender Element Determinations - Post Consolidation - 1
Svh Bender Element Determinations - Post Consolidation - 1
Svh Bender Element Determinations - Post Consolidation - 1
Svh Bender Element Determinations - Post Consolidation - 1
Svh Bender Element Determinations - Post Consolidation - 1
Svh Bender Element Determinations - Post Consolidation - 1
Svh Bender Element Determinations - Post Consolidation - 1
Svh Bender Element Determinations - Post Consolidation - 1
Svh Bender Element Determinations - Post Consolidation - 1
Svh Bender Element Determinations - Post Consolidation - 1
Svh Bender Element Determinations - Post Consolidation - 1
Svh Bender Element Determinations - Post Consolidation - 1
Svh Bender Element Determinations - Post Consolidation - 1
Svh Bender Element Determinations - Post Consolidation - 1
Svh Bender Element Determinations - Post Consolidation - 1
Svh Bender Element Determinations - Post Consolidation - 1
Svh Bender Element Determinations - Post Consolidation - 1
Svh Bender Element Determinations - Post Consolidation - 1
Svh Bender Element Determinations - Post Consolidation - 1
Svh Bender Element Determinations - Post Consolidation - 1
Pvh Bender Element Determinations - Post Consolidation - 1
Pvh Bender Element Determinations - Post Consolidation - 1 | Bulk density |  | [Mg/m³]
Pvh Bender Element Determinations - Post Consolidation - 1 | Dry density |  | [Mg/m³]
Pvh Bender Element Determinations - Post Consolidation - 1 | Void ratio |  | [-]
Pvh Bender Element Determinations - Post Consolidation - 1 | Distance |  | [mm]
Pvh Bender Element Determinations - Post Consolidation - 1 | Effective radial pressure |  | [kPa]
Pvh Bender Element Determinations - Post Consolidation - 1 | Effective axial pressure |  | [kPa]
Pvh Bender Element Determinations - Post Consolidation - 1 | Input Wave Period | Peak-to-peak arrival time | Wavelength Ratio | Velocity | Mmax
Pvh Bender Element Determinations - Post Consolidation - 1 | [ms] | [ms] | [-] | [m/s] | [MPa]
Pvh Bender Element Determinations - Post Consolidation - 1
Pvh Bender Element Determinations - Post Consolidation - 1
Pvh Bender Element Determinations - Post Consolidation - 1
Pvh Bender Element Determinations - Post Consolidation - 1
Pvh Bender Element Determinations - Post Consolidation - 1
Pvh Bender Element Determinations - Post Consolidation - 1
Pvh Bender Element Determinations - Post Consolidation - 1
Pvh Bender Element Determinations - Post Consolidation - 1
Pvh Bender Element Determinations - Post Consolidation - 1
Pvh Bender Element Determinations - Post Consolidation - 1
Pvh Bender Element Determinations - Post Consolidation - 1
Pvh Bender Element Determinations - Post Consolidation - 1
Pvh Bender Element Determinations - Post Consolidation - 1
Pvh Bender Element Determinations - Post Consolidation - 1
Pvh Bender Element Determinations - Post Consolidation - 1
Pvh Bender Element Determinations - Post Consolidation - 1
Pvh Bender Element Determinations - Post Consolidation - 1
Pvh Bender Element Determinations - Post Consolidation - 1
Pvh Bender Element Determinations - Post Consolidation - 1
Pvh Bender Element Determinations - Post Consolidation - 1
Pvh Bender Element Determinations - Post Consolidation - 1
Pvh Bender Element Determinations - Post Consolidation - 1
Pvh Bender Element Determinations - Post Consolidation - 1
Pvh Bender Element Determinations - Post Consolidation - 1
Pvh Bender Element Determinations - Post Consolidation - 1
Pvh Bender Element Determinations - Post Consolidation - 1
Pvh Bender Element Determinations - Post Consolidation - 1
Pvh Bender Element Determinations - Post Consolidation - 1
Pvh Bender Element Determinations - Post Consolidation - 1
Pvh Bender Element Determinations - Post Consolidation - 1
Torsional Resonance Stage - 1
Torsional Resonance Stage - 1 | Average shear strain, g | Shear modulus, G | G/Gmax | Damping ratio, D
Torsional Resonance Stage - 1 | [%] | [MPa] | [-] | [%]
Torsional Resonance Stage - 1 | 0.00018 | 91.604 | 1 | 1.317
Torsional Resonance Stage - 1 | 0.00026 | 91.109 | 0.9945963 | 1.449
Torsional Resonance Stage - 1 | 0.00046 | 91.573 | 0.9996616 | 1.447
Torsional Resonance Stage - 1 | 0.00061 | 91.59 | 0.9998472 | 1.467
Torsional Resonance Stage - 1 | 0.0008 | 91.47 | 0.9985372 | 1.48
Torsional Resonance Stage - 1 | 0.00094 | 91.329 | 0.9969979 | 1.483
Torsional Resonance Stage - 1 | 0.00109 | 91.183 | 0.9954041 | 1.485
Torsional Resonance Stage - 1 | 0.00143 | 91.183 | 0.9954041 | 1.505
Torsional Resonance Stage - 1 | 0.00218 | 90.365 | 0.9864744 | 1.596
Torsional Resonance Stage - 1 | 0.00274 | 89.326 | 0.9751321 | 1.667
Torsional Resonance Stage - 1 | 0.00422 | 87.664 | 0.9569888 | 1.916
Torsional Resonance Stage - 1 | 0.00518 | 85.704 | 0.9355923 | 2.056
Torsional Resonance Stage - 1 | 0.00603 | 84.649 | 0.9240754 | 2.191
Torsional Resonance Stage - 1 | 0.00821 | 82.424 | 0.899786 | 2.483
Torsional Resonance Stage - 1 | 0.01206 | 77.78 | 0.8490896 | 2.916
Torsional Resonance Stage - 1 | 0.01676 | 72.403 | 0.7903912 | 3.384
Torsional Resonance Stage - 1 | 0.02134 | 66.995 | 0.7313545 | 3.684
Torsional Resonance Stage - 1 | 0.02538 | 63.051 | 0.6882996 | 4.25
Torsional Resonance Stage - 1 | 0.03473 | 56.313 | 0.6147439 | 4.655
Torsional Resonance Stage - 1 | 0.06433 | 43.361 | 0.4733527 | 6.081
Torsional Resonance Stage - 1 | 0.09629 | 36.271 | 0.3959543 | 7.43
Torsional Resonance Stage - 1
Torsional Resonance Stage - 1
Torsional Resonance Stage - 1
Torsional Resonance Stage - 1
Torsional Resonance Stage - 1
Torsional Resonance Stage - 1
Torsional Resonance Stage - 1
Torsional Resonance Stage - 1
Torsional Resonance Stage - 1
Flexural Resonance Stage - 1
Flexural Resonance Stage - 1 | Average flexural strain, e | Young's modulus, E | E/Emax | Damping ratio, D
Flexural Resonance Stage - 1 | [%] | [MPa] | [-] | [%]
Flexural Resonance Stage - 1
Flexural Resonance Stage - 1
Flexural Resonance Stage - 1
Flexural Resonance Stage - 1
Flexural Resonance Stage - 1
Flexural Resonance Stage - 1
Flexural Resonance Stage - 1
Flexural Resonance Stage - 1
Flexural Resonance Stage - 1
Flexural Resonance Stage - 1
Flexural Resonance Stage - 1
Flexural Resonance Stage - 1
Flexural Resonance Stage - 1
Flexural Resonance Stage - 1
Flexural Resonance Stage - 1
Flexural Resonance Stage - 1
Flexural Resonance Stage - 1
Flexural Resonance Stage - 1
Flexural Resonance Stage - 1
Flexural Resonance Stage - 1
Flexural Resonance Stage - 1
Flexural Resonance Stage - 1
Flexural Resonance Stage - 1
Flexural Resonance Stage - 1
Flexural Resonance Stage - 1
Flexural Resonance Stage - 1
Flexural Resonance Stage - 1
Flexural Resonance Stage - 1
Flexural Resonance Stage - 1
Flexural Resonance Stage - 1
Consolidation: Isotropic - 2
Consolidation: Isotropic - 2 | Cell pressure |  | [kPa]
Consolidation: Isotropic - 2 | Back pressure |  | [kPa]
Consolidation: Isotropic - 2 | Base PWP |  | [kPa]
Consolidation: Isotropic - 2 | Effective radial pressure |  | [kPa]
Consolidation: Isotropic - 2 | Effective axial pressure |  | [kPa]
Consolidation: Isotropic - 2 | Deviator stress |  | [kPa]
Consolidation: Isotropic - 2 | Volumetric strain |  | [%]
Consolidation: Isotropic - 2 | Axial strain |  | [%]
Consolidation: Isotropic - 2 | Water content |  | [%]
Consolidation: Isotropic - 2 | Bulk density |  | [Mg/m³]
Consolidation: Isotropic - 2 | Dry density |  | [Mg/m³]
Consolidation: Isotropic - 2 | Void ratio |  | [-]
Consolidation: Isotropic - 2 | Degree of saturation |  | [%]
Consolidation: Anisotropic - 2
Consolidation: Anisotropic - 2 | Cell pressure |  | [kPa]
Consolidation: Anisotropic - 2 | Back pressure |  | [kPa]
Consolidation: Anisotropic - 2 | Base PWP |  | [kPa]
Consolidation: Anisotropic - 2 | Effective radial pressure |  | [kPa]
Consolidation: Anisotropic - 2 | Effective axial pressure |  | [kPa]
Consolidation: Anisotropic - 2 | Deviator stress |  | [kPa]
Consolidation: Anisotropic - 2 | Volumetric strain |  | [%]
Consolidation: Anisotropic - 2 | Axial strain |  | [%]
Consolidation: Anisotropic - 2 | Water content |  | [%]
Consolidation: Anisotropic - 2 | Bulk density |  | [Mg/m³]
Consolidation: Anisotropic - 2 | Dry density |  | [Mg/m³]
Consolidation: Anisotropic - 2 | Void ratio |  | [-]
Consolidation: Anisotropic - 2 | Degree of saturation |  | [%]
Svh Bender Element Determinations - Post Consolidation - 2
Svh Bender Element Determinations - Post Consolidation - 2 | Bulk density |  | [Mg/m³]
Svh Bender Element Determinations - Post Consolidation - 2 | Dry density |  | [Mg/m³]
Svh Bender Element Determinations - Post Consolidation - 2 | Void ratio |  | [-]
Svh Bender Element Determinations - Post Consolidation - 2 | Distance |  | [mm]
Svh Bender Element Determinations - Post Consolidation - 2 | Effective radial pressure |  | [kPa]
Svh Bender Element Determinations - Post Consolidation - 2 | Effective axial pressure |  | [kPa]
Svh Bender Element Determinations - Post Consolidation - 2 | Input wave period | Peak-to-peak arrival time | Wavelength ratio | Velocity | Gmax
Svh Bender Element Determinations - Post Consolidation - 2 | [ms] | [ms] | [-] | [m/s] | [MPa]
Svh Bender Element Determinations - Post Consolidation - 2
Svh Bender Element Determinations - Post Consolidation - 2
Svh Bender Element Determinations - Post Consolidation - 2
Svh Bender Element Determinations - Post Consolidation - 2
Svh Bender Element Determinations - Post Consolidation - 2
Svh Bender Element Determinations - Post Consolidation - 2
Svh Bender Element Determinations - Post Consolidation - 2
Svh Bender Element Determinations - Post Consolidation - 2
Svh Bender Element Determinations - Post Consolidation - 2
Svh Bender Element Determinations - Post Consolidation - 2
Svh Bender Element Determinations - Post Consolidation - 2
Svh Bender Element Determinations - Post Consolidation - 2
Svh Bender Element Determinations - Post Consolidation - 2
Svh Bender Element Determinations - Post Consolidation - 2
Svh Bender Element Determinations - Post Consolidation - 2
Svh Bender Element Determinations - Post Consolidation - 2
Svh Bender Element Determinations - Post Consolidation - 2
Svh Bender Element Determinations - Post Consolidation - 2
Svh Bender Element Determinations - Post Consolidation - 2
Svh Bender Element Determinations - Post Consolidation - 2
Svh Bender Element Determinations - Post Consolidation - 2
Svh Bender Element Determinations - Post Consolidation - 2
Svh Bender Element Determinations - Post Consolidation - 2
Svh Bender Element Determinations - Post Consolidation - 2
Svh Bender Element Determinations - Post Consolidation - 2
Svh Bender Element Determinations - Post Consolidation - 2
Svh Bender Element Determinations - Post Consolidation - 2
Svh Bender Element Determinations - Post Consolidation - 2
Svh Bender Element Determinations - Post Consolidation - 2
Svh Bender Element Determinations - Post Consolidation - 2
Pvh Bender Element Determinations - Post Consolidation - 2
Pvh Bender Element Determinations - Post Consolidation - 2 | Bulk density |  | [Mg/m³]
Pvh Bender Element Determinations - Post Consolidation - 2 | Dry density |  | [Mg/m³]
Pvh Bender Element Determinations - Post Consolidation - 2 | Void ratio |  | [-]
Pvh Bender Element Determinations - Post Consolidation - 2 | Distance |  | [mm]
Pvh Bender Element Determinations - Post Consolidation - 2 | Effective radial pressure |  | [kPa]
Pvh Bender Element Determinations - Post Consolidation - 2 | Effective axial pressure |  | [kPa]
Pvh Bender Element Determinations - Post Consolidation - 2 | Input Wave Period | Peak-to-peak arrival time | Wavelength Ratio | Velocity | Mmax
Pvh Bender Element Determinations - Post Consolidation - 2 | [ms] | [ms] | [-] | [m/s] | [MPa]
Pvh Bender Element Determinations - Post Consolidation - 2
Pvh Bender Element Determinations - Post Consolidation - 2
Pvh Bender Element Determinations - Post Consolidation - 2
Pvh Bender Element Determinations - Post Consolidation - 2
Pvh Bender Element Determinations - Post Consolidation - 2
Pvh Bender Element Determinations - Post Consolidation - 2
Pvh Bender Element Determinations - Post Consolidation - 2
Pvh Bender Element Determinations - Post Consolidation - 2
Pvh Bender Element Determinations - Post Consolidation - 2
Pvh Bender Element Determinations - Post Consolidation - 2
Pvh Bender Element Determinations - Post Consolidation - 2
Pvh Bender Element Determinations - Post Consolidation - 2
Pvh Bender Element Determinations - Post Consolidation - 2
Pvh Bender Element Determinations - Post Consolidation - 2
Pvh Bender Element Determinations - Post Consolidation - 2
Pvh Bender Element Determinations - Post Consolidation - 2
Pvh Bender Element Determinations - Post Consolidation - 2
Pvh Bender Element Determinations - Post Consolidation - 2
Pvh Bender Element Determinations - Post Consolidation - 2
Pvh Bender Element Determinations - Post Consolidation - 2
Pvh Bender Element Determinations - Post Consolidation - 2
Pvh Bender Element Determinations - Post Consolidation - 2
Pvh Bender Element Determinations - Post Consolidation - 2
Pvh Bender Element Determinations - Post Consolidation - 2
Pvh Bender Element Determinations - Post Consolidation - 2
Pvh Bender Element Determinations - Post Consolidation - 2
Pvh Bender Element Determinations - Post Consolidation - 2
Pvh Bender Element Determinations - Post Consolidation - 2
Pvh Bender Element Determinations - Post Consolidation - 2
Pvh Bender Element Determinations - Post Consolidation - 2
Torsional Resonance Stage - 2
Torsional Resonance Stage - 2 | Average shear strain, g | Shear modulus, G | G/Gmax | Damping ratio, D
Torsional Resonance Stage - 2 | [%] | [MPa] | [-] | [%]
Torsional Resonance Stage - 2
Torsional Resonance Stage - 2
Torsional Resonance Stage - 2
Torsional Resonance Stage - 2
Torsional Resonance Stage - 2
Torsional Resonance Stage - 2
Torsional Resonance Stage - 2
Torsional Resonance Stage - 2
Torsional Resonance Stage - 2
Torsional Resonance Stage - 2
Torsional Resonance Stage - 2
Torsional Resonance Stage - 2
Torsional Resonance Stage - 2
Torsional Resonance Stage - 2
Torsional Resonance Stage - 2
Torsional Resonance Stage - 2
Torsional Resonance Stage - 2
Torsional Resonance Stage - 2
Torsional Resonance Stage - 2
Torsional Resonance Stage - 2
Torsional Resonance Stage - 2
Torsional Resonance Stage - 2
Torsional Resonance Stage - 2
Torsional Resonance Stage - 2
Torsional Resonance Stage - 2
Torsional Resonance Stage - 2
Torsional Resonance Stage - 2
Torsional Resonance Stage - 2
Torsional Resonance Stage - 2
Torsional Resonance Stage - 2
Flexural Resonance Stage - 2
Flexural Resonance Stage - 2 | Average flexural strain, e | Young's modulus, E | E/Emax | Damping ratio, D
Flexural Resonance Stage - 2 | [%] | [MPa] | [-] | [%]
Flexural Resonance Stage - 2
Flexural Resonance Stage - 2
Flexural Resonance Stage - 2
Flexural Resonance Stage - 2
Flexural Resonance Stage - 2
Flexural Resonance Stage - 2
Flexural Resonance Stage - 2
Flexural Resonance Stage - 2
Flexural Resonance Stage - 2
Flexural Resonance Stage - 2
Flexural Resonance Stage - 2
Flexural Resonance Stage - 2
Flexural Resonance Stage - 2
Flexural Resonance Stage - 2
Flexural Resonance Stage - 2
Flexural Resonance Stage - 2
Flexural Resonance Stage - 2
Flexural Resonance Stage - 2
Flexural Resonance Stage - 2
Flexural Resonance Stage - 2
Flexural Resonance Stage - 2
Flexural Resonance Stage - 2
Flexural Resonance Stage - 2
Flexural Resonance Stage - 2
Flexural Resonance Stage - 2
Flexural Resonance Stage - 2
Flexural Resonance Stage - 2
Flexural Resonance Stage - 2
Flexural Resonance Stage - 2
Flexural Resonance Stage - 2
Consolidation: Isotropic - 3
Consolidation: Isotropic - 3 | Cell pressure |  | [kPa]
Consolidation: Isotropic - 3 | Back pressure |  | [kPa]
Consolidation: Isotropic - 3 | Base PWP |  | [kPa]
Consolidation: Isotropic - 3 | Effective radial pressure |  | [kPa]
Consolidation: Isotropic - 3 | Effective axial pressure |  | [kPa]
Consolidation: Isotropic - 3 | Deviator stress |  | [kPa]
Consolidation: Isotropic - 3 | Volumetric strain |  | [%]
Consolidation: Isotropic - 3 | Axial strain |  | [%]
Consolidation: Isotropic - 3 | Water content |  | [%]
Consolidation: Isotropic - 3 | Bulk density |  | [Mg/m³]
Consolidation: Isotropic - 3 | Dry density |  | [Mg/m³]
Consolidation: Isotropic - 3 | Void ratio |  | [-]
Consolidation: Isotropic - 3 | Degree of saturation |  | [%]
Consolidation: Anisotropic - 3
Consolidation: Anisotropic - 3 | Cell pressure |  | [kPa]
Consolidation: Anisotropic - 3 | Back pressure |  | [kPa]
Consolidation: Anisotropic - 3 | Base PWP |  | [kPa]
Consolidation: Anisotropic - 3 | Effective radial pressure |  | [kPa]
Consolidation: Anisotropic - 3 | Effective axial pressure |  | [kPa]
Consolidation: Anisotropic - 3 | Deviator stress |  | [kPa]
Consolidation: Anisotropic - 3 | Volumetric strain |  | [%]
Consolidation: Anisotropic - 3 | Axial strain |  | [%]
Consolidation: Anisotropic - 3 | Water content |  | [%]
Consolidation: Anisotropic - 3 | Bulk density |  | [Mg/m³]
Consolidation: Anisotropic - 3 | Dry density |  | [Mg/m³]
Consolidation: Anisotropic - 3 | Void ratio |  | [-]
Consolidation: Anisotropic - 3 | Degree of saturation |  | [%]
Svh Bender Element Determinations - Post Consolidation - 3
Svh Bender Element Determinations - Post Consolidation - 3 | Bulk density |  | [Mg/m³]
Svh Bender Element Determinations - Post Consolidation - 3 | Dry density |  | [Mg/m³]
Svh Bender Element Determinations - Post Consolidation - 3 | Void ratio |  | [-]
Svh Bender Element Determinations - Post Consolidation - 3 | Distance |  | [mm]
Svh Bender Element Determinations - Post Consolidation - 3 | Effective radial pressure |  | [kPa]
Svh Bender Element Determinations - Post Consolidation - 3 | Effective axial pressure |  | [kPa]
Svh Bender Element Determinations - Post Consolidation - 3 | Input wave period | Peak-to-peak arrival time | Wavelength ratio | Velocity | Gmax
Svh Bender Element Determinations - Post Consolidation - 3 | [ms] | [ms] | [-] | [m/s] | [MPa]
Svh Bender Element Determinations - Post Consolidation - 3
Svh Bender Element Determinations - Post Consolidation - 3
Svh Bender Element Determinations - Post Consolidation - 3
Svh Bender Element Determinations - Post Consolidation - 3
Svh Bender Element Determinations - Post Consolidation - 3
Svh Bender Element Determinations - Post Consolidation - 3
Svh Bender Element Determinations - Post Consolidation - 3
Svh Bender Element Determinations - Post Consolidation - 3
Svh Bender Element Determinations - Post Consolidation - 3
Svh Bender Element Determinations - Post Consolidation - 3
Svh Bender Element Determinations - Post Consolidation - 3
Svh Bender Element Determinations - Post Consolidation - 3
Svh Bender Element Determinations - Post Consolidation - 3
Svh Bender Element Determinations - Post Consolidation - 3
Svh Bender Element Determinations - Post Consolidation - 3
Svh Bender Element Determinations - Post Consolidation - 3
Svh Bender Element Determinations - Post Consolidation - 3
Svh Bender Element Determinations - Post Consolidation - 3
Svh Bender Element Determinations - Post Consolidation - 3
Svh Bender Element Determinations - Post Consolidation - 3
Svh Bender Element Determinations - Post Consolidation - 3
Svh Bender Element Determinations - Post Consolidation - 3
Svh Bender Element Determinations - Post Consolidation - 3
Svh Bender Element Determinations - Post Consolidation - 3
Svh Bender Element Determinations - Post Consolidation - 3
Svh Bender Element Determinations - Post Consolidation - 3
Svh Bender Element Determinations - Post Consolidation - 3
Svh Bender Element Determinations - Post Consolidation - 3
Svh Bender Element Determinations - Post Consolidation - 3
Svh Bender Element Determinations - Post Consolidation - 3
Pvh Bender Element Determinations - Post Consolidation - 3
Pvh Bender Element Determinations - Post Consolidation - 3 | Bulk density |  | [Mg/m³]
Pvh Bender Element Determinations - Post Consolidation - 3 | Dry density |  | [Mg/m³]
Pvh Bender Element Determinations - Post Consolidation - 3 | Void ratio |  | [-]
Pvh Bender Element Determinations - Post Consolidation - 3 | Distance |  | [mm]
Pvh Bender Element Determinations - Post Consolidation - 3 | Effective radial pressure |  | [kPa]
Pvh Bender Element Determinations - Post Consolidation - 3 | Effective axial pressure |  | [kPa]
Pvh Bender Element Determinations - Post Consolidation - 3 | Input Wave Period | Peak-to-peak arrival time | Wavelength Ratio | Velocity | Mmax
Pvh Bender Element Determinations - Post Consolidation - 3 | [ms] | [ms] | [-] | [m/s] | [MPa]
Pvh Bender Element Determinations - Post Consolidation - 3
Pvh Bender Element Determinations - Post Consolidation - 3
Pvh Bender Element Determinations - Post Consolidation - 3
Pvh Bender Element Determinations - Post Consolidation - 3
Pvh Bender Element Determinations - Post Consolidation - 3
Pvh Bender Element Determinations - Post Consolidation - 3
Pvh Bender Element Determinations - Post Consolidation - 3
Pvh Bender Element Determinations - Post Consolidation - 3
Pvh Bender Element Determinations - Post Consolidation - 3
Pvh Bender Element Determinations - Post Consolidation - 3
Pvh Bender Element Determinations - Post Consolidation - 3
Pvh Bender Element Determinations - Post Consolidation - 3
Pvh Bender Element Determinations - Post Consolidation - 3
Pvh Bender Element Determinations - Post Consolidation - 3
Pvh Bender Element Determinations - Post Consolidation - 3
Pvh Bender Element Determinations - Post Consolidation - 3
Pvh Bender Element Determinations - Post Consolidation - 3
Pvh Bender Element Determinations - Post Consolidation - 3
Pvh Bender Element Determinations - Post Consolidation - 3
Pvh Bender Element Determinations - Post Consolidation - 3
Pvh Bender Element Determinations - Post Consolidation - 3
Pvh Bender Element Determinations - Post Consolidation - 3
Pvh Bender Element Determinations - Post Consolidation - 3
Pvh Bender Element Determinations - Post Consolidation - 3
Pvh Bender Element Determinations - Post Consolidation - 3
Pvh Bender Element Determinations - Post Consolidation - 3
Pvh Bender Element Determinations - Post Consolidation - 3
Pvh Bender Element Determinations - Post Consolidation - 3
Pvh Bender Element Determinations - Post Consolidation - 3
Pvh Bender Element Determinations - Post Consolidation - 3
Torsional Resonance Stage - 3
Torsional Resonance Stage - 3 | Average shear strain, g | Shear modulus, G | G/Gmax | Damping ratio, D
Torsional Resonance Stage - 3 | [%] | [MPa] | [-] | [%]
Torsional Resonance Stage - 3
Torsional Resonance Stage - 3
Torsional Resonance Stage - 3
Torsional Resonance Stage - 3
Torsional Resonance Stage - 3
Torsional Resonance Stage - 3
Torsional Resonance Stage - 3
Torsional Resonance Stage - 3
Torsional Resonance Stage - 3
Torsional Resonance Stage - 3
Torsional Resonance Stage - 3
Torsional Resonance Stage - 3
Torsional Resonance Stage - 3
Torsional Resonance Stage - 3
Torsional Resonance Stage - 3
Torsional Resonance Stage - 3
Torsional Resonance Stage - 3
Torsional Resonance Stage - 3
Torsional Resonance Stage - 3
Torsional Resonance Stage - 3
Torsional Resonance Stage - 3
Torsional Resonance Stage - 3
Torsional Resonance Stage - 3
Torsional Resonance Stage - 3
Torsional Resonance Stage - 3
Torsional Resonance Stage - 3
Torsional Resonance Stage - 3
Torsional Resonance Stage - 3
Torsional Resonance Stage - 3
Torsional Resonance Stage - 3
Flexural Resonance Stage - 3
Flexural Resonance Stage - 3 | Average flexural strain, e | Young's modulus, E | E/Emax | Damping ratio, D
Flexural Resonance Stage - 3 | [%] | [MPa] | [-] | [%]
Flexural Resonance Stage - 3
Flexural Resonance Stage - 3
Flexural Resonance Stage - 3
Flexural Resonance Stage - 3
Flexural Resonance Stage - 3
Flexural Resonance Stage - 3
Flexural Resonance Stage - 3
Flexural Resonance Stage - 3
Flexural Resonance Stage - 3
Flexural Resonance Stage - 3
Flexural Resonance Stage - 3
Flexural Resonance Stage - 3
Flexural Resonance Stage - 3
Flexural Resonance Stage - 3
Flexural Resonance Stage - 3
Flexural Resonance Stage - 3
Flexural Resonance Stage - 3
Flexural Resonance Stage - 3
Flexural Resonance Stage - 3
Flexural Resonance Stage - 3
Flexural Resonance Stage - 3
Flexural Resonance Stage - 3
Flexural Resonance Stage - 3
Flexural Resonance Stage - 3
Flexural Resonance Stage - 3
Flexural Resonance Stage - 3
Flexural Resonance Stage - 3
Flexural Resonance Stage - 3
Flexural Resonance Stage - 3
Flexural Resonance Stage - 3
Final specimen conditions
Final specimen conditions | Water content | 24.55557 | [%]
Final specimen conditions | Bulk density | 2.022249 | [Mg/m³]
Final specimen conditions | Dry density | 1.623571 | [Mg/m³]

## SATURATION
Saturation
D | H | F
Time | Pore-Water Pressure | Cell pressure | Back pressure
[hours] | [kPa] | [kPa] | [kPa]
4 | 169 | 210 | 100
10 | 284 | 310 | 200
17 | 396 | 410 | 300

## SVH BE - POST-SAT
SVH Bender Element Determinations - Post-Saturation
Time | Input wave period - source signal | Input wave period - received signal | Input wave period - source signal | Input wave period - received signal | Input wave period - source signal | Input wave period - received signal | Input wave period - source signal | Input wave period - received signal | Input wave period - source signal | Input wave period - received signal | Input wave period - source signal | Input wave period - received signal | Input wave period - source signal | Input wave period - received signal | Input wave period - source signal | Input wave period - received signal | Input wave period - source signal | Input wave period - received signal | Input wave period - source signal | Input wave period - received signal | Frequency | Gmax
[ms] | [ms] | [ms] | [ms] | [ms] | [ms] | [ms] | [ms] | [ms] | [ms] | [ms] | [ms] | [ms] | [ms] | [ms] | [ms] | [ms] | [ms] | [ms] | [ms] | [ms] | [Hz] | [MPa]

## PVH BE - POST-SAT
PVH Bender Element Determinations - Post-Saturation
Time | Input wave period - source signal | Input wave period - received signal | Input wave period - source signal | Input wave period - received signal | Input wave period - source signal | Input wave period - received signal | Input wave period - source signal | Input wave period - received signal | Input wave period - source signal | Input wave period - received signal | Input wave period - source signal | Input wave period - received signal | Input wave period - source signal | Input wave period - received signal | Input wave period - source signal | Input wave period - received signal | Input wave period - source signal | Input wave period - received signal | Input wave period - source signal | Input wave period - received signal | Frequency | Mmax
[ms] | [ms] | [ms] | [ms] | [ms] | [ms] | [ms] | [ms] | [ms] | [ms] | [ms] | [ms] | [ms] | [ms] | [ms] | [ms] | [ms] | [ms] | [ms] | [ms] | [ms] | [Hz] | [MPa]

## CONSOLIDATION - 1
Consolidation: Isotropic - 1 |  |  |  | Consolidation: Ansotropic - 1
Root time | Volumetric strain | External axial strain | Effective axial stress | Root time | Volumetric strain | External axial strain | Effective axial stress | s' | t | p' | q
[minutes0.5] | [%] | [%] | [kPa] | [minutes0.5] | [%] | [%] | [kPa] | [kPa] | [kPa] | [kPa] | [kPa]
0 | 0 | 0 | 25 | 0 | 3.397512 | 0.862 | 151 | 151 | 0 | 151 | 0
1.414214 | 1.878283 | 0.472 | 33 | 0.8660254 | 3.397869 | 0.862 | 151.1307 | 151.0653 | 0.06533315 | 151.0436 | 0.1306663
2 | 2.375865 | 0.589 | 46 | 1.414214 | 3.398429 | 0.862 | 152.4305 | 151.7153 | 0.7152714 | 151.4768 | 1.430543
2.44949 | 2.617781 | 0.648 | 55 | 1.936492 | 3.399244 | 0.862 | 152.7708 | 151.8854 | 0.8854074 | 151.5903 | 1.770815
2.828427 | 2.752744 | 0.682 | 63 | 2.44949 | 3.400161 | 0.862 | 153.3374 | 152.1687 | 1.168707 | 151.7791 | 2.337414
3.162278 | 2.835759 | 0.703 | 80 | 2.95804 | 3.40123 | 0.87 | 153.9043 | 152.4522 | 1.452159 | 151.9681 | 2.904317
3.464102 | 2.890763 | 0.717 | 90 | 3.464102 | 3.402504 | 0.882 | 154.6973 | 152.8486 | 1.848644 | 152.2324 | 3.697287
3.741657 | 2.928451 | 0.727 | 96 | 3.968627 | 3.403879 | 0.897 | 155.49 | 153.245 | 2.244978 | 152.4967 | 4.489955
4 | 2.956462 | 0.735 | 110 | 4.472136 | 3.404999 | 0.945 | 156.2806 | 153.6403 | 2.640316 | 152.7602 | 5.280633
4.242641 | 2.978362 | 0.741 | 118 | 4.974937 | 3.407036 | 1.029 | 157.4081 | 154.2041 | 3.204062 | 153.136 | 6.408125
4.472136 | 2.996697 | 0.746 | 133 | 5.477226 | 3.408259 | 1.105 | 158.5343 | 154.7671 | 3.767144 | 153.5114 | 7.534288
4.690416 | 3.011975 | 0.749 | 140 | 5.97913 | 3.410347 | 1.185 | 159.7715 | 155.3858 | 4.385766 | 153.9238 | 8.771533
4.898979 | 3.024708 | 0.753 | 145 | 6.480741 | 3.411569 | 1.248 | 161.0085 | 156.0042 | 5.004226 | 154.3362 | 10.00845
5.09902 | 3.034894 | 0.756 | 146 | 6.98212 | 3.411875 | 1.296 | 162.4708 | 156.7354 | 5.735387 | 154.8236 | 11.47077
5.291503 | 3.04457 | 0.758 | 147 | 7.483315 | 3.413046 | 1.328 | 164.0473 | 157.5237 | 6.523658 | 155.3491 | 13.04732
5.477226 | 3.053228 | 0.76 | 148 | 7.98436 | 3.413963 | 1.34 | 165.6258 | 158.3129 | 7.312898 | 155.8753 | 14.6258
5.656854 | 3.061377 | 0.762 | 149 | 8.485281 | 3.414523 | 1.354 | 167.5416 | 159.2708 | 8.270819 | 156.5139 | 16.54164
5.830952 | 3.067489 | 0.764 | 150 | 8.9861 | 3.415134 | 1.349 | 169.461 | 160.2305 | 9.230523 | 157.1537 | 18.46105
6 | 3.0736 | 0.765 | 151 | 9.486833 | 3.414828 | 1.363 | 171.2632 | 161.1316 | 10.13158 | 157.7544 | 20.26317
6.164414 | 3.079203 | 0.768 | 151 | 9.987492 | 3.415134 | 1.372 | 173.6308 | 162.3154 | 11.31541 | 158.5436 | 22.63082
6.324555 | 3.084805 | 0.769 | 151 | 10.48809 | 3.414828 | 1.372 | 175.4713 | 163.2356 | 12.23563 | 159.1571 | 24.47127
6.480741 | 3.090407 | 0.77 | 151 | 10.94303 | 3.414523 | 1.368 | 175.4899 | 163.2449 | 12.24493 | 159.1633 | 24.48986
6.63325 | 3.093972 | 0.771 | 151 | 11.39079 | 3.414828 | 1.372 | 175.4177 | 163.2088 | 12.20885 | 159.1392 | 24.4177
6.78233 | 3.098556 | 0.772 | 151 | 11.82159 | 3.414879 | 1.377 | 175.3972 | 163.1986 | 12.19862 | 159.1324 | 24.39723
6.928203 | 3.103139 | 0.774 | 151
7.071068 | 3.107723 | 0.775 | 151
7.211103 | 3.111797 | 0.776 | 151
7.348469 | 3.114344 | 0.777 | 151
7.483315 | 3.117909 | 0.778 | 151
7.615773 | 3.121983 | 0.779 | 151
7.745967 | 3.125039 | 0.78 | 151
7.874008 | 3.127586 | 0.781 | 151
8 | 3.130132 | 0.782 | 151
8.124038 | 3.132679 | 0.783 | 151
8.246211 | 3.135734 | 0.783 | 151
8.3666 | 3.13879 | 0.784 | 151
8.485281 | 3.140318 | 0.785 | 151
8.602325 | 3.142864 | 0.785 | 151
8.717798 | 3.145411 | 0.786 | 151
8.831761 | 3.147957 | 0.787 | 151
8.944272 | 3.149995 | 0.788 | 151
9.055385 | 3.152032 | 0.788 | 151
9.165151 | 3.154069 | 0.789 | 151
9.273618 | 3.156615 | 0.79 | 151
9.380832 | 3.159162 | 0.79 | 151
9.486833 | 3.16069 | 0.791 | 151
9.591663 | 3.161708 | 0.791 | 151
9.69536 | 3.163746 | 0.792 | 151
9.797959 | 3.165783 | 0.792 | 151
9.899495 | 3.168329 | 0.793 | 151
10 | 3.168839 | 0.793 | 151
10.0995 | 3.170366 | 0.794 | 151
10.19804 | 3.171894 | 0.794 | 151
10.29563 | 3.173932 | 0.795 | 151
10.3923 | 3.175969 | 0.795 | 151
10.48809 | 3.176987 | 0.796 | 151
10.58301 | 3.178515 | 0.797 | 151
10.67708 | 3.179534 | 0.797 | 151
10.77033 | 3.18208 | 0.797 | 151
10.86278 | 3.183099 | 0.798 | 151
10.95445 | 3.184117 | 0.798 | 151
11.04536 | 3.185645 | 0.799 | 151
11.13553 | 3.187683 | 0.8 | 151
11.22497 | 3.18921 | 0.8 | 151
11.31371 | 3.190229 | 0.801 | 151
11.40175 | 3.191757 | 0.801 | 151
11.48913 | 3.193285 | 0.802 | 151
11.57584 | 3.194813 | 0.802 | 151
11.6619 | 3.19685 | 0.803 | 151
11.74734 | 3.197359 | 0.803 | 151
11.83216 | 3.198378 | 0.804 | 151
11.91638 | 3.200415 | 0.804 | 151
12 | 3.201943 | 0.805 | 151
12.08305 | 3.202961 | 0.805 | 151
12.16553 | 3.20398 | 0.806 | 151
12.24745 | 3.204999 | 0.806 | 151
12.32883 | 3.206526 | 0.807 | 151
12.40967 | 3.208054 | 0.807 | 151
12.49 | 3.209073 | 0.808 | 151
12.56981 | 3.210092 | 0.809 | 151
12.64911 | 3.21111 | 0.81 | 151
12.72792 | 3.212638 | 0.81 | 151
12.80625 | 3.214675 | 0.811 | 151
12.8841 | 3.214675 | 0.812 | 151
12.96148 | 3.215694 | 0.812 | 151
13.0384 | 3.217222 | 0.812 | 151
13.11488 | 3.21875 | 0.813 | 151
13.19091 | 3.219768 | 0.813 | 151
13.2665 | 3.220787 | 0.813 | 151
13.34166 | 3.221805 | 0.814 | 151
13.41641 | 3.223333 | 0.814 | 151
13.49074 | 3.224861 | 0.814 | 151
13.56466 | 3.22588 | 0.815 | 151
13.63818 | 3.226389 | 0.815 | 151
13.71131 | 3.227917 | 0.815 | 151
13.78405 | 3.229445 | 0.816 | 151
13.85641 | 3.230973 | 0.816 | 151
13.92839 | 3.231482 | 0.817 | 151
14 | 3.232501 | 0.817 | 151
14.07125 | 3.233519 | 0.817 | 151
14.14214 | 3.234538 | 0.818 | 151
14.21267 | 3.236066 | 0.818 | 151
14.28286 | 3.236066 | 0.819 | 151
14.3527 | 3.237084 | 0.819 | 151
14.42221 | 3.238612 | 0.819 | 151
14.49138 | 3.239631 | 0.82 | 151
14.56022 | 3.241159 | 0.82 | 151
14.62874 | 3.241159 | 0.82 | 151
14.69694 | 3.241668 | 0.821 | 151
14.76482 | 3.243196 | 0.821 | 151
14.8324 | 3.244724 | 0.821 | 151
14.89966 | 3.244724 | 0.822 | 151
14.96663 | 3.245233 | 0.822 | 151
15.0333 | 3.246761 | 0.822 | 151
15.09967 | 3.247779 | 0.823 | 151
15.16575 | 3.249307 | 0.823 | 151
15.23155 | 3.249817 | 0.823 | 151
15.29706 | 3.250326 | 0.824 | 151
15.36229 | 3.251345 | 0.824 | 151
15.42725 | 3.252872 | 0.824 | 151
15.49193 | 3.253891 | 0.825 | 151
15.55635 | 3.253891 | 0.825 | 151
15.6205 | 3.25491 | 0.825 | 151
15.68439 | 3.255928 | 0.826 | 151
15.74802 | 3.257456 | 0.826 | 151
15.81139 | 3.258984 | 0.826 | 151
15.87451 | 3.258475 | 0.827 | 151
15.93738 | 3.259493 | 0.827 | 151
16 | 3.261021 | 0.828 | 151
16.06238 | 3.26204 | 0.828 | 151
16.12452 | 3.26204 | 0.828 | 151
16.18641 | 3.263058 | 0.828 | 151
16.24808 | 3.264077 | 0.828 | 151
16.30951 | 3.265095 | 0.829 | 151
16.37071 | 3.266114 | 0.829 | 151
16.43168 | 3.266114 | 0.829 | 151
16.49242 | 3.267133 | 0.83 | 151
16.55295 | 3.268151 | 0.83 | 151
16.61325 | 3.269679 | 0.83 | 151
16.67333 | 3.270188 | 0.83 | 151
16.7332 | 3.270188 | 0.831 | 151
16.79286 | 3.271207 | 0.831 | 151
16.8523 | 3.272226 | 0.832 | 151
16.91153 | 3.273244 | 0.832 | 151
16.97056 | 3.274263 | 0.832 | 151
17.02939 | 3.274263 | 0.832 | 151
17.08801 | 3.275281 | 0.833 | 151
17.14643 | 3.2763 | 0.833 | 151
17.20465 | 3.277319 | 0.833 | 151
17.26268 | 3.277828 | 0.833 | 151
17.32051 | 3.278337 | 0.834 | 151
17.37815 | 3.279356 | 0.834 | 151
17.4356 | 3.279865 | 0.834 | 151
17.49286 | 3.281393 | 0.834 | 151
17.54993 | 3.280884 | 0.835 | 151
17.60682 | 3.281902 | 0.835 | 151
17.66352 | 3.282921 | 0.835 | 151
17.72005 | 3.283939 | 0.835 | 151
17.77639 | 3.284958 | 0.836 | 151
17.83255 | 3.284958 | 0.836 | 151
17.88854 | 3.285977 | 0.836 | 151
17.94436 | 3.286486 | 0.836 | 151
18 | 3.287505 | 0.837 | 151
18.05547 | 3.288014 | 0.837 | 151
18.11077 | 3.288014 | 0.837 | 151
18.1659 | 3.288523 | 0.837 | 151
18.22087 | 3.290051 | 0.837 | 151
18.27567 | 3.29107 | 0.838 | 151
18.3303 | 3.29107 | 0.838 | 151
18.38478 | 3.291579 | 0.838 | 151
18.43909 | 3.292088 | 0.838 | 151
18.49324 | 3.293107 | 0.839 | 151
18.54724 | 3.294635 | 0.839 | 151
18.60108 | 3.294635 | 0.839 | 151
18.65476 | 3.294635 | 0.839 | 151
18.70829 | 3.295653 | 0.84 | 151
18.76166 | 3.296672 | 0.84 | 151
18.81489 | 3.29769 | 0.84 | 151
18.86796 | 3.297181 | 0.84 | 151
18.92089 | 3.2982 | 0.841 | 151
18.97367 | 3.299218 | 0.841 | 151
19.0263 | 3.300237 | 0.841 | 151
19.07878 | 3.300237 | 0.841 | 151
19.13113 | 3.300746 | 0.841 | 151
19.18333 | 3.301255 | 0.841 | 151
19.23538 | 3.302274 | 0.842 | 151
19.2873 | 3.303293 | 0.842 | 151
19.33908 | 3.303293 | 0.842 | 151
19.39072 | 3.303802 | 0.842 | 151
19.44222 | 3.304311 | 0.842 | 151
19.49359 | 3.30533 | 0.843 | 151
19.54482 | 3.305839 | 0.843 | 151
19.59592 | 3.305839 | 0.843 | 151
19.64688 | 3.306858 | 0.843 | 151
19.69772 | 3.307876 | 0.843 | 151
19.74842 | 3.308386 | 0.844 | 151
19.79899 | 3.308895 | 0.844 | 151
19.84943 | 3.308895 | 0.844 | 151
19.89975 | 3.309914 | 0.844 | 151
19.94994 | 3.310423 | 0.844 | 151
20 | 3.311951 | 0.844 | 151
20.04994 | 3.311441 | 0.844 | 151
20.09975 | 3.311951 | 0.845 | 151
20.14944 | 3.31246 | 0.845 | 151
20.19901 | 3.313479 | 0.845 | 151
20.24846 | 3.314497 | 0.845 | 151
20.29778 | 3.313988 | 0.845 | 151
20.34699 | 3.315006 | 0.846 | 151
20.39608 | 3.315516 | 0.846 | 151
20.44505 | 3.316534 | 0.846 | 151
20.4939 | 3.317044 | 0.846 | 151
20.54264 | 3.317044 | 0.846 | 151
20.59126 | 3.317553 | 0.846 | 151
20.63977 | 3.318062 | 0.847 | 151
20.68816 | 3.319081 | 0.847 | 151
20.73644 | 3.319081 | 0.847 | 151
20.78461 | 3.320099 | 0.847 | 151
20.83267 | 3.320099 | 0.847 | 151
20.88061 | 3.320609 | 0.847 | 151
20.92845 | 3.322137 | 0.847 | 151
20.97618 | 3.321627 | 0.847 | 151
21.0238 | 3.322137 | 0.848 | 151
21.07131 | 3.323155 | 0.848 | 151
21.11871 | 3.324174 | 0.848 | 151
21.16601 | 3.324683 | 0.848 | 151
21.2132 | 3.324174 | 0.848 | 151
21.26029 | 3.324683 | 0.848 | 151
21.30728 | 3.325702 | 0.849 | 151
21.35416 | 3.32672 | 0.849 | 151
21.40093 | 3.326211 | 0.849 | 151
21.44761 | 3.32672 | 0.849 | 151
21.49419 | 3.327739 | 0.849 | 151
21.54066 | 3.328248 | 0.849 | 151
21.58703 | 3.329267 | 0.849 | 151
21.63331 | 3.328248 | 0.849 | 151
21.67948 | 3.328757 | 0.85 | 151
21.72556 | 3.330285 | 0.85 | 151
21.77154 | 3.330285 | 0.85 | 151
21.81742 | 3.330795 | 0.85 | 151
21.86321 | 3.330795 | 0.85 | 151
21.9089 | 3.331304 | 0.85 | 151
21.9545 | 3.331813 | 0.85 | 151
22 | 3.332832 | 0.85 | 151
22.04541 | 3.333341 | 0.851 | 151
22.09072 | 3.333341 | 0.851 | 151
22.13594 | 3.33385 | 0.851 | 151
22.18107 | 3.33436 | 0.851 | 151
22.22611 | 3.335378 | 0.851 | 151
22.27106 | 3.335888 | 0.851 | 151
22.31591 | 3.335888 | 0.851 | 151
22.36068 | 3.336397 | 0.851 | 151
22.40536 | 3.336906 | 0.852 | 151
22.44994 | 3.337925 | 0.852 | 151
22.49444 | 3.337415 | 0.852 | 151
22.53886 | 3.337925 | 0.852 | 151
22.58318 | 3.338943 | 0.852 | 151
22.62742 | 3.338943 | 0.852 | 151
22.67157 | 3.340471 | 0.852 | 151
22.71563 | 3.339962 | 0.852 | 151
22.75961 | 3.340471 | 0.852 | 151
22.80351 | 3.34149 | 0.853 | 151
22.84732 | 3.34149 | 0.853 | 151
22.89105 | 3.342508 | 0.853 | 151
22.93469 | 3.342508 | 0.853 | 151
22.97825 | 3.343018 | 0.853 | 151
23.02173 | 3.343527 | 0.853 | 151
23.06513 | 3.344546 | 0.853 | 151
23.10844 | 3.344546 | 0.853 | 151
23.15167 | 3.344036 | 0.853 | 151
23.19483 | 3.344546 | 0.854 | 151
23.2379 | 3.345564 | 0.854 | 151
23.28089 | 3.346583 | 0.854 | 151
23.32381 | 3.346583 | 0.854 | 151
23.36664 | 3.346583 | 0.854 | 151
23.4094 | 3.347092 | 0.854 | 151
23.45208 | 3.348111 | 0.854 | 151
23.49468 | 3.34862 | 0.854 | 151
23.5372 | 3.348111 | 0.854 | 151
23.57965 | 3.34862 | 0.854 | 151
23.62202 | 3.349129 | 0.855 | 151
23.66432 | 3.349639 | 0.855 | 151
23.70654 | 3.350148 | 0.854 | 151
23.74868 | 3.350148 | 0.855 | 151
23.79075 | 3.350657 | 0.855 | 151
23.83275 | 3.351676 | 0.855 | 151
23.87467 | 3.352185 | 0.855 | 151
23.91652 | 3.352185 | 0.855 | 151
23.9583 | 3.352694 | 0.855 | 151
24 | 3.353204 | 0.855 | 151
24.04163 | 3.353713 | 0.855 | 151
24.08319 | 3.354222 | 0.855 | 151
24.12468 | 3.354222 | 0.855 | 151
24.16609 | 3.354222 | 0.856 | 151
24.20744 | 3.355241 | 0.856 | 151
24.24871 | 3.355241 | 0.856 | 151
24.28992 | 3.356259 | 0.856 | 151
24.33105 | 3.356259 | 0.856 | 151
24.37212 | 3.356769 | 0.856 | 151
24.41311 | 3.356769 | 0.856 | 151
24.45404 | 3.357787 | 0.856 | 151
24.4949 | 3.358297 | 0.856 | 151
24.53569 | 3.357787 | 0.856 | 151
24.57641 | 3.358297 | 0.856 | 151
24.61707 | 3.358806 | 0.856 | 151
24.65766 | 3.359315 | 0.857 | 151
24.69818 | 3.359315 | 0.857 | 151
24.73863 | 3.359825 | 0.857 | 151
24.77902 | 3.360334 | 0.857 | 151
24.81935 | 3.360843 | 0.857 | 151
24.85961 | 3.361862 | 0.857 | 151
24.8998 | 3.361352 | 0.857 | 151
24.93993 | 3.361862 | 0.857 | 151
24.97999 | 3.361862 | 0.857 | 151
25.01999 | 3.36288 | 0.857 | 151
25.05993 | 3.36339 | 0.857 | 151
25.0998 | 3.36288 | 0.857 | 151
25.13961 | 3.36339 | 0.857 | 151
25.17936 | 3.363899 | 0.858 | 151
25.21904 | 3.364408 | 0.857 | 151
25.25866 | 3.364917 | 0.858 | 151
25.29822 | 3.364408 | 0.858 | 151
25.33772 | 3.364917 | 0.858 | 151
25.37716 | 3.365936 | 0.858 | 151
25.41653 | 3.366445 | 0.858 | 151
25.45584 | 3.365936 | 0.858 | 151
25.4951 | 3.366445 | 0.858 | 151
25.53429 | 3.366445 | 0.858 | 151
25.57342 | 3.367464 | 0.858 | 151
25.6125 | 3.367973 | 0.858 | 151
25.65151 | 3.367973 | 0.858 | 151
25.69047 | 3.367973 | 0.858 | 151
25.72936 | 3.368483 | 0.859 | 151
25.7682 | 3.368992 | 0.859 | 151
25.80698 | 3.369501 | 0.859 | 151
25.8457 | 3.369501 | 0.859 | 151
25.88436 | 3.369501 | 0.859 | 151
25.92296 | 3.37001 | 0.859 | 151
25.96151 | 3.37052 | 0.859 | 151
26 | 3.37052 | 0.859 | 151
26.03843 | 3.37052 | 0.859 | 151
26.07681 | 3.371029 | 0.859 | 151
26.11513 | 3.371538 | 0.859 | 151
26.15339 | 3.372557 | 0.859 | 151
26.1916 | 3.372557 | 0.859 | 151
26.22975 | 3.372557 | 0.859 | 151
26.26785 | 3.373066 | 0.859 | 151
26.30589 | 3.373575 | 0.859 | 151
26.34388 | 3.374085 | 0.859 | 151
26.38181 | 3.373575 | 0.86 | 151
26.41969 | 3.374085 | 0.859 | 151
26.45751 | 3.374594 | 0.86 | 151
26.49528 | 3.375103 | 0.86 | 151
26.533 | 3.375103 | 0.86 | 151
26.57066 | 3.375103 | 0.86 | 151
26.60827 | 3.375613 | 0.86 | 151
26.64583 | 3.376631 | 0.86 | 151
26.68333 | 3.377141 | 0.86 | 151
26.72078 | 3.376631 | 0.86 | 151
26.75818 | 3.376631 | 0.86 | 151
26.79552 | 3.377141 | 0.86 | 151
26.83282 | 3.378159 | 0.86 | 151
26.87006 | 3.378668 | 0.86 | 151
26.90725 | 3.378159 | 0.86 | 151
26.94439 | 3.378159 | 0.86 | 151
26.98148 | 3.378668 | 0.86 | 151
27.01851 | 3.379178 | 0.86 | 151
27.0555 | 3.379687 | 0.86 | 151
27.09243 | 3.379687 | 0.861 | 151
27.12932 | 3.380196 | 0.86 | 151
27.16616 | 3.380196 | 0.861 | 151
27.20294 | 3.381215 | 0.861 | 151
27.23968 | 3.381215 | 0.861 | 151
27.27636 | 3.381215 | 0.861 | 151
27.313 | 3.381215 | 0.861 | 151
27.34959 | 3.381724 | 0.861 | 151
27.38613 | 3.382234 | 0.861 | 151
27.42262 | 3.381724 | 0.861 | 151
27.45906 | 3.382743 | 0.861 | 151
27.49545 | 3.382743 | 0.861 | 151
27.5318 | 3.383252 | 0.861 | 151
27.5681 | 3.383761 | 0.861 | 151
27.60435 | 3.383252 | 0.861 | 151
27.64055 | 3.383761 | 0.861 | 151
27.67671 | 3.384271 | 0.861 | 151
27.71281 | 3.38478 | 0.861 | 151
27.74887 | 3.38478 | 0.861 | 151
27.78489 | 3.38478 | 0.861 | 151
27.82086 | 3.385289 | 0.861 | 151
27.85678 | 3.385289 | 0.862 | 151
27.89265 | 3.386308 | 0.861 | 151
27.92848 | 3.386308 | 0.862 | 151
27.96426 | 3.386308 | 0.862 | 151
28 | 3.386308 | 0.861 | 151
28.03569 | 3.387326 | 0.862 | 151
28.07134 | 3.387836 | 0.862 | 151
28.10694 | 3.387326 | 0.862 | 151
28.14249 | 3.387836 | 0.862 | 151
28.17801 | 3.387836 | 0.862 | 151
28.21347 | 3.388854 | 0.862 | 151
28.24889 | 3.389364 | 0.862 | 151
28.28427 | 3.388854 | 0.862 | 151
28.3196 | 3.388854 | 0.862 | 151
28.35489 | 3.389364 | 0.862 | 151
28.39014 | 3.389873 | 0.862 | 151
28.42534 | 3.390382 | 0.862 | 151
28.4605 | 3.390382 | 0.862 | 151
28.49561 | 3.390892 | 0.862 | 151
28.53069 | 3.390892 | 0.862 | 151
28.56571 | 3.39191 | 0.862 | 151
28.6007 | 3.39191 | 0.862 | 151
28.63564 | 3.391401 | 0.862 | 151
28.67054 | 3.39191 | 0.862 | 151
28.7054 | 3.392419 | 0.862 | 151
28.74022 | 3.393438 | 0.862 | 151
28.77499 | 3.392929 | 0.862 | 151
28.80972 | 3.392929 | 0.862 | 151
28.84441 | 3.393438 | 0.862 | 151
28.87906 | 3.394457 | 0.863 | 151
28.91366 | 3.394457 | 0.863 | 151
28.94823 | 3.393947 | 0.863 | 151
28.98275 | 3.394457 | 0.863 | 151
29.01724 | 3.394457 | 0.863 | 151
29.05168 | 3.395475 | 0.863 | 151
29.08608 | 3.395475 | 0.863 | 151
29.12044 | 3.395475 | 0.863 | 151
29.15476 | 3.395475 | 0.863 | 151
29.18904 | 3.396494 | 0.863 | 151
29.22328 | 3.397003 | 0.863 | 151
29.25748 | 3.396494 | 0.863 | 151
29.29164 | 3.397003 | 0.863 | 151
29.32576 | 3.397512 | 0.863 | 151
29.35984 | 3.397512 | 0.863 | 151
29.39388 | 3.398531 | 0.863 | 151
29.42788 | 3.398022 | 0.863 | 151
29.46184 | 3.398531 | 0.863 | 151
29.49576 | 3.398531 | 0.863 | 151
29.52965 | 3.39904 | 0.863 | 151
29.56349 | 3.39955 | 0.863 | 151
29.5973 | 3.39904 | 0.863 | 151
29.63106 | 3.39955 | 0.863 | 151
29.66479 | 3.400059 | 0.863 | 151
29.69848 | 3.400568 | 0.863 | 151
29.73214 | 3.400568 | 0.863 | 151
29.76575 | 3.400568 | 0.863 | 151
29.79933 | 3.400568 | 0.863 | 151
29.83287 | 3.401077 | 0.863 | 151
29.86637 | 3.402096 | 0.863 | 151
29.89983 | 3.401077 | 0.864 | 151
29.93326 | 3.401077 | 0.863 | 151
29.96665 | 3.402096 | 0.864 | 151
30 | 3.402096 | 0.864 | 151
30.03331 | 3.403115 | 0.864 | 151
30.06659 | 3.402605 | 0.864 | 151
30.09983 | 3.402605 | 0.864 | 151
30.13304 | 3.403115 | 0.864 | 151
30.16621 | 3.403624 | 0.864 | 151
30.19934 | 3.404133 | 0.864 | 151
30.23243 | 3.403624 | 0.864 | 151
30.26549 | 3.404643 | 0.864 | 151
30.29851 | 3.405661 | 0.864 | 151
30.3315 | 3.405661 | 0.864 | 151
30.36445 | 3.405152 | 0.864 | 151
30.39737 | 3.404643 | 0.864 | 151
30.43025 | 3.405152 | 0.864 | 151
30.46309 | 3.404643 | 0.864 | 151
30.4959 | 3.404643 | 0.864 | 151
30.52868 | 3.404643 | 0.863 | 151
30.56141 | 3.404133 | 0.863 | 151
30.59412 | 3.403115 | 0.863 | 151
30.62679 | 3.403115 | 0.863 | 151
30.65942 | 3.402605 | 0.863 | 151
30.69202 | 3.402096 | 0.863 | 151
30.72458 | 3.402096 | 0.863 | 151
30.75711 | 3.401587 | 0.863 | 151
30.78961 | 3.401587 | 0.863 | 151
30.82207 | 3.401587 | 0.863 | 151
30.8545 | 3.400568 | 0.863 | 151
30.88689 | 3.400568 | 0.863 | 151
30.91925 | 3.400568 | 0.862 | 151
30.95158 | 3.400059 | 0.862 | 151
30.98387 | 3.39955 | 0.862 | 151
31.01612 | 3.398531 | 0.862 | 151
31.04835 | 3.398022 | 0.862 | 151
31.08054 | 3.397512 | 0.862 | 151
31.1127 | 3.397512 | 0.862 | 151

## SVH BE - POST-CONSOL - 1
SVH Bender Element Determinations - Post-Consolidation - 1
Time | Input wave period - source signal | Input wave period - received signal | Input wave period - source signal | Input wave period - received signal | Input wave period - source signal | Input wave period - received signal | Input wave period - source signal | Input wave period - received signal | Input wave period - source signal | Input wave period - received signal | Input wave period - source signal | Input wave period - received signal | Input wave period - source signal | Input wave period - received signal | Input wave period - source signal | Input wave period - received signal | Input wave period - source signal | Input wave period - received signal | Input wave period - source signal | Input wave period - received signal | Frequency | Gmax
[ms] | [ms] | [ms] | [ms] | [ms] | [ms] | [ms] | [ms] | [ms] | [ms] | [ms] | [ms] | [ms] | [ms] | [ms] | [ms] | [ms] | [ms] | [ms] | [ms] | [ms] | [Hz] | [MPa]

## PVH BE - POST-CONSOL - 1
PVH Bender Element Determinations - Post-Consolidation - 1
Time | Input wave period - source signal | Input wave period - received signal | Input wave period - source signal | Input wave period - received signal | Input wave period - source signal | Input wave period - received signal | Input wave period - source signal | Input wave period - received signal | Input wave period - source signal | Input wave period - received signal | Input wave period - source signal | Input wave period - received signal | Input wave period - source signal | Input wave period - received signal | Input wave period - source signal | Input wave period - received signal | Input wave period - source signal | Input wave period - received signal | Input wave period - source signal | Input wave period - received signal | Frequency | Mmax
[ms] | [ms] | [ms] | [ms] | [ms] | [ms] | [ms] | [ms] | [ms] | [ms] | [ms] | [ms] | [ms] | [ms] | [ms] | [ms] | [ms] | [ms] | [ms] | [ms] | [ms] | [Hz] | [MPa]

## TORSIONAL RES - 1
Torsional Resonance Stage - 1
Average shear strain, g | Shear Modulus, G | Excess Pore Water Pressure | Volumetric Strain | External Axial Strain | Normalised Shear Modulus G/Gmax | Damping ratio, D
[%] | [MPa] | [kPa] | [%] | [%] | [-] | [%]
0.00018 | 91.604 | 0 |  |  | 1 | 1.317
0.00026 | 91.109 | 0.1 |  |  | 0.9945963 | 1.449
0.00046 | 91.573 | 0.4 |  |  | 0.9996616 | 1.447
0.00061 | 91.59 | 0.5 |  |  | 0.9998472 | 1.467
0.0008 | 91.47 | 0.6 |  |  | 0.9985372 | 1.48
0.00094 | 91.329 | 0.7 |  |  | 0.9969979 | 1.483
0.00109 | 91.183 | 0.7 |  |  | 0.9954041 | 1.485
0.00143 | 91.183 | 0.8 |  |  | 0.9954041 | 1.505
0.00218 | 90.365 | 0.8 |  |  | 0.9864744 | 1.596
0.00274 | 89.326 | 0.9 |  |  | 0.9751321 | 1.667
0.00422 | 87.664 | 1 |  |  | 0.9569888 | 1.916
0.00518 | 85.704 | 1 |  |  | 0.9355923 | 2.056
0.00603 | 84.649 | 1.1 |  |  | 0.9240754 | 2.191
0.00821 | 82.424 | 1.2 |  |  | 0.899786 | 2.483
0.01206 | 77.78 | 1.2 |  |  | 0.8490896 | 2.916
0.01676 | 72.403 | 1.5 |  |  | 0.7903912 | 3.384
0.02134 | 66.995 | 2.1 |  |  | 0.7313545 | 3.684
0.02538 | 63.051 | 2.3 |  |  | 0.6882996 | 4.25
0.03473 | 56.313 | 3.5 |  |  | 0.6147439 | 4.655
0.06433 | 43.361 | 11.5 |  |  | 0.4733527 | 6.081
0.09629 | 36.271 | 19 |  |  | 0.3959543 | 7.43

## FLEXURAL RES - 1
Flexural Resonance Stage - 1
Average flexural strain, e | Young's modulus, E | Excess Pore-water Pressure | Volumetric Strain | External Axial Strain | Normalised Young's modulus E/Emax | Damping ratio, D
[%] | [MPa] | [kPa] | [%] | [%] | [-] | [%]

## CONSOLIDATION - 2
Consolidation: Isotropic - 2 |  |  |  | Consolidation: Ansotropic - 2
Root time | Volumetric strain | External axial strain | Effective axial stress | Root time | Volumetric strain | External axial strain | Effective axial stress | s' | t | p' | q
[minutes0.5] | [%] | [%] | [kPa] | [minutes0.5] | [%] | [%] | [kPa] | [kPa] | [kPa] | [kPa] | [kPa]

## SVH BE - POST-CONSOL - 2
SVH Bender Element Determinations - Post-Consolidation - 2
Time | Input wave period - source signal | Input wave period - received signal | Input wave period - source signal | Input wave period - received signal | Input wave period - source signal | Input wave period - received signal | Input wave period - source signal | Input wave period - received signal | Input wave period - source signal | Input wave period - received signal | Input wave period - source signal | Input wave period - received signal | Input wave period - source signal | Input wave period - received signal | Input wave period - source signal | Input wave period - received signal | Input wave period - source signal | Input wave period - received signal | Input wave period - source signal | Input wave period - received signal | Frequency | Gmax
[ms] | [ms] | [ms] | [ms] | [ms] | [ms] | [ms] | [ms] | [ms] | [ms] | [ms] | [ms] | [ms] | [ms] | [ms] | [ms] | [ms] | [ms] | [ms] | [ms] | [ms] | [Hz] | [MPa]
1

## PVH BE - POST-CONSOL - 2
PVH Bender Element Determinations - Post-Consolidation - 2
Time | Input wave period - source signal | Input wave period - received signal | Input wave period - source signal | Input wave period - received signal | Input wave period - source signal | Input wave period - received signal | Input wave period - source signal | Input wave period - received signal | Input wave period - source signal | Input wave period - received signal | Input wave period - source signal | Input wave period - received signal | Input wave period - source signal | Input wave period - received signal | Input wave period - source signal | Input wave period - received signal | Input wave period - source signal | Input wave period - received signal | Input wave period - source signal | Input wave period - received signal | Frequency | Mmax
[ms] | [ms] | [ms] | [ms] | [ms] | [ms] | [ms] | [ms] | [ms] | [ms] | [ms] | [ms] | [ms] | [ms] | [ms] | [ms] | [ms] | [ms] | [ms] | [ms] | [ms] | [Hz] | [MPa]

## TORSIONAL RES - 2
Torsional Resonance Stage - 2
Average shear strain, g | Shear Modulus, G | Excess Pore-water Pressure | Volumetric Strain | External Axial Strain | Normalised Shear Modulus G/Gmax | Damping ratio, D
[%] | [MPa] | [kPa] | [%] | [%] | [-] | [%]

## FLEXURAL RES - 2
Flexural Resonance Stage - 2
Average flexural strain, e | Young's modulus, E | Excess Pore-water Pressure | Volumetric Strain | External Axial Strain | Normalised Young's modulus E/Emax | Damping ratio, D
[%] | [MPa] | [kPa] | [%] | [%] | [-] | [%]

## CONSOLIDATION - 3
Consolidation: Isotropic - 3 |  |  |  | Consolidation: Ansotropic - 3
Root time | Volumetric strain | External axial strain | Effective axial stress | Root time | Volumetric strain | External axial strain | Effective axial stress | s' | t | p' | q
[minutes0.5] | [%] | [%] | [kPa] | [minutes0.5] | [%] | [%] | [kPa] | [kPa] | [kPa] | [kPa] | [kPa]

## SVH BE - POST-CONSOL - 3
SVH Bender Element Determinations - Post-Consolidation - 3
Time | Input wave period - source signal | Input wave period - received signal | Input wave period - source signal | Input wave period - received signal | Input wave period - source signal | Input wave period - received signal | Input wave period - source signal | Input wave period - received signal | Input wave period - source signal | Input wave period - received signal | Input wave period - source signal | Input wave period - received signal | Input wave period - source signal | Input wave period - received signal | Input wave period - source signal | Input wave period - received signal | Input wave period - source signal | Input wave period - received signal | Input wave period - source signal | Input wave period - received signal | Frequency | Gmax
[ms] | [ms] | [ms] | [ms] | [ms] | [ms] | [ms] | [ms] | [ms] | [ms] | [ms] | [ms] | [ms] | [ms] | [ms] | [ms] | [ms] | [ms] | [ms] | [ms] | [ms] | [Hz] | [MPa]

## PVH BE - POST-CONSOL - 3
PVH Bender Element Determinations - Post-Consolidation - 3
Time | Input wave period - source signal | Input wave period - received signal | Input wave period - source signal | Input wave period - received signal | Input wave period - source signal | Input wave period - received signal | Input wave period - source signal | Input wave period - received signal | Input wave period - source signal | Input wave period - received signal | Input wave period - source signal | Input wave period - received signal | Input wave period - source signal | Input wave period - received signal | Input wave period - source signal | Input wave period - received signal | Input wave period - source signal | Input wave period - received signal | Input wave period - source signal | Input wave period - received signal | Frequency | Mmax
[ms] | [ms] | [ms] | [ms] | [ms] | [ms] | [ms] | [ms] | [ms] | [ms] | [ms] | [ms] | [ms] | [ms] | [ms] | [ms] | [ms] | [ms] | [ms] | [ms] | [ms] | [Hz] | [MPa]

## TORSIONAL RES - 3
Torsional Resonance Stage - 3
Average shear strain, g | Shear Modulus, G | Excess Pore-water Pressure | Volumetric Strain | External Axial Strain | Normalised Shear Modulus G/Gmax | Damping ratio, D
[%] | [MPa] | [kPa] | [%] | [%] | [-] | [%]

## FLEXURAL RES - 3
Flexural Resonance Stage - 3
Average flexural strain, e | Young's modulus, E | Excess Pore-water Pressure | Volumetric Strain | External Axial Strain | Normalised Young's modulus E/Emax | Damping ratio, D
[%] | [MPa] | [kPa] | [%] | [%] | [-] | [%]