## General
ID | Test Identification
Test Identification | Borehole | NWZ-BH-5059
Test Identification | Sample | 12-1
Test Identification | Depth | 10.5 | [m]
Specimen Visual Description
Specimen Visual Description | Sandy silt
Initial Specimen Conditions
Initial Specimen Conditions | Test start date | 2024-06-05
Initial Specimen Conditions | Mould outer / inner diameter | 100 / 70 | [mm]
Initial Specimen Conditions | Weight of soil | 41.4 | [g]
Initial Specimen Conditions | Water content | 18.28537 | [%]
Initial Specimen Conditions | Bulk density | 2.067142 | [Mg/m3]
Initial Specimen Conditions | Dry density | 1.747589 | [Mg/m3]
Initial Specimen Conditions | Material retained on 425 mm sieve | 0 | [%]
Test Conditions
Test Conditions | Interface type | Soil - Steel
Test Conditions | Initial interface roughness | 10.21 | [µm]
Test Conditions | Final interface roughness | 10.2 | [µm]
Consolidation - Before Fast Shear
Consolidation - Before Fast Shear | Consolidation pressure | 105 | [kPa]
Consolidation - Before Fast Shear | Vertical displacement | 0.1900003 | [mm]
Consolidation - Before Fast Shear | Vertical strain | 3.800006 | [%]
Fast Shear - Stage 1
Fast Shear - Stage 1 | Normal Stress | 105 | [kPa]
Fast Shear - Stage 1 | Vertical displacement | 0.2200003 | [mm]
Fast Shear - Stage 1 | Vertical strain | 4.400006 | [%]
Fast Shear - Stage 1 | Horizontal displacement | 200 | [mm]
Fast Shear - Stage 1 | Rate of horizontal displacement | 500 | [mm/min]
At peak stress
Fast Shear - Stage 1 - At peak stress | Shear stress | 35.40652 | [kPa]
Fast Shear - Stage 1 - At peak stress | Horizontal displacement | 91.66667 | [mm]
Fast Shear - Stage 2
Fast Shear - Stage 2 | Normal Stress | 105 | [kPa]
Fast Shear - Stage 2 | Vertical displacement | 0.2300003 | [mm]
Fast Shear - Stage 2 | Vertical strain | 4.600006 | [%]
Fast Shear - Stage 2 | Horizontal displacement | 400 | [mm]
Fast Shear - Stage 2 | Rate of horizontal displacement | 500 | [mm/min]
At peak stress
Fast Shear - Stage 2 - At peak stress | Shear stress | 36.24954 | [kPa]
Fast Shear - Stage 2 - At peak stress | Horizontal displacement | 208.3333 | [mm]
Fast Shear - Stage 3
Fast Shear - Stage 3 | Normal Stress | 105 | [kPa]
Fast Shear - Stage 3 | Vertical displacement | 0.2400003 | [mm]
Fast Shear - Stage 3 | Vertical strain | 4.800006 | [%]
Fast Shear - Stage 3 | Horizontal displacement | 600 | [mm]
Fast Shear - Stage 3 | Rate of horizontal displacement | 500 | [mm/min]
At peak stress
Fast Shear - Stage 3 - At peak stress | Shear stress | 36.24954 | [kPa]
Fast Shear - Stage 3 - At peak stress | Horizontal displacement | 525 | [mm]
Fast Shear - Stage 4
Fast Shear - Stage 4 | Normal Stress | 105 | [kPa]
Fast Shear - Stage 4 | Vertical displacement | 0.2500003 | [mm]
Fast Shear - Stage 4 | Vertical strain | 5.000006 | [%]
Fast Shear - Stage 4 | Horizontal displacement | 800 | [mm]
Fast Shear - Stage 4 | Rate of horizontal displacement | 500 | [mm/min]
At peak stress
Fast Shear - Stage 4 - At peak stress | Shear stress | 35.40652 | [kPa]
Fast Shear - Stage 4 - At peak stress | Horizontal displacement | 733.3333 | [mm]
Fast Shear - Stage 5
Fast Shear - Stage 5 | Normal Stress | 105 | [kPa]
Fast Shear - Stage 5 | Vertical displacement | 0.2600003 | [mm]
Fast Shear - Stage 5 | Vertical strain | 5.200006 | [%]
Fast Shear - Stage 5 | Horizontal displacement | 1000 | [mm]
Fast Shear - Stage 5 | Rate of horizontal displacement | 500 | [mm/min]
At peak stress
Fast Shear - Stage 5 - At peak stress | Shear stress | 35.40652 | [kPa]
Fast Shear - Stage 5 - At peak stress | Horizontal displacement | 841.6667 | [mm]
Consolidation - Before Slow Shear
Consolidation - Before Slow Shear | Consolidation pressure | 184 | [kPa]
Consolidation - Before Slow Shear | Vertical displacement | 0.30000026 | [mm]
Consolidation - Before Slow Shear | Vertical strain | 6.0000052 | [%]
Slow Shear
Slow Shear | Normal stress | 184 | [kPa]
Slow Shear | Vertical displacement | 0.34000026 | [mm]
Slow Shear | Vertical strain | 6.8000052 | [%]
Slow Shear | Horizontal displacement | 20.03333 | [mm]
Slow Shear | Rate of horizontal displacement | 0.02 | [mm/min]
At peak stress
Slow Shear - At peak stress | Shear stress | 63.64744 | [kPa]
Slow Shear - At peak stress | Horizontal displacement | 0.3666667 | [mm]
Slow Shear - At peak stress | Shear angle | 19.08102 | [°]
At residual stress
Slow Shear - At residual stress | Shear stress | 59.01087 | [kPa]
Slow Shear - At residual stress | Horizontal displacement | 20.03333 | [mm]
Slow Shear - At residual stress | Vertical displacement | 0.04 | [mm]
Slow Shear - At residual stress | Vertical strain | 0.8 | [%]
Slow Shear - At residual stress | Shear angle | 17.78163 | [°]
SLOW SHEAR STAGE - 5
| Consolidation pressure |  | [kPa]
| Vertical displacement |  | [mm]
| Vertical strain |  | [%]
| Horizontal displacement |  | [mm]
| Machine speed |  | [mm/min]
At peak stress
| Shear stress |  | [kPa]
| Horizontal displacement |  | [mm]
| Shear angle |  | [°]
At residual stress
| Shear stress |  | [kPa]
| Horizontal displacement |  | [mm]
| Shear angle |  | [°]
FINAL CONDITIONS
| Water content | 20.67747 | [%]

## Consolidation - 1
Consolidation - Before Fast Shear
Root time | Vertical Displacement
[min] | [mm]
0 | 0
0.3162278 | 0.0900004
0.5 | 0.1100003
0.7071068 | 0.1100003
1 | 0.1200001
1.414214 | 0.1400001
2 | 0.1600001
2.828427 | 0.1700003
3.872983 | 0.18
5.477226 | 0.18
7.745967 | 0.18
10.95445 | 0.1900003
13.41641 | 0.1900003
15.49193 | 0.1900003
21.9089 | 0.1900003
37.94733 | 0.1900003

## Fast Shearing - 1
Fast Shear - Stage 1
Horizontal Displacement | Stress Ratio t/s'n | Shear Stress
[mm] | [-] | [kPa]
0 | 0 | 0
8.333333 | 0.3331906 | 34.98502
16.66667 | 0.3331906 | 34.98502
25 | 0.3291763 | 34.56351
33.33333 | 0.3291763 | 34.56351
41.66667 | 0.3291763 | 34.56351
50 | 0.3211476 | 33.7205
58.33333 | 0.3211476 | 33.7205
66.66667 | 0.325162 | 34.14201
75 | 0.3291763 | 34.56351
83.33333 | 0.3331906 | 34.98502
91.66667 | 0.337205 | 35.40652
100 | 0.3331906 | 34.98502
108.3333 | 0.337205 | 35.40652
116.6667 | 0.337205 | 35.40652
125 | 0.3331906 | 34.98502
133.3333 | 0.337205 | 35.40652
141.6667 | 0.337205 | 35.40652
150 | 0.337205 | 35.40652
158.3333 | 0.3331906 | 34.98502
166.6667 | 0.3331906 | 34.98502
175 | 0.3331906 | 34.98502
183.3333 | 0.337205 | 35.40652
191.6667 | 0.3331906 | 34.98502
200 | 0.337205 | 35.40652

## Fast Shearing - 2
Fast Shear - Stage 2
Horizontal Displacement | Stress Ratio t/s'n | Shear Stress
[mm] | [-] | [kPa]
200 | 0 | 0
208.3333 | 0.3452337 | 36.24954
216.6667 | 0.3291763 | 34.56351
225 | 0.325162 | 34.14201
233.3333 | 0.325162 | 34.14201
241.6667 | 0.3171333 | 33.29899
250 | 0.325162 | 34.14201
258.3333 | 0.3171333 | 33.29899
266.6667 | 0.325162 | 34.14201
275 | 0.325162 | 34.14201
283.3333 | 0.3291763 | 34.56351
291.6667 | 0.3211476 | 33.7205
300 | 0.3291763 | 34.56351
308.3333 | 0.3211476 | 33.7205
316.6667 | 0.325162 | 34.14201
325 | 0.3331906 | 34.98502
333.3333 | 0.3331906 | 34.98502
341.6667 | 0.3291763 | 34.56351
350 | 0.325162 | 34.14201
358.3333 | 0.325162 | 34.14201
366.6667 | 0.3291763 | 34.56351
375 | 0.3331906 | 34.98502
383.3333 | 0.325162 | 34.14201
391.6667 | 0.3331906 | 34.98502
400 | 0.3331906 | 34.98502

## Fast Shearing - 3
Fast Shear - Stage 3
Horizontal Displacement | Stress Ratio t/s'n | Shear Stress
[mm] | [-] | [kPa]
400 | 0 | 0
408.3333 | 0.3291763 | 34.56351
416.6667 | 0.325162 | 34.14201
425 | 0.325162 | 34.14201
433.3333 | 0.325162 | 34.14201
441.6667 | 0.3331906 | 34.98502
450 | 0.3331906 | 34.98502
458.3333 | 0.3291763 | 34.56351
466.6667 | 0.3331906 | 34.98502
475 | 0.3291763 | 34.56351
483.3333 | 0.337205 | 35.40652
491.6667 | 0.3291763 | 34.56351
500 | 0.337205 | 35.40652
508.3333 | 0.337205 | 35.40652
516.6667 | 0.337205 | 35.40652
525 | 0.3452337 | 36.24954
533.3333 | 0.3452337 | 36.24954
541.6667 | 0.3331906 | 34.98502
550 | 0.3412193 | 35.82803
558.3333 | 0.3291763 | 34.56351
566.6667 | 0.325162 | 34.14201
575 | 0.325162 | 34.14201
583.3333 | 0.3211476 | 33.7205
591.6667 | 0.3291763 | 34.56351
600 | 0.3291763 | 34.56351

## Fast Shearing - 4
Fast Shear - Stage 4
Horizontal Displacement | Stress Ratio t/s'n | Shear Stress
[mm] | [-] | [kPa]
600 | 0 | 0
608.3333 | 0.1726168 | 18.12477
616.6667 | 0.3171333 | 33.29899
625 | 0.3131189 | 32.87749
633.3333 | 0.325162 | 34.14201
641.6667 | 0.3291763 | 34.56351
650 | 0.3291763 | 34.56351
658.3333 | 0.3331906 | 34.98502
666.6667 | 0.3291763 | 34.56351
675 | 0.3211476 | 33.7205
683.3333 | 0.3171333 | 33.29899
691.6667 | 0.3291763 | 34.56351
700 | 0.325162 | 34.14201
708.3333 | 0.3291763 | 34.56351
716.6667 | 0.3331906 | 34.98502
725 | 0.3331906 | 34.98502
733.3333 | 0.337205 | 35.40652
741.6667 | 0.3331906 | 34.98502
750 | 0.3331906 | 34.98502
758.3333 | 0.337205 | 35.40652
766.6667 | 0.3291763 | 34.56351
775 | 0.325162 | 34.14201
783.3333 | 0.337205 | 35.40652
791.6667 | 0.3331906 | 34.98502
800 | 0.337205 | 35.40652

## Fast Shearing - 5
Fast Shear - Stage 5
Horizontal Displacement | Stress Ratio t/s'n | Shear Stress
[mm] | [-] | [kPa]
800 | 0 | 0
808.3333 | 0.3331906 | 34.98502
816.6667 | 0.325162 | 34.14201
825 | 0.325162 | 34.14201
833.3333 | 0.3331906 | 34.98502
841.6667 | 0.337205 | 35.40652
850 | 0.3291763 | 34.56351
858.3333 | 0.337205 | 35.40652
866.6667 | 0.337205 | 35.40652
875 | 0.3331906 | 34.98502
883.3333 | 0.3331906 | 34.98502
891.6667 | 0.3291763 | 34.56351
900 | 0.3331906 | 34.98502
908.3333 | 0.337205 | 35.40652
916.6667 | 0.337205 | 35.40652
925 | 0.337205 | 35.40652
933.3333 | 0.3331906 | 34.98502
941.6667 | 0.3291763 | 34.56351
950 | 0.325162 | 34.14201
958.3333 | 0.325162 | 34.14201
966.6667 | 0.3211476 | 33.7205
975 | 0.325162 | 34.14201
983.3333 | 0.325162 | 34.14201
991.6667 | 0.3211476 | 33.7205
1000 | 0.325162 | 34.14201

## Consolidation - 2
Consolidation - Before Slow Shear
Root time | Vertical Displacement
[min] | [mm]
0 | 0.2600003
0.3162278 | 0.28000028
0.5 | 0.28000028
0.7071068 | 0.28000028
1 | 0.29000051
1.414214 | 0.29000051
2 | 0.29000051
2.828427 | 0.29000051
3.872983 | 0.30000026
5.477226 | 0.30000026
7.745967 | 0.30000026
10.95445 | 0.30000026
13.41641 | 0.30000026
15.49193 | 0.30000026
21.9089 | 0.30000026
37.94733 | 0.30000026

## Slow Shearing
Slow Shear Stage
Horizontal Displacement | Vertical Displacement | Stress Ratio t/s'n | Angle of Shearing Resistance | Shear Stress
[mm] | [mm] | [-] | [º] | [kPa]
0 | 0 | 0 | 0 | 0
0.03333333 | 0 | 0.04810669 | 2.754187 | 8.851631
0.3666667 | 0.01 | 0.34591 | 19.08102 | 63.64744
0.7 | 0.02 | 0.3275837 | 18.13795 | 60.27539
1.033333 | 0.02 | 0.3252929 | 18.01934 | 59.85389
1.366667 | 0.02 | 0.3184205 | 17.66254 | 58.58937
1.7 | 0.02 | 0.3230021 | 17.90056 | 59.43238
2.033333 | 0.02 | 0.3184205 | 17.66254 | 58.58937
2.366667 | 0.02 | 0.3184205 | 17.66254 | 58.58937
2.7 | 0.02 | 0.3161297 | 17.54329 | 58.16786
3.033333 | 0.02 | 0.3184205 | 17.66254 | 58.58937
3.366667 | 0.02 | 0.3184205 | 17.66254 | 58.58937
3.7 | 0.02 | 0.3161297 | 17.54329 | 58.16786
4.033333 | 0.02 | 0.3207113 | 17.78163 | 59.01087
4.366667 | 0.02 | 0.3138389 | 17.42389 | 57.74636
4.7 | 0.02 | 0.3184205 | 17.66254 | 58.58937
5.033333 | 0.02 | 0.3138389 | 17.42389 | 57.74636
5.366667 | 0.02 | 0.3184205 | 17.66254 | 58.58937
5.7 | 0.02 | 0.3207113 | 17.78163 | 59.01087
6.033333 | 0.02 | 0.3161297 | 17.54329 | 58.16786
6.366667 | 0.02 | 0.3184205 | 17.66254 | 58.58937
6.7 | 0.02 | 0.3184205 | 17.66254 | 58.58937
7.033333 | 0.03 | 0.3161297 | 17.54329 | 58.16786
7.366667 | 0.03 | 0.3207113 | 17.78163 | 59.01087
7.7 | 0.03 | 0.3207113 | 17.78163 | 59.01087
8.033333 | 0.03 | 0.3184205 | 17.66254 | 58.58937
8.366667 | 0.03 | 0.3230021 | 17.90056 | 59.43238
8.7 | 0.03 | 0.3184205 | 17.66254 | 58.58937
9.033333 | 0.03 | 0.3184205 | 17.66254 | 58.58937
9.366667 | 0.03 | 0.3230021 | 17.90056 | 59.43238
9.7 | 0.03 | 0.3207113 | 17.78163 | 59.01087
10.03333 | 0.03 | 0.3207113 | 17.78163 | 59.01087
10.36667 | 0.03 | 0.3184205 | 17.66254 | 58.58937
10.7 | 0.03 | 0.3138389 | 17.42389 | 57.74636
11.03333 | 0.03 | 0.3115481 | 17.30432 | 57.32485
11.36667 | 0.03 | 0.3184205 | 17.66254 | 58.58937
11.7 | 0.03 | 0.3184205 | 17.66254 | 58.58937
12.03333 | 0.03 | 0.3184205 | 17.66254 | 58.58937
12.36667 | 0.03 | 0.3161297 | 17.54329 | 58.16786
12.7 | 0.03 | 0.3161297 | 17.54329 | 58.16786
13.03333 | 0.03 | 0.3115481 | 17.30432 | 57.32485
13.36667 | 0.03 | 0.3115481 | 17.30432 | 57.32485
13.7 | 0.03 | 0.3184205 | 17.66254 | 58.58937
14.03333 | 0.03 | 0.3184205 | 17.66254 | 58.58937
14.36667 | 0.03 | 0.3138389 | 17.42389 | 57.74636
14.7 | 0.03 | 0.3138389 | 17.42389 | 57.74636
15.03333 | 0.03 | 0.3207113 | 17.78163 | 59.01087
15.36667 | 0.03 | 0.3161297 | 17.54329 | 58.16786
15.7 | 0.03 | 0.3207113 | 17.78163 | 59.01087
16.03333 | 0.03 | 0.3252929 | 18.01934 | 59.85389
16.36667 | 0.03 | 0.3252929 | 18.01934 | 59.85389
16.7 | 0.03 | 0.3230021 | 17.90056 | 59.43238
17.03333 | 0.03 | 0.3230021 | 17.90056 | 59.43238
17.36667 | 0.03 | 0.3184205 | 17.66254 | 58.58937
17.7 | 0.03 | 0.3161297 | 17.54329 | 58.16786
18.03333 | 0.03 | 0.3207113 | 17.78163 | 59.01087
18.36667 | 0.03 | 0.3230021 | 17.90056 | 59.43238
18.7 | 0.03 | 0.3138389 | 17.42389 | 57.74636
19.03333 | 0.04 | 0.3207113 | 17.78163 | 59.01087
19.36667 | 0.04 | 0.3161297 | 17.54329 | 58.16786
19.7 | 0.04 | 0.3207113 | 17.78163 | 59.01087
20.03333 | 0.04 | 0.3207113 | 17.78163 | 59.01087